## Sheet1
adsorbent | adsorbates | temperature(k) | pressure | pressureUnits | total_adsorption | adsorptionUnits | DOI | pore diameter (A) | micro pore volume (ml/g) | BET surface area (m2/g) | Cation | Si/Al ratio | Company of adsorbent | shape
Zeolite LS-Li-KFI | Carbon Dioxide | 303 | 0.235795 | bar | 0.235795 | mmol/g | 10.1021/La400352r | 3.9 | 0.2 | 492 | Li | 1.67
Zeolite LS-Li-KFI | Carbon Dioxide | 303 | 0.516862 | bar | 0.516862 | mmol/g | 10.1021/La400352r | 3.9 | 0.2 | 492 | Li | 1.67
Zeolite LS-Li-KFI | Carbon Dioxide | 303 | 1.22177 | bar | 1.22177 | mmol/g | 10.1021/La400352r | 3.9 | 0.2 | 492 | Li | 1.67
Zeolite LS-Li-KFI | Carbon Dioxide | 303 | 2.84477 | bar | 2.84477 | mmol/g | 10.1021/La400352r | 3.9 | 0.2 | 492 | Li | 1.67
Zeolite LS-Li-KFI | Carbon Dioxide | 303 | 6.82676 | bar | 6.82676 | mmol/g | 10.1021/La400352r | 3.9 | 0.2 | 492 | Li | 1.67
Zeolite LS-Li-KFI | Carbon Dioxide | 303 | 16.3826 | bar | 16.3826 | mmol/g | 10.1021/La400352r | 3.9 | 0.2 | 492 | Li | 1.67
Zeolite LS-Li-KFI | Carbon Dioxide | 303 | 34.3209 | bar | 34.3209 | mmol/g | 10.1021/La400352r | 3.9 | 0.2 | 492 | Li | 1.67
Zeolite LS-Li-KFI | Carbon Dioxide | 303 | 43.0406 | bar | 43.0406 | mmol/g | 10.1021/La400352r | 3.9 | 0.2 | 492 | Li | 1.67
Zeolite 5A | Carbon Dioxide | 303 | 0.242 | bar | 0.242 | mmol/g | 10.1002/ceat.270170507 | 4.3 | 0.25 | 699 | Ca | 1
Zeolite 5A | Carbon Dioxide | 303 | 0.323 | bar | 0.323 | mmol/g | 10.1002/ceat.270170507 | 4.3 | 0.25 | 699 | Ca | 1
Zeolite 5A | Carbon Dioxide | 303 | 0.404 | bar | 0.404 | mmol/g | 10.1002/ceat.270170507 | 4.3 | 0.25 | 699 | Ca | 1
Zeolite 5A | Carbon Dioxide | 303 | 0.646 | bar | 0.646 | mmol/g | 10.1002/ceat.270170507 | 4.3 | 0.25 | 699 | Ca | 1
Zeolite 5A | Carbon Dioxide | 303 | 1.05 | bar | 1.05 | mmol/g | 10.1002/ceat.270170507 | 4.3 | 0.25 | 699 | Ca | 1
Zeolite 5A | Carbon Dioxide | 303 | 2.1 | bar | 2.1 | mmol/g | 10.1002/ceat.270170507 | 4.3 | 0.25 | 699 | Ca | 1
Zeolite 5A | Carbon Dioxide | 303 | 2.83 | bar | 2.83 | mmol/g | 10.1002/ceat.270170507 | 4.3 | 0.25 | 699 | Ca | 1
Zeolite 5A | Carbon Dioxide | 303 | 4.12 | bar | 4.12 | mmol/g | 10.1002/ceat.270170507 | 4.3 | 0.25 | 699 | Ca | 1
Zeolite 5A | Carbon Dioxide | 303 | 5.17 | bar | 5.17 | mmol/g | 10.1002/ceat.270170507 | 4.3 | 0.25 | 699 | Ca | 1
Zeolite 5A | Carbon Dioxide | 303 | 6.22 | bar | 6.22 | mmol/g | 10.1002/ceat.270170507 | 4.3 | 0.25 | 699 | Ca | 1
Zeolite 5A | Carbon Dioxide | 303 | 7.35 | bar | 7.35 | mmol/g | 10.1002/ceat.270170507 | 4.3 | 0.25 | 699 | Ca | 1
Zeolite 5A | Carbon Dioxide | 303 | 8.48 | bar | 8.48 | mmol/g | 10.1002/ceat.270170507 | 4.3 | 0.25 | 699 | Ca | 1
Zeolite 5A | Carbon Dioxide | 303 | 9.53 | bar | 9.53 | mmol/g | 10.1002/ceat.270170507 | 4.3 | 0.25 | 699 | Ca | 1
Zeolite 5A | Carbon Dioxide | 303 | 10.3 | bar | 10.3 | mmol/g | 10.1002/ceat.270170507 | 4.3 | 0.25 | 699 | Ca | 1
Zeolite 5A | Carbon Dioxide | 303 | 11.6 | bar | 11.6 | mmol/g | 10.1002/ceat.270170507 | 4.3 | 0.25 | 699 | Ca | 1
Zeolite 5A | Carbon Dioxide | 303 | 14.5 | bar | 14.5 | mmol/g | 10.1002/ceat.270170507 | 4.3 | 0.25 | 699 | Ca | 1
Zeolite 5A | Carbon Dioxide | 303 | 20.4 | bar | 20.4 | mmol/g | 10.1002/ceat.270170507 | 4.3 | 0.25 | 699 | Ca | 1
Zeolite 5A | Carbon Dioxide | 303 | 29.6 | bar | 29.6 | mmol/g | 10.1002/ceat.270170507 | 4.3 | 0.25 | 699 | Ca | 1
Zeolite 5A | Carbon Dioxide | 303 | 40.6 | bar | 40.6 | mmol/g | 10.1002/ceat.270170507 | 4.3 | 0.25 | 699 | Ca | 1
Zeolite 13X | Carbon Dioxide | 303 | 0.0744979 | bar | 0.0744979 | mol/m3 | 10.1002/cssc.201100716 | 10 | 0.34 | 820 | Na | 1.23
Zeolite 13X | Carbon Dioxide | 303 | 0.160306 | bar | 0.160306 | mol/m3 | 10.1002/cssc.201100716 | 10 | 0.34 | 820 | Na | 1.23
Zeolite 13X | Carbon Dioxide | 303 | 0.217512 | bar | 0.217512 | mol/m3 | 10.1002/cssc.201100716 | 10 | 0.34 | 820 | Na | 1.23
Zeolite 13X | Carbon Dioxide | 303 | 0.274718 | bar | 0.274718 | mol/m3 | 10.1002/cssc.201100716 | 10 | 0.34 | 820 | Na | 1.23
Zeolite 13X | Carbon Dioxide | 303 | 0.446335 | bar | 0.446335 | mol/m3 | 10.1002/cssc.201100716 | 10 | 0.34 | 820 | Na | 1.23
Zeolite 13X | Carbon Dioxide | 303 | 0.818172 | bar | 0.818172 | mol/m3 | 10.1002/cssc.201100716 | 10 | 0.34 | 820 | Na | 1.23
Zeolite 13X | Carbon Dioxide | 303 | 1.21861 | bar | 1.21861 | mol/m3 | 10.1002/cssc.201100716 | 10 | 0.34 | 820 | Na | 1.23
Zeolite 13X | Carbon Dioxide | 303 | 2.1053 | bar | 2.1053 | mol/m3 | 10.1002/cssc.201100716 | 10 | 0.34 | 820 | Na | 1.23
Zeolite 13X | Carbon Dioxide | 303 | 4.1075 | bar | 4.1075 | mol/m3 | 10.1002/cssc.201100716 | 10 | 0.34 | 820 | Na | 1.23
Zeolite 13X | Carbon Dioxide | 303 | 6.1097 | bar | 6.1097 | mol/m3 | 10.1002/cssc.201100716 | 10 | 0.34 | 820 | Na | 1.23
Zeolite 13X | Carbon Dioxide | 303 | 9.17021 | bar | 9.17021 | mol/m3 | 10.1002/cssc.201100716 | 10 | 0.34 | 820 | Na | 1.23
Zeolite 13X | Carbon Dioxide | 303 | 12.2021 | bar | 12.2021 | mol/m3 | 10.1002/cssc.201100716 | 10 | 0.34 | 820 | Na | 1.23
Zeolite 13X | Carbon Dioxide | 303 | 0.14054 | bar | 0.14054 | mol/m3 | 10.1002/cssc.201100716 | 10 | 0.34 | 820 | Na | 1.23
Zeolite 13X | Carbon Dioxide | 303 | 0.253216 | bar | 0.253216 | mol/m3 | 10.1002/cssc.201100716 | 10 | 0.34 | 820 | Na | 1.23
Zeolite 13X | Carbon Dioxide | 303 | 0.450399 | bar | 0.450399 | mol/m3 | 10.1002/cssc.201100716 | 10 | 0.34 | 820 | Na | 1.23
Zeolite 13X | Carbon Dioxide | 303 | 0.760258 | bar | 0.760258 | mol/m3 | 10.1002/cssc.201100716 | 10 | 0.34 | 820 | Na | 1.23
Zeolite 13X | Carbon Dioxide | 303 | 1.04195 | bar | 1.04195 | mol/m3 | 10.1002/cssc.201100716 | 10 | 0.34 | 820 | Na | 1.23
Zeolite 13X | Carbon Dioxide | 303 | 1.74617 | bar | 1.74617 | mol/m3 | 10.1002/cssc.201100716 | 10 | 0.34 | 820 | Na | 1.23
Zeolite 13X | Carbon Dioxide | 303 | 3.04195 | bar | 3.04195 | mol/m3 | 10.1002/cssc.201100716 | 10 | 0.34 | 820 | Na | 1.23
Zeolite 13X | Carbon Dioxide | 303 | 4.98561 | bar | 4.98561 | mol/m3 | 10.1002/cssc.201100716 | 10 | 0.34 | 820 | Na | 1.23
Zeolite 13X | Carbon Dioxide | 303 | 7.09829 | bar | 7.09829 | mol/m3 | 10.1002/cssc.201100716 | 10 | 0.34 | 820 | Na | 1.23
Zeolite 13X | Carbon Dioxide | 303 | 9.01378 | bar | 9.01378 | mol/m3 | 10.1002/cssc.201100716 | 10 | 0.34 | 820 | Na | 1.23
Zeolite 13X | Carbon Dioxide | 303 | 10.9856 | bar | 10.9856 | mol/m3 | 10.1002/cssc.201100716 | 10 | 0.34 | 820 | Na | 1.23
Zeolite 13X | Carbon Dioxide | 303 | 13.0419 | bar | 13.0419 | mol/m3 | 10.1002/cssc.201100716 | 10 | 0.34 | 820 | Na | 1.23
Zeolite 13X | Carbon Dioxide | 303 | 15.0419 | bar | 15.0419 | mol/m3 | 10.1002/cssc.201100716 | 10 | 0.34 | 820 | Na | 1.23
Zeolite 13X | Carbon Dioxide | 303 | 17.0138 | bar | 17.0138 | mol/m3 | 10.1002/cssc.201100716 | 10 | 0.34 | 820 | Na | 1.23
Zeolite 13X | Carbon Dioxide | 303 | 18.9856 | bar | 18.9856 | mol/m3 | 10.1002/cssc.201100716 | 10 | 0.34 | 820 | Na | 1.23
Zeolite 13X | Carbon Dioxide | 303 | 19.9434 | bar | 19.9434 | mol/m3 | 10.1002/cssc.201100716 | 10 | 0.34 | 820 | Na | 1.23
Zeolite Na-A | Carbon Dioxide | 298 | 0.00372489 | bar | 0.00372489 | mmol/g | 10.1002/cssc.201200907 | 4 | 0.3 | 600 | Na | 1
Zeolite Na-A | Carbon Dioxide | 298 | 0.00515504 | bar | 0.00515504 | mmol/g | 10.1002/cssc.201200907 | 4 | 0.3 | 600 | Na | 1
Zeolite Na-A | Carbon Dioxide | 298 | 0.00658518 | bar | 0.00658518 | mmol/g | 10.1002/cssc.201200907 | 4 | 0.3 | 600 | Na | 1
Zeolite Na-A | Carbon Dioxide | 298 | 0.00658518 | bar | 0.00658518 | mmol/g | 10.1002/cssc.201200907 | 4 | 0.3 | 600 | Na | 1
Zeolite Na-A | Carbon Dioxide | 298 | 0.00944547 | bar | 0.00944547 | mmol/g | 10.1002/cssc.201200907 | 4 | 0.3 | 600 | Na | 1
Zeolite Na-A | Carbon Dioxide | 298 | 0.0123058 | bar | 0.0123058 | mmol/g | 10.1002/cssc.201200907 | 4 | 0.3 | 600 | Na | 1
Zeolite Na-A | Carbon Dioxide | 298 | 0.0208866 | bar | 0.0208866 | mmol/g | 10.1002/cssc.201200907 | 4 | 0.3 | 600 | Na | 1
Zeolite Na-A | Carbon Dioxide | 298 | 0.0409086 | bar | 0.0409086 | mmol/g | 10.1002/cssc.201200907 | 4 | 0.3 | 600 | Na | 1
Zeolite Na-A | Carbon Dioxide | 298 | 0.0623608 | bar | 0.0623608 | mmol/g | 10.1002/cssc.201200907 | 4 | 0.3 | 600 | Na | 1
Zeolite Na-A | Carbon Dioxide | 298 | 0.0923938 | bar | 0.0923938 | mmol/g | 10.1002/cssc.201200907 | 4 | 0.3 | 600 | Na | 1
Zeolite Na-A | Carbon Dioxide | 298 | 0.15675 | bar | 0.15675 | mmol/g | 10.1002/cssc.201200907 | 4 | 0.3 | 600 | Na | 1
Zeolite Na-A | Carbon Dioxide | 298 | 0.223967 | bar | 0.223967 | mmol/g | 10.1002/cssc.201200907 | 4 | 0.3 | 600 | Na | 1
Zeolite Na-A | Carbon Dioxide | 298 | 0.292614 | bar | 0.292614 | mmol/g | 10.1002/cssc.201200907 | 4 | 0.3 | 600 | Na | 1
Zeolite Na-A | Carbon Dioxide | 298 | 0.365551 | bar | 0.365551 | mmol/g | 10.1002/cssc.201200907 | 4 | 0.3 | 600 | Na | 1
Zeolite Na-A | Carbon Dioxide | 298 | 0.441349 | bar | 0.441349 | mmol/g | 10.1002/cssc.201200907 | 4 | 0.3 | 600 | Na | 1
Zeolite Na-A | Carbon Dioxide | 298 | 0.517146 | bar | 0.517146 | mmol/g | 10.1002/cssc.201200907 | 4 | 0.3 | 600 | Na | 1
Zeolite Na-A | Carbon Dioxide | 298 | 0.594374 | bar | 0.594374 | mmol/g | 10.1002/cssc.201200907 | 4 | 0.3 | 600 | Na | 1
Zeolite Na-A | Carbon Dioxide | 298 | 0.671602 | bar | 0.671602 | mmol/g | 10.1002/cssc.201200907 | 4 | 0.3 | 600 | Na | 1
Zeolite Na-A | Carbon Dioxide | 298 | 0.748829 | bar | 0.748829 | mmol/g | 10.1002/cssc.201200907 | 4 | 0.3 | 600 | Na | 1
Zeolite Na-A | Carbon Dioxide | 298 | 0.864671 | bar | 0.864671 | mmol/g | 10.1002/cssc.201200907 | 4 | 0.3 | 600 | Na | 1
Zeolite Na-A | Carbon Dioxide | 298 | 0.944759 | bar | 0.944759 | mmol/g | 10.1002/cssc.201200907 | 4 | 0.3 | 600 | Na | 1
Zeolite Na-A | Carbon Dioxide | 298 | 1.01627 | bar | 1.01627 | mmol/g | 10.1002/cssc.201200907 | 4 | 0.3 | 600 | Na | 1
Zeolite Na-A | Carbon Dioxide | 298 | 1.0606 | bar | 1.0606 | mmol/g | 10.1002/cssc.201200907 | 4 | 0.3 | 600 | Na | 1
Zeolite 13X | Carbon Dioxide | 323 | 0.0198 | bar | 0.0198 | mmol/g | 10.1002/ente.201600688 | 2.25 | 0.35 | 667.7 | Na | 1.25
Zeolite 13X | Carbon Dioxide | 323 | 0.9988 | bar | 0.9988 | mmol/g | 10.1002/ente.201600688 | 2.25 | 0.35 | 667.7 | Na | 1.25
Zeolite 13X | Carbon Dioxide | 323 | 1.9929 | bar | 1.9929 | mmol/g | 10.1002/ente.201600688 | 2.25 | 0.35 | 667.7 | Na | 1.25
Zeolite 13X | Carbon Dioxide | 323 | 2.9993 | bar | 2.9993 | mmol/g | 10.1002/ente.201600688 | 2.25 | 0.35 | 667.7 | Na | 1.25
Zeolite 13X | Carbon Dioxide | 323 | 4.0057 | bar | 4.0057 | mmol/g | 10.1002/ente.201600688 | 2.25 | 0.35 | 667.7 | Na | 1.25
Zeolite 13X | Carbon Dioxide | 323 | 5.006 | bar | 5.006 | mmol/g | 10.1002/ente.201600688 | 2.25 | 0.35 | 667.7 | Na | 1.25
Zeolite 13X | Carbon Dioxide | 323 | 6.0001 | bar | 6.0001 | mmol/g | 10.1002/ente.201600688 | 2.25 | 0.35 | 667.7 | Na | 1.25
Zeolite 13X | Carbon Dioxide | 323 | 7.0065 | bar | 7.0065 | mmol/g | 10.1002/ente.201600688 | 2.25 | 0.35 | 667.7 | Na | 1.25
Zeolite 13X | Carbon Dioxide | 323 | 8.0129 | bar | 8.0129 | mmol/g | 10.1002/ente.201600688 | 2.25 | 0.35 | 667.7 | Na | 1.25
Zeolite 13X | Carbon Dioxide | 323 | 9.0193 | bar | 9.0193 | mmol/g | 10.1002/ente.201600688 | 2.25 | 0.35 | 667.7 | Na | 1.25
Zeolite 13X | Carbon Dioxide | 323 | 0.0287 | bar | 0.0287 | mmol/g | 10.1002/ente.201600688 | 2.25 | 0.35 | 667.7 | Na | 1.25
Zeolite 13X | Carbon Dioxide | 323 | 1.003 | bar | 1.003 | mmol/g | 10.1002/ente.201600688 | 2.25 | 0.35 | 667.7 | Na | 1.25
Zeolite 13X | Carbon Dioxide | 323 | 1.9906 | bar | 1.9906 | mmol/g | 10.1002/ente.201600688 | 2.25 | 0.35 | 667.7 | Na | 1.25
Zeolite 13X | Carbon Dioxide | 323 | 2.9975 | bar | 2.9975 | mmol/g | 10.1002/ente.201600688 | 2.25 | 0.35 | 667.7 | Na | 1.25
Zeolite 13X | Carbon Dioxide | 323 | 4.0044 | bar | 4.0044 | mmol/g | 10.1002/ente.201600688 | 2.25 | 0.35 | 667.7 | Na | 1.25
Zeolite 13X | Carbon Dioxide | 323 | 4.992 | bar | 4.992 | mmol/g | 10.1002/ente.201600688 | 2.25 | 0.35 | 667.7 | Na | 1.25
Zeolite 13X | Carbon Dioxide | 323 | 1.0111 | bar | 1.0111 | mmol/g | 10.1002/ente.201600688 | 2.25 | 0.35 | 667.7 | Na | 1.25
Zeolite 13X | Carbon Dioxide | 323 | 1.9996 | bar | 1.9996 | mmol/g | 10.1002/ente.201600688 | 2.25 | 0.35 | 667.7 | Na | 1.25
Zeolite 13X | Carbon Dioxide | 323 | 2.988 | bar | 2.988 | mmol/g | 10.1002/ente.201600688 | 2.25 | 0.35 | 667.7 | Na | 1.25
Zeolite 13X | Carbon Dioxide | 323 | 4.0017 | bar | 4.0017 | mmol/g | 10.1002/ente.201600688 | 2.25 | 0.35 | 667.7 | Na | 1.25
Zeolite 13X | Carbon Dioxide | 323 | 5.003 | bar | 5.003 | mmol/g | 10.1002/ente.201600688 | 2.25 | 0.35 | 667.7 | Na | 1.25
Zeolite 13X | Carbon Dioxide | 323 | 5.9918 | bar | 5.9918 | mmol/g | 10.1002/ente.201600688 | 2.25 | 0.35 | 667.7 | Na | 1.25
Zeolite 13X | Carbon Dioxide | 323 | 6.9806 | bar | 6.9806 | mmol/g | 10.1002/ente.201600688 | 2.25 | 0.35 | 667.7 | Na | 1.25
Zeolite 13X | Carbon Dioxide | 323 | 7.9694 | bar | 7.9694 | mmol/g | 10.1002/ente.201600688 | 2.25 | 0.35 | 667.7 | Na | 1.25
Zeolite 13X | Carbon Dioxide | 323 | 9.0083 | bar | 9.0083 | mmol/g | 10.1002/ente.201600688 | 2.25 | 0.35 | 667.7 | Na | 1.25
Zeolite 13X | Carbon Dioxide | 323 | 10.0348 | bar | 10.0348 | mmol/g | 10.1002/ente.201600688 | 2.25 | 0.35 | 667.7 | Na | 1.25
Cu(I)–NaY zeolite | Carbon Dioxide | 323 | 0.127669 | bar | 0.127669 | mmol/kg | 10.1006/jcis.1998.5733 | 7.4 | 0.3 | 700 | Na | 2.5
Cu(I)–NaY zeolite | Carbon Dioxide | 323 | 0.24014 | bar | 0.24014 | mmol/kg | 10.1006/jcis.1998.5733 | 7.4 | 0.3 | 700 | Na | 2.5
Cu(I)–NaY zeolite | Carbon Dioxide | 323 | 0.347545 | bar | 0.347545 | mmol/kg | 10.1006/jcis.1998.5733 | 7.4 | 0.3 | 700 | Na | 2.5
Cu(I)–NaY zeolite | Carbon Dioxide | 323 | 0.438737 | bar | 0.438737 | mmol/kg | 10.1006/jcis.1998.5733 | 7.4 | 0.3 | 700 | Na | 2.5
Cu(I)–NaY zeolite | Carbon Dioxide | 323 | 0.534996 | bar | 0.534996 | mmol/kg | 10.1006/jcis.1998.5733 | 7.4 | 0.3 | 700 | Na | 2.5
Cu(I)–NaY zeolite | Carbon Dioxide | 323 | 0.602884 | bar | 0.602884 | mmol/kg | 10.1006/jcis.1998.5733 | 7.4 | 0.3 | 700 | Na | 2.5
Cu(I)–NaY zeolite | Carbon Dioxide | 323 | 0.69509 | bar | 0.69509 | mmol/kg | 10.1006/jcis.1998.5733 | 7.4 | 0.3 | 700 | Na | 2.5
Cu(I)–NaY zeolite | Carbon Dioxide | 323 | 0.765004 | bar | 0.765004 | mmol/kg | 10.1006/jcis.1998.5733 | 7.4 | 0.3 | 700 | Na | 2.5
Cu(I)–NaY zeolite | Carbon Dioxide | 323 | 0.895713 | bar | 0.895713 | mmol/kg | 10.1006/jcis.1998.5733 | 7.4 | 0.3 | 700 | Na | 2.5
Cu(I)–NaY zeolite | Carbon Dioxide | 323 | 1.22603 | bar | 1.22603 | mmol/kg | 10.1006/jcis.1998.5733 | 7.4 | 0.3 | 700 | Na | 2.5
Cu(I)–NaY zeolite | Carbon Dioxide | 323 | 1.6212 | bar | 1.6212 | mmol/kg | 10.1006/jcis.1998.5733 | 7.4 | 0.3 | 700 | Na | 2.5
Cu(I)–NaY zeolite | Carbon Dioxide | 323 | 2.32034 | bar | 2.32034 | mmol/kg | 10.1006/jcis.1998.5733 | 7.4 | 0.3 | 700 | Na | 2.5
Cu(I)–NaY zeolite | Carbon Dioxide | 323 | 4.06313 | bar | 4.06313 | mmol/kg | 10.1006/jcis.1998.5733 | 7.4 | 0.3 | 700 | Na | 2.5
Cu(I)–NaY zeolite | Carbon Dioxide | 343 | 0.189478 | bar | 0.189478 | mmol/kg | 10.1006/jcis.1998.5733 | 7.4 | 0.3 | 700 | Na | 2.5
Cu(I)–NaY zeolite | Carbon Dioxide | 343 | 0.473188 | bar | 0.473188 | mmol/kg | 10.1006/jcis.1998.5733 | 7.4 | 0.3 | 700 | Na | 2.5
Cu(I)–NaY zeolite | Carbon Dioxide | 343 | 0.694076 | bar | 0.694076 | mmol/kg | 10.1006/jcis.1998.5733 | 7.4 | 0.3 | 700 | Na | 2.5
Cu(I)–NaY zeolite | Carbon Dioxide | 343 | 0.788308 | bar | 0.788308 | mmol/kg | 10.1006/jcis.1998.5733 | 7.4 | 0.3 | 700 | Na | 2.5
Cu(I)–NaY zeolite | Carbon Dioxide | 343 | 0.880514 | bar | 0.880514 | mmol/kg | 10.1006/jcis.1998.5733 | 7.4 | 0.3 | 700 | Na | 2.5
Cu(I)–NaY zeolite | Carbon Dioxide | 343 | 0.968667 | bar | 0.968667 | mmol/kg | 10.1006/jcis.1998.5733 | 7.4 | 0.3 | 700 | Na | 2.5
Cu(I)–NaY zeolite | Carbon Dioxide | 343 | 1.05378 | bar | 1.05378 | mmol/kg | 10.1006/jcis.1998.5733 | 7.4 | 0.3 | 700 | Na | 2.5
Cu(I)–NaY zeolite | Carbon Dioxide | 343 | 1.14497 | bar | 1.14497 | mmol/kg | 10.1006/jcis.1998.5733 | 7.4 | 0.3 | 700 | Na | 2.5
Cu(I)–NaY zeolite | Carbon Dioxide | 343 | 1.36789 | bar | 1.36789 | mmol/kg | 10.1006/jcis.1998.5733 | 7.4 | 0.3 | 700 | Na | 2.5
Cu(I)–NaY zeolite | Carbon Dioxide | 343 | 1.70226 | bar | 1.70226 | mmol/kg | 10.1006/jcis.1998.5733 | 7.4 | 0.3 | 700 | Na | 2.5
Cu(I)–NaY zeolite | Carbon Dioxide | 343 | 2.26968 | bar | 2.26968 | mmol/kg | 10.1006/jcis.1998.5733 | 7.4 | 0.3 | 700 | Na | 2.5
Cu(I)–NaY zeolite | Carbon Dioxide | 343 | 3.34372 | bar | 3.34372 | mmol/kg | 10.1006/jcis.1998.5733 | 7.4 | 0.3 | 700 | Na | 2.5
Cu(I)–NaY zeolite | Carbon Dioxide | 343 | 4.29618 | bar | 4.29618 | mmol/kg | 10.1006/jcis.1998.5733 | 7.4 | 0.3 | 700 | Na | 2.5
Cu(I)–NaY zeolite | Carbon Dioxide | 303 | 0.00916 | bar | 0.00916 | mmol/kg | 10.1006/jcis.1998.5733 | 7.4 | 0.3 | 700 | Na | 2.5
Cu(I)–NaY zeolite | Carbon Dioxide | 303 | 0.116524 | bar | 0.116524 | mmol/kg | 10.1006/jcis.1998.5733 | 7.4 | 0.3 | 700 | Na | 2.5
Cu(I)–NaY zeolite | Carbon Dioxide | 303 | 0.227981 | bar | 0.227981 | mmol/kg | 10.1006/jcis.1998.5733 | 7.4 | 0.3 | 700 | Na | 2.5
Cu(I)–NaY zeolite | Carbon Dioxide | 303 | 0.317147 | bar | 0.317147 | mmol/kg | 10.1006/jcis.1998.5733 | 7.4 | 0.3 | 700 | Na | 2.5
Cu(I)–NaY zeolite | Carbon Dioxide | 303 | 0.462042 | bar | 0.462042 | mmol/kg | 10.1006/jcis.1998.5733 | 7.4 | 0.3 | 700 | Na | 2.5
Cu(I)–NaY zeolite | Carbon Dioxide | 303 | 0.491426 | bar | 0.491426 | mmol/kg | 10.1006/jcis.1998.5733 | 7.4 | 0.3 | 700 | Na | 2.5
Cu(I)–NaY zeolite | Carbon Dioxide | 303 | 0.575526 | bar | 0.575526 | mmol/kg | 10.1006/jcis.1998.5733 | 7.4 | 0.3 | 700 | Na | 2.5
Cu(I)–NaY zeolite | Carbon Dioxide | 303 | 0.676851 | bar | 0.676851 | mmol/kg | 10.1006/jcis.1998.5733 | 7.4 | 0.3 | 700 | Na | 2.5
Cu(I)–NaY zeolite | Carbon Dioxide | 303 | 0.777163 | bar | 0.777163 | mmol/kg | 10.1006/jcis.1998.5733 | 7.4 | 0.3 | 700 | Na | 2.5
Cu(I)–NaY zeolite | Carbon Dioxide | 303 | 0.89166 | bar | 0.89166 | mmol/kg | 10.1006/jcis.1998.5733 | 7.4 | 0.3 | 700 | Na | 2.5
Cu(I)–NaY zeolite | Carbon Dioxide | 303 | 1.10444 | bar | 1.10444 | mmol/kg | 10.1006/jcis.1998.5733 | 7.4 | 0.3 | 700 | Na | 2.5
Cu(I)–NaY zeolite | Carbon Dioxide | 303 | 1.38815 | bar | 1.38815 | mmol/kg | 10.1006/jcis.1998.5733 | 7.4 | 0.3 | 700 | Na | 2.5
Cu(I)–NaY zeolite | Carbon Dioxide | 303 | 1.85425 | bar | 1.85425 | mmol/kg | 10.1006/jcis.1998.5733 | 7.4 | 0.3 | 700 | Na | 2.5
Cu(I)–NaY zeolite | Carbon Dioxide | 303 | 2.7763 | bar | 2.7763 | mmol/kg | 10.1006/jcis.1998.5733 | 7.4 | 0.3 | 700 | Na | 2.5
Cu(I)–NaY zeolite | Carbon Dioxide | 303 | 5.06625 | bar | 5.06625 | mmol/kg | 10.1006/jcis.1998.5733 | 7.4 | 0.3 | 700 | Na | 2.5
Cu(I)–NaY zeolite | Carbon Dioxide | 343 | 0.189478 | bar | 0.189478 | mmol/kg | 10.1006/jcis.1998.5733 | 7.4 | 0.3 | 700 | Na | 2.5
Cu(I)–NaY zeolite | Carbon Dioxide | 343 | 0.473188 | bar | 0.473188 | mmol/kg | 10.1006/jcis.1998.5733 | 7.4 | 0.3 | 700 | Na | 2.5
Cu(I)–NaY zeolite | Carbon Dioxide | 343 | 0.694076 | bar | 0.694076 | mmol/kg | 10.1006/jcis.1998.5733 | 7.4 | 0.3 | 700 | Na | 2.5
Cu(I)–NaY zeolite | Carbon Dioxide | 343 | 0.788308 | bar | 0.788308 | mmol/kg | 10.1006/jcis.1998.5733 | 7.4 | 0.3 | 700 | Na | 2.5
Cu(I)–NaY zeolite | Carbon Dioxide | 343 | 0.880514 | bar | 0.880514 | mmol/kg | 10.1006/jcis.1998.5733 | 7.4 | 0.3 | 700 | Na | 2.5
Cu(I)–NaY zeolite | Carbon Dioxide | 343 | 0.968667 | bar | 0.968667 | mmol/kg | 10.1006/jcis.1998.5733 | 7.4 | 0.3 | 700 | Na | 2.5
Cu(I)–NaY zeolite | Carbon Dioxide | 343 | 1.05378 | bar | 1.05378 | mmol/kg | 10.1006/jcis.1998.5733 | 7.4 | 0.3 | 700 | Na | 2.5
Cu(I)–NaY zeolite | Carbon Dioxide | 343 | 1.14497 | bar | 1.14497 | mmol/kg | 10.1006/jcis.1998.5733 | 7.4 | 0.3 | 700 | Na | 2.5
Cu(I)–NaY zeolite | Carbon Dioxide | 343 | 1.36789 | bar | 1.36789 | mmol/kg | 10.1006/jcis.1998.5733 | 7.4 | 0.3 | 700 | Na | 2.5
Cu(I)–NaY zeolite | Carbon Dioxide | 343 | 1.70226 | bar | 1.70226 | mmol/kg | 10.1006/jcis.1998.5733 | 7.4 | 0.3 | 700 | Na | 2.5
Cu(I)–NaY zeolite | Carbon Dioxide | 343 | 2.26968 | bar | 2.26968 | mmol/kg | 10.1006/jcis.1998.5733 | 7.4 | 0.3 | 700 | Na | 2.5
Cu(I)–NaY zeolite | Carbon Dioxide | 343 | 3.34372 | bar | 3.34372 | mmol/kg | 10.1006/jcis.1998.5733 | 7.4 | 0.3 | 700 | Na | 2.5
Cu(I)–NaY zeolite | Carbon Dioxide | 343 | 4.29618 | bar | 4.29618 | mmol/kg | 10.1006/jcis.1998.5733 | 7.4 | 0.3 | 700 | Na | 2.5
Cu(I)–NaY zeolite | Carbon Dioxide | 323 | 0.127669 | bar | 0.127669 | mmol/kg | 10.1006/jcis.1998.5733 | 7.4 | 0.3 | 700 | Na | 2.5
Cu(I)–NaY zeolite | Carbon Dioxide | 323 | 0.24014 | bar | 0.24014 | mmol/kg | 10.1006/jcis.1998.5733 | 7.4 | 0.3 | 700 | Na | 2.5
Cu(I)–NaY zeolite | Carbon Dioxide | 323 | 0.347545 | bar | 0.347545 | mmol/kg | 10.1006/jcis.1998.5733 | 7.4 | 0.3 | 700 | Na | 2.5
Cu(I)–NaY zeolite | Carbon Dioxide | 323 | 0.438737 | bar | 0.438737 | mmol/kg | 10.1006/jcis.1998.5733 | 7.4 | 0.3 | 700 | Na | 2.5
Cu(I)–NaY zeolite | Carbon Dioxide | 323 | 0.534996 | bar | 0.534996 | mmol/kg | 10.1006/jcis.1998.5733 | 7.4 | 0.3 | 700 | Na | 2.5
Cu(I)–NaY zeolite | Carbon Dioxide | 323 | 0.602884 | bar | 0.602884 | mmol/kg | 10.1006/jcis.1998.5733 | 7.4 | 0.3 | 700 | Na | 2.5
Cu(I)–NaY zeolite | Carbon Dioxide | 323 | 0.69509 | bar | 0.69509 | mmol/kg | 10.1006/jcis.1998.5733 | 7.4 | 0.3 | 700 | Na | 2.5
Cu(I)–NaY zeolite | Carbon Dioxide | 323 | 0.765004 | bar | 0.765004 | mmol/kg | 10.1006/jcis.1998.5733 | 7.4 | 0.3 | 700 | Na | 2.5
Cu(I)–NaY zeolite | Carbon Dioxide | 323 | 0.895713 | bar | 0.895713 | mmol/kg | 10.1006/jcis.1998.5733 | 7.4 | 0.3 | 700 | Na | 2.5
Cu(I)–NaY zeolite | Carbon Dioxide | 323 | 1.22603 | bar | 1.22603 | mmol/kg | 10.1006/jcis.1998.5733 | 7.4 | 0.3 | 700 | Na | 2.5
Cu(I)–NaY zeolite | Carbon Dioxide | 323 | 1.6212 | bar | 1.6212 | mmol/kg | 10.1006/jcis.1998.5733 | 7.4 | 0.3 | 700 | Na | 2.5
Cu(I)–NaY zeolite | Carbon Dioxide | 323 | 2.32034 | bar | 2.32034 | mmol/kg | 10.1006/jcis.1998.5733 | 7.4 | 0.3 | 700 | Na | 2.5
Cu(I)–NaY zeolite | Carbon Dioxide | 323 | 4.06313 | bar | 4.06313 | mmol/kg | 10.1006/jcis.1998.5733 | 7.4 | 0.3 | 700 | Na | 2.5
Cu(I)–NaY zeolite | Carbon Dioxide | 303 | 0.00916 | bar | 0.00916 | mmol/kg | 10.1006/jcis.1998.5733 | 7.4 | 0.3 | 700 | Na | 2.5
Cu(I)–NaY zeolite | Carbon Dioxide | 303 | 0.116524 | bar | 0.116524 | mmol/kg | 10.1006/jcis.1998.5733 | 7.4 | 0.3 | 700 | Na | 2.5
Cu(I)–NaY zeolite | Carbon Dioxide | 303 | 0.227981 | bar | 0.227981 | mmol/kg | 10.1006/jcis.1998.5733 | 7.4 | 0.3 | 700 | Na | 2.5
Cu(I)–NaY zeolite | Carbon Dioxide | 303 | 0.317147 | bar | 0.317147 | mmol/kg | 10.1006/jcis.1998.5733 | 7.4 | 0.3 | 700 | Na | 2.5
Cu(I)–NaY zeolite | Carbon Dioxide | 303 | 0.462042 | bar | 0.462042 | mmol/kg | 10.1006/jcis.1998.5733 | 7.4 | 0.3 | 700 | Na | 2.5
Cu(I)–NaY zeolite | Carbon Dioxide | 303 | 0.491426 | bar | 0.491426 | mmol/kg | 10.1006/jcis.1998.5733 | 7.4 | 0.3 | 700 | Na | 2.5
Cu(I)–NaY zeolite | Carbon Dioxide | 303 | 0.575526 | bar | 0.575526 | mmol/kg | 10.1006/jcis.1998.5733 | 7.4 | 0.3 | 700 | Na | 2.5
Cu(I)–NaY zeolite | Carbon Dioxide | 303 | 0.676851 | bar | 0.676851 | mmol/kg | 10.1006/jcis.1998.5733 | 7.4 | 0.3 | 700 | Na | 2.5
Cu(I)–NaY zeolite | Carbon Dioxide | 303 | 0.777163 | bar | 0.777163 | mmol/kg | 10.1006/jcis.1998.5733 | 7.4 | 0.3 | 700 | Na | 2.5
Cu(I)–NaY zeolite | Carbon Dioxide | 303 | 0.89166 | bar | 0.89166 | mmol/kg | 10.1006/jcis.1998.5733 | 7.4 | 0.3 | 700 | Na | 2.5
Cu(I)–NaY zeolite | Carbon Dioxide | 303 | 1.10444 | bar | 1.10444 | mmol/kg | 10.1006/jcis.1998.5733 | 7.4 | 0.3 | 700 | Na | 2.5
Cu(I)–NaY zeolite | Carbon Dioxide | 303 | 1.38815 | bar | 1.38815 | mmol/kg | 10.1006/jcis.1998.5733 | 7.4 | 0.3 | 700 | Na | 2.5
Cu(I)–NaY zeolite | Carbon Dioxide | 303 | 1.85425 | bar | 1.85425 | mmol/kg | 10.1006/jcis.1998.5733 | 7.4 | 0.3 | 700 | Na | 2.5
Cu(I)–NaY zeolite | Carbon Dioxide | 303 | 2.7763 | bar | 2.7763 | mmol/kg | 10.1006/jcis.1998.5733 | 7.4 | 0.3 | 700 | Na | 2.5
Cu(I)–NaY zeolite | Carbon Dioxide | 303 | 5.06625 | bar | 5.06625 | mmol/kg | 10.1006/jcis.1998.5733 | 7.4 | 0.3 | 700 | Na | 2.5
Zeolite 13X | Carbon Dioxide | 298 | 0.216819 | bar | 0.216819 | mmol/g | 10.1007/s10450-013-9527-2 | 10 | 0.3 | 737.5 | Na | 1.25
Zeolite 13X | Carbon Dioxide | 298 | 0.446231 | bar | 0.446231 | mmol/g | 10.1007/s10450-013-9527-2 | 10 | 0.3 | 737.5 | Na | 1.25
Zeolite 13X | Carbon Dioxide | 298 | 0.752113 | bar | 0.752113 | mmol/g | 10.1007/s10450-013-9527-2 | 10 | 0.3 | 737.5 | Na | 1.25
Zeolite 13X | Carbon Dioxide | 298 | 1.44035 | bar | 1.44035 | mmol/g | 10.1007/s10450-013-9527-2 | 10 | 0.3 | 737.5 | Na | 1.25
Zeolite 13X | Carbon Dioxide | 298 | 2.28153 | bar | 2.28153 | mmol/g | 10.1007/s10450-013-9527-2 | 10 | 0.3 | 737.5 | Na | 1.25
Zeolite 13X | Carbon Dioxide | 298 | 3.658 | bar | 3.658 | mmol/g | 10.1007/s10450-013-9527-2 | 10 | 0.3 | 737.5 | Na | 1.25
Zeolite 13X | Carbon Dioxide | 298 | 5.03447 | bar | 5.03447 | mmol/g | 10.1007/s10450-013-9527-2 | 10 | 0.3 | 737.5 | Na | 1.25
Zeolite 13X | Carbon Dioxide | 298 | 7.71094 | bar | 7.71094 | mmol/g | 10.1007/s10450-013-9527-2 | 10 | 0.3 | 737.5 | Na | 1.25
Zeolite 13X | Carbon Dioxide | 298 | 11.8403 | bar | 11.8403 | mmol/g | 10.1007/s10450-013-9527-2 | 10 | 0.3 | 737.5 | Na | 1.25
Zeolite 13X | Carbon Dioxide | 298 | 19.7168 | bar | 19.7168 | mmol/g | 10.1007/s10450-013-9527-2 | 10 | 0.3 | 737.5 | Na | 1.25
Zeolite 13X | Carbon Dioxide | 298 | 0.150835 | bar | 0.150835 | mmol/g | 10.1007/s10450-013-9527-2 | 10 | 0.3 | 737.5 | Na | 1.25
Zeolite 13X | Carbon Dioxide | 298 | 0.347473 | bar | 0.347473 | mmol/g | 10.1007/s10450-013-9527-2 | 10 | 0.3 | 737.5 | Na | 1.25
Zeolite 13X | Carbon Dioxide | 298 | 0.858734 | bar | 0.858734 | mmol/g | 10.1007/s10450-013-9527-2 | 10 | 0.3 | 737.5 | Na | 1.25
Zeolite 13X | Carbon Dioxide | 298 | 1.92058 | bar | 1.92058 | mmol/g | 10.1007/s10450-013-9527-2 | 10 | 0.3 | 737.5 | Na | 1.25
Zeolite 13X | Carbon Dioxide | 298 | 3.61168 | bar | 3.61168 | mmol/g | 10.1007/s10450-013-9527-2 | 10 | 0.3 | 737.5 | Na | 1.25
Zeolite 13X | Carbon Dioxide | 298 | 5.53873 | bar | 5.53873 | mmol/g | 10.1007/s10450-013-9527-2 | 10 | 0.3 | 737.5 | Na | 1.25
Zeolite 13X | Carbon Dioxide | 298 | 8.331 | bar | 8.331 | mmol/g | 10.1007/s10450-013-9527-2 | 10 | 0.3 | 737.5 | Na | 1.25
Zeolite 13X | Carbon Dioxide | 298 | 12.5784 | bar | 12.5784 | mmol/g | 10.1007/s10450-013-9527-2 | 10 | 0.3 | 737.5 | Na | 1.25
Zeolite 13X | Carbon Dioxide | 298 | 16.5505 | bar | 16.5505 | mmol/g | 10.1007/s10450-013-9527-2 | 10 | 0.3 | 737.5 | Na | 1.25
Zeolite 13X | Carbon Dioxide | 303 | 0.278768 | bar | 0.278768 | mmol/g | 10.1007/s10450-013-9564-x | 10 | 0.3 | 700 | Na | 1.23
Zeolite 13X | Carbon Dioxide | 303 | 0.475406 | bar | 0.475406 | mmol/g | 10.1007/s10450-013-9564-x | 10 | 0.3 | 700 | Na | 1.23
Zeolite 13X | Carbon Dioxide | 303 | 1.06532 | bar | 1.06532 | mmol/g | 10.1007/s10450-013-9564-x | 10 | 0.3 | 700 | Na | 1.23
Zeolite 13X | Carbon Dioxide | 303 | 1.9502 | bar | 1.9502 | mmol/g | 10.1007/s10450-013-9564-x | 10 | 0.3 | 700 | Na | 1.23
Zeolite 13X | Carbon Dioxide | 303 | 3.03171 | bar | 3.03171 | mmol/g | 10.1007/s10450-013-9564-x | 10 | 0.3 | 700 | Na | 1.23
Zeolite 13X | Carbon Dioxide | 303 | 4.89978 | bar | 4.89978 | mmol/g | 10.1007/s10450-013-9564-x | 10 | 0.3 | 700 | Na | 1.23
Zeolite 13X | Carbon Dioxide | 303 | 7.16112 | bar | 7.16112 | mmol/g | 10.1007/s10450-013-9564-x | 10 | 0.3 | 700 | Na | 1.23
Zeolite 13X | Carbon Dioxide | 303 | 10.209 | bar | 10.209 | mmol/g | 10.1007/s10450-013-9564-x | 10 | 0.3 | 700 | Na | 1.23
Zeolite 13X | Carbon Dioxide | 303 | 14.7317 | bar | 14.7317 | mmol/g | 10.1007/s10450-013-9564-x | 10 | 0.3 | 700 | Na | 1.23
Zeolite 13X | Carbon Dioxide | 303 | 20.5325 | bar | 20.5325 | mmol/g | 10.1007/s10450-013-9564-x | 10 | 0.3 | 700 | Na | 1.23
Zeolite 13X | Carbon Dioxide | 303 | 30.1678 | bar | 30.1678 | mmol/g | 10.1007/s10450-013-9564-x | 10 | 0.3 | 700 | Na | 1.23
Zeolite 13X | Carbon Dioxide | 303 | 40.0981 | bar | 40.0981 | mmol/g | 10.1007/s10450-013-9564-x | 10 | 0.3 | 700 | Na | 1.23
Zeolite 13X | Carbon Dioxide | 318 | 0.278768 | bar | 0.278768 | mmol/g | 10.1007/s10450-013-9564-x | 10 | 0.3 | 700 | Na | 1.23
Zeolite 13X | Carbon Dioxide | 318 | 0.672045 | bar | 0.672045 | mmol/g | 10.1007/s10450-013-9564-x | 10 | 0.3 | 700 | Na | 1.23
Zeolite 13X | Carbon Dioxide | 318 | 1.06532 | bar | 1.06532 | mmol/g | 10.1007/s10450-013-9564-x | 10 | 0.3 | 700 | Na | 1.23
Zeolite 13X | Carbon Dioxide | 318 | 2.14683 | bar | 2.14683 | mmol/g | 10.1007/s10450-013-9564-x | 10 | 0.3 | 700 | Na | 1.23
Zeolite 13X | Carbon Dioxide | 318 | 5.39137 | bar | 5.39137 | mmol/g | 10.1007/s10450-013-9564-x | 10 | 0.3 | 700 | Na | 1.23
Zeolite 13X | Carbon Dioxide | 318 | 10.209 | bar | 10.209 | mmol/g | 10.1007/s10450-013-9564-x | 10 | 0.3 | 700 | Na | 1.23
Zeolite 13X | Carbon Dioxide | 318 | 20.2376 | bar | 20.2376 | mmol/g | 10.1007/s10450-013-9564-x | 10 | 0.3 | 700 | Na | 1.23
Zeolite 13X | Carbon Dioxide | 318 | 30.1678 | bar | 30.1678 | mmol/g | 10.1007/s10450-013-9564-x | 10 | 0.3 | 700 | Na | 1.23
Zeolite 13X | Carbon Dioxide | 318 | 39.8031 | bar | 39.8031 | mmol/g | 10.1007/s10450-013-9564-x | 10 | 0.3 | 700 | Na | 1.23
Zeolite 13X | Carbon Dioxide | 333 | 0.278768 | bar | 0.278768 | mmol/g | 10.1007/s10450-013-9564-x | 10 | 0.3 | 700 | Na | 1.23
Zeolite 13X | Carbon Dioxide | 333 | 0.475406 | bar | 0.475406 | mmol/g | 10.1007/s10450-013-9564-x | 10 | 0.3 | 700 | Na | 1.23
Zeolite 13X | Carbon Dioxide | 333 | 0.967003 | bar | 0.967003 | mmol/g | 10.1007/s10450-013-9564-x | 10 | 0.3 | 700 | Na | 1.23
Zeolite 13X | Carbon Dioxide | 333 | 1.85188 | bar | 1.85188 | mmol/g | 10.1007/s10450-013-9564-x | 10 | 0.3 | 700 | Na | 1.23
Zeolite 13X | Carbon Dioxide | 333 | 3.22835 | bar | 3.22835 | mmol/g | 10.1007/s10450-013-9564-x | 10 | 0.3 | 700 | Na | 1.23
Zeolite 13X | Carbon Dioxide | 333 | 4.70314 | bar | 4.70314 | mmol/g | 10.1007/s10450-013-9564-x | 10 | 0.3 | 700 | Na | 1.23
Zeolite 13X | Carbon Dioxide | 333 | 7.0628 | bar | 7.0628 | mmol/g | 10.1007/s10450-013-9564-x | 10 | 0.3 | 700 | Na | 1.23
Zeolite 13X | Carbon Dioxide | 333 | 10.0124 | bar | 10.0124 | mmol/g | 10.1007/s10450-013-9564-x | 10 | 0.3 | 700 | Na | 1.23
Zeolite 13X | Carbon Dioxide | 333 | 14.9283 | bar | 14.9283 | mmol/g | 10.1007/s10450-013-9564-x | 10 | 0.3 | 700 | Na | 1.23
Zeolite 13X | Carbon Dioxide | 333 | 20.041 | bar | 20.041 | mmol/g | 10.1007/s10450-013-9564-x | 10 | 0.3 | 700 | Na | 1.23
Zeolite 13X | Carbon Dioxide | 333 | 25.0552 | bar | 25.0552 | mmol/g | 10.1007/s10450-013-9564-x | 10 | 0.3 | 700 | Na | 1.23
Zeolite 13X | Carbon Dioxide | 333 | 34.7889 | bar | 34.7889 | mmol/g | 10.1007/s10450-013-9564-x | 10 | 0.3 | 700 | Na | 1.23
Zeolite 13X | Carbon Dioxide | 333 | 39.7048 | bar | 39.7048 | mmol/g | 10.1007/s10450-013-9564-x | 10 | 0.3 | 700 | Na | 1.23
Zeolite 13X | Carbon Dioxide | 373 | 0 | bar | 0 | mmol/g | 10.1007/s10450-018-00004-2 | 10 | 0.3 | 575 | Na | 1.25
Zeolite 13X | Carbon Dioxide | 373 | 0.001 | bar | 0.001 | mmol/g | 10.1007/s10450-018-00004-2 | 10 | 0.3 | 575 | Na | 1.25
Zeolite 13X | Carbon Dioxide | 373 | 0.002 | bar | 0.002 | mmol/g | 10.1007/s10450-018-00004-2 | 10 | 0.3 | 575 | Na | 1.25
Zeolite 13X | Carbon Dioxide | 373 | 0.003 | bar | 0.003 | mmol/g | 10.1007/s10450-018-00004-2 | 10 | 0.3 | 575 | Na | 1.25
Zeolite 13X | Carbon Dioxide | 373 | 0.004 | bar | 0.004 | mmol/g | 10.1007/s10450-018-00004-2 | 10 | 0.3 | 575 | Na | 1.25
Zeolite 13X | Carbon Dioxide | 373 | 0.005 | bar | 0.005 | mmol/g | 10.1007/s10450-018-00004-2 | 10 | 0.3 | 575 | Na | 1.25
Zeolite 13X | Carbon Dioxide | 373 | 0.006 | bar | 0.006 | mmol/g | 10.1007/s10450-018-00004-2 | 10 | 0.3 | 575 | Na | 1.25
Zeolite 13X | Carbon Dioxide | 373 | 0.009 | bar | 0.009 | mmol/g | 10.1007/s10450-018-00004-2 | 10 | 0.3 | 575 | Na | 1.25
Zeolite 13X | Carbon Dioxide | 373 | 0.011 | bar | 0.011 | mmol/g | 10.1007/s10450-018-00004-2 | 10 | 0.3 | 575 | Na | 1.25
Zeolite 13X | Carbon Dioxide | 373 | 0.012 | bar | 0.012 | mmol/g | 10.1007/s10450-018-00004-2 | 10 | 0.3 | 575 | Na | 1.25
Zeolite 13X | Carbon Dioxide | 373 | 0.014 | bar | 0.014 | mmol/g | 10.1007/s10450-018-00004-2 | 10 | 0.3 | 575 | Na | 1.25
Zeolite 13X | Carbon Dioxide | 373 | 0.015 | bar | 0.015 | mmol/g | 10.1007/s10450-018-00004-2 | 10 | 0.3 | 575 | Na | 1.25
Zeolite 13X | Carbon Dioxide | 373 | 0.018 | bar | 0.018 | mmol/g | 10.1007/s10450-018-00004-2 | 10 | 0.3 | 575 | Na | 1.25
Zeolite 13X | Carbon Dioxide | 373 | 0.02 | bar | 0.02 | mmol/g | 10.1007/s10450-018-00004-2 | 10 | 0.3 | 575 | Na | 1.25
Zeolite 13X | Carbon Dioxide | 373 | 0.022 | bar | 0.022 | mmol/g | 10.1007/s10450-018-00004-2 | 10 | 0.3 | 575 | Na | 1.25
Zeolite 13X | Carbon Dioxide | 373 | 0.025 | bar | 0.025 | mmol/g | 10.1007/s10450-018-00004-2 | 10 | 0.3 | 575 | Na | 1.25
Zeolite 13X | Carbon Dioxide | 373 | 0.028 | bar | 0.028 | mmol/g | 10.1007/s10450-018-00004-2 | 10 | 0.3 | 575 | Na | 1.25
Zeolite 13X | Carbon Dioxide | 373 | 0.032 | bar | 0.032 | mmol/g | 10.1007/s10450-018-00004-2 | 10 | 0.3 | 575 | Na | 1.25
Zeolite 13X | Carbon Dioxide | 373 | 0.035 | bar | 0.035 | mmol/g | 10.1007/s10450-018-00004-2 | 10 | 0.3 | 575 | Na | 1.25
Zeolite 13X | Carbon Dioxide | 373 | 0.043 | bar | 0.043 | mmol/g | 10.1007/s10450-018-00004-2 | 10 | 0.3 | 575 | Na | 1.25
Zeolite 13X | Carbon Dioxide | 373 | 0.056 | bar | 0.056 | mmol/g | 10.1007/s10450-018-00004-2 | 10 | 0.3 | 575 | Na | 1.25
Zeolite 13X | Carbon Dioxide | 373 | 0.072 | bar | 0.072 | mmol/g | 10.1007/s10450-018-00004-2 | 10 | 0.3 | 575 | Na | 1.25
Zeolite 13X | Carbon Dioxide | 373 | 0.09 | bar | 0.09 | mmol/g | 10.1007/s10450-018-00004-2 | 10 | 0.3 | 575 | Na | 1.25
Zeolite 13X | Carbon Dioxide | 373 | 0.115 | bar | 0.115 | mmol/g | 10.1007/s10450-018-00004-2 | 10 | 0.3 | 575 | Na | 1.25
Zeolite 13X | Carbon Dioxide | 373 | 0.145 | bar | 0.145 | mmol/g | 10.1007/s10450-018-00004-2 | 10 | 0.3 | 575 | Na | 1.25
Zeolite 13X | Carbon Dioxide | 373 | 0.18 | bar | 0.18 | mmol/g | 10.1007/s10450-018-00004-2 | 10 | 0.3 | 575 | Na | 1.25
Zeolite 13X | Carbon Dioxide | 373 | 0.183 | bar | 0.183 | mmol/g | 10.1007/s10450-018-00004-2 | 10 | 0.3 | 575 | Na | 1.25
Zeolite 13X | Carbon Dioxide | 373 | 0.23 | bar | 0.23 | mmol/g | 10.1007/s10450-018-00004-2 | 10 | 0.3 | 575 | Na | 1.25
Zeolite 13X | Carbon Dioxide | 373 | 0.293 | bar | 0.293 | mmol/g | 10.1007/s10450-018-00004-2 | 10 | 0.3 | 575 | Na | 1.25
Zeolite 13X | Carbon Dioxide | 373 | 0.371 | bar | 0.371 | mmol/g | 10.1007/s10450-018-00004-2 | 10 | 0.3 | 575 | Na | 1.25
Zeolite 13X | Carbon Dioxide | 373 | 0.39 | bar | 0.39 | mmol/g | 10.1007/s10450-018-00004-2 | 10 | 0.3 | 575 | Na | 1.25
Zeolite 13X | Carbon Dioxide | 373 | 0.47 | bar | 0.47 | mmol/g | 10.1007/s10450-018-00004-2 | 10 | 0.3 | 575 | Na | 1.25
Zeolite 13X | Carbon Dioxide | 373 | 0.59 | bar | 0.59 | mmol/g | 10.1007/s10450-018-00004-2 | 10 | 0.3 | 575 | Na | 1.25
Zeolite 13X | Carbon Dioxide | 373 | 0.594 | bar | 0.594 | mmol/g | 10.1007/s10450-018-00004-2 | 10 | 0.3 | 575 | Na | 1.25
Zeolite 13X | Carbon Dioxide | 373 | 0.75 | bar | 0.75 | mmol/g | 10.1007/s10450-018-00004-2 | 10 | 0.3 | 575 | Na | 1.25
Zeolite 13X | Carbon Dioxide | 373 | 0.79 | bar | 0.79 | mmol/g | 10.1007/s10450-018-00004-2 | 10 | 0.3 | 575 | Na | 1.25
Zeolite 13X | Carbon Dioxide | 373 | 0.847 | bar | 0.847 | mmol/g | 10.1007/s10450-018-00004-2 | 10 | 0.3 | 575 | Na | 1.25
Zeolite 13X | Carbon Dioxide | 373 | 0.948 | bar | 0.948 | mmol/g | 10.1007/s10450-018-00004-2 | 10 | 0.3 | 575 | Na | 1.25
Zeolite 13X | Carbon Dioxide | 373 | 0.99 | bar | 0.99 | mmol/g | 10.1007/s10450-018-00004-2 | 10 | 0.3 | 575 | Na | 1.25
Zeolite 13X | Carbon Dioxide | 373 | 1.013 | bar | 1.013 | mmol/g | 10.1007/s10450-018-00004-2 | 10 | 0.3 | 575 | Na | 1.25
Zeolite 13X | Carbon Dioxide | 373 | 1.076 | bar | 1.076 | mmol/g | 10.1007/s10450-018-00004-2 | 10 | 0.3 | 575 | Na | 1.25
Zeolite 13X | Carbon Dioxide | 373 | 1.19 | bar | 1.19 | mmol/g | 10.1007/s10450-018-00004-2 | 10 | 0.3 | 575 | Na | 1.25
Zeolite 13X | Carbon Dioxide | 373 | 1.201 | bar | 1.201 | mmol/g | 10.1007/s10450-018-00004-2 | 10 | 0.3 | 575 | Na | 1.25
Zeolite 13X | Carbon Dioxide | 373 | 1.39 | bar | 1.39 | mmol/g | 10.1007/s10450-018-00004-2 | 10 | 0.3 | 575 | Na | 1.25
Zeolite 13X | Carbon Dioxide | 373 | 1.59 | bar | 1.59 | mmol/g | 10.1007/s10450-018-00004-2 | 10 | 0.3 | 575 | Na | 1.25
Zeolite 13X | Carbon Dioxide | 373 | 1.8 | bar | 1.8 | mmol/g | 10.1007/s10450-018-00004-2 | 10 | 0.3 | 575 | Na | 1.25
Zeolite 13X | Carbon Dioxide | 373 | 2 | bar | 2 | mmol/g | 10.1007/s10450-018-00004-2 | 10 | 0.3 | 575 | Na | 1.25
Zeolite 13X | Carbon Dioxide | 373 | 2.5 | bar | 2.5 | mmol/g | 10.1007/s10450-018-00004-2 | 10 | 0.3 | 575 | Na | 1.25
Zeolite 13X | Carbon Dioxide | 373 | 3 | bar | 3 | mmol/g | 10.1007/s10450-018-00004-2 | 10 | 0.3 | 575 | Na | 1.25
Zeolite 13X | Carbon Dioxide | 373 | 3.5 | bar | 3.5 | mmol/g | 10.1007/s10450-018-00004-2 | 10 | 0.3 | 575 | Na | 1.25
Zeolite 13X | Carbon Dioxide | 373 | 4 | bar | 4 | mmol/g | 10.1007/s10450-018-00004-2 | 10 | 0.3 | 575 | Na | 1.25
Zeolite 13X | Carbon Dioxide | 373 | 4.5 | bar | 4.5 | mmol/g | 10.1007/s10450-018-00004-2 | 10 | 0.3 | 575 | Na | 1.25
Zeolite 13X | Carbon Dioxide | 373 | 5 | bar | 5 | mmol/g | 10.1007/s10450-018-00004-2 | 10 | 0.3 | 575 | Na | 1.25
Zeolite 13X | Carbon Dioxide | 348 | 0 | bar | 0 | mmol/g | 10.1007/s10450-018-00004-2 | 10 | 0.3 | 575 | Na | 1.25
Zeolite 13X | Carbon Dioxide | 348 | 0.001 | bar | 0.001 | mmol/g | 10.1007/s10450-018-00004-2 | 10 | 0.3 | 575 | Na | 1.25
Zeolite 13X | Carbon Dioxide | 348 | 0.002 | bar | 0.002 | mmol/g | 10.1007/s10450-018-00004-2 | 10 | 0.3 | 575 | Na | 1.25
Zeolite 13X | Carbon Dioxide | 348 | 0.003 | bar | 0.003 | mmol/g | 10.1007/s10450-018-00004-2 | 10 | 0.3 | 575 | Na | 1.25
Zeolite 13X | Carbon Dioxide | 348 | 0.004 | bar | 0.004 | mmol/g | 10.1007/s10450-018-00004-2 | 10 | 0.3 | 575 | Na | 1.25
Zeolite 13X | Carbon Dioxide | 348 | 0.005 | bar | 0.005 | mmol/g | 10.1007/s10450-018-00004-2 | 10 | 0.3 | 575 | Na | 1.25
Zeolite 13X | Carbon Dioxide | 348 | 0.007 | bar | 0.007 | mmol/g | 10.1007/s10450-018-00004-2 | 10 | 0.3 | 575 | Na | 1.25
Zeolite 13X | Carbon Dioxide | 348 | 0.009 | bar | 0.009 | mmol/g | 10.1007/s10450-018-00004-2 | 10 | 0.3 | 575 | Na | 1.25
Zeolite 13X | Carbon Dioxide | 348 | 0.011 | bar | 0.011 | mmol/g | 10.1007/s10450-018-00004-2 | 10 | 0.3 | 575 | Na | 1.25
Zeolite 13X | Carbon Dioxide | 348 | 0.012 | bar | 0.012 | mmol/g | 10.1007/s10450-018-00004-2 | 10 | 0.3 | 575 | Na | 1.25
Zeolite 13X | Carbon Dioxide | 348 | 0.014 | bar | 0.014 | mmol/g | 10.1007/s10450-018-00004-2 | 10 | 0.3 | 575 | Na | 1.25
Zeolite 13X | Carbon Dioxide | 348 | 0.015 | bar | 0.015 | mmol/g | 10.1007/s10450-018-00004-2 | 10 | 0.3 | 575 | Na | 1.25
Zeolite 13X | Carbon Dioxide | 348 | 0.018 | bar | 0.018 | mmol/g | 10.1007/s10450-018-00004-2 | 10 | 0.3 | 575 | Na | 1.25
Zeolite 13X | Carbon Dioxide | 348 | 0.02 | bar | 0.02 | mmol/g | 10.1007/s10450-018-00004-2 | 10 | 0.3 | 575 | Na | 1.25
Zeolite 13X | Carbon Dioxide | 348 | 0.022 | bar | 0.022 | mmol/g | 10.1007/s10450-018-00004-2 | 10 | 0.3 | 575 | Na | 1.25
Zeolite 13X | Carbon Dioxide | 348 | 0.025 | bar | 0.025 | mmol/g | 10.1007/s10450-018-00004-2 | 10 | 0.3 | 575 | Na | 1.25
Zeolite 13X | Carbon Dioxide | 348 | 0.028 | bar | 0.028 | mmol/g | 10.1007/s10450-018-00004-2 | 10 | 0.3 | 575 | Na | 1.25
Zeolite 13X | Carbon Dioxide | 348 | 0.032 | bar | 0.032 | mmol/g | 10.1007/s10450-018-00004-2 | 10 | 0.3 | 575 | Na | 1.25
Zeolite 13X | Carbon Dioxide | 348 | 0.035 | bar | 0.035 | mmol/g | 10.1007/s10450-018-00004-2 | 10 | 0.3 | 575 | Na | 1.25
Zeolite 13X | Carbon Dioxide | 348 | 0.044 | bar | 0.044 | mmol/g | 10.1007/s10450-018-00004-2 | 10 | 0.3 | 575 | Na | 1.25
Zeolite 13X | Carbon Dioxide | 348 | 0.057 | bar | 0.057 | mmol/g | 10.1007/s10450-018-00004-2 | 10 | 0.3 | 575 | Na | 1.25
Zeolite 13X | Carbon Dioxide | 348 | 0.072 | bar | 0.072 | mmol/g | 10.1007/s10450-018-00004-2 | 10 | 0.3 | 575 | Na | 1.25
Zeolite 13X | Carbon Dioxide | 348 | 0.088 | bar | 0.088 | mmol/g | 10.1007/s10450-018-00004-2 | 10 | 0.3 | 575 | Na | 1.25
Zeolite 13X | Carbon Dioxide | 348 | 0.117 | bar | 0.117 | mmol/g | 10.1007/s10450-018-00004-2 | 10 | 0.3 | 575 | Na | 1.25
Zeolite 13X | Carbon Dioxide | 348 | 0.144 | bar | 0.144 | mmol/g | 10.1007/s10450-018-00004-2 | 10 | 0.3 | 575 | Na | 1.25
Zeolite 13X | Carbon Dioxide | 348 | 0.18 | bar | 0.18 | mmol/g | 10.1007/s10450-018-00004-2 | 10 | 0.3 | 575 | Na | 1.25
Zeolite 13X | Carbon Dioxide | 348 | 0.181 | bar | 0.181 | mmol/g | 10.1007/s10450-018-00004-2 | 10 | 0.3 | 575 | Na | 1.25
Zeolite 13X | Carbon Dioxide | 348 | 0.234 | bar | 0.234 | mmol/g | 10.1007/s10450-018-00004-2 | 10 | 0.3 | 575 | Na | 1.25
Zeolite 13X | Carbon Dioxide | 348 | 0.293 | bar | 0.293 | mmol/g | 10.1007/s10450-018-00004-2 | 10 | 0.3 | 575 | Na | 1.25
Zeolite 13X | Carbon Dioxide | 348 | 0.37 | bar | 0.37 | mmol/g | 10.1007/s10450-018-00004-2 | 10 | 0.3 | 575 | Na | 1.25
Zeolite 13X | Carbon Dioxide | 348 | 0.39 | bar | 0.39 | mmol/g | 10.1007/s10450-018-00004-2 | 10 | 0.3 | 575 | Na | 1.25
Zeolite 13X | Carbon Dioxide | 348 | 0.473 | bar | 0.473 | mmol/g | 10.1007/s10450-018-00004-2 | 10 | 0.3 | 575 | Na | 1.25
Zeolite 13X | Carbon Dioxide | 348 | 0.59 | bar | 0.59 | mmol/g | 10.1007/s10450-018-00004-2 | 10 | 0.3 | 575 | Na | 1.25
Zeolite 13X | Carbon Dioxide | 348 | 0.591 | bar | 0.591 | mmol/g | 10.1007/s10450-018-00004-2 | 10 | 0.3 | 575 | Na | 1.25
Zeolite 13X | Carbon Dioxide | 348 | 0.754 | bar | 0.754 | mmol/g | 10.1007/s10450-018-00004-2 | 10 | 0.3 | 575 | Na | 1.25
Zeolite 13X | Carbon Dioxide | 348 | 0.79 | bar | 0.79 | mmol/g | 10.1007/s10450-018-00004-2 | 10 | 0.3 | 575 | Na | 1.25
Zeolite 13X | Carbon Dioxide | 348 | 0.846 | bar | 0.846 | mmol/g | 10.1007/s10450-018-00004-2 | 10 | 0.3 | 575 | Na | 1.25
Zeolite 13X | Carbon Dioxide | 348 | 0.952 | bar | 0.952 | mmol/g | 10.1007/s10450-018-00004-2 | 10 | 0.3 | 575 | Na | 1.25
Zeolite 13X | Carbon Dioxide | 348 | 0.99 | bar | 0.99 | mmol/g | 10.1007/s10450-018-00004-2 | 10 | 0.3 | 575 | Na | 1.25
Zeolite 13X | Carbon Dioxide | 348 | 1.012 | bar | 1.012 | mmol/g | 10.1007/s10450-018-00004-2 | 10 | 0.3 | 575 | Na | 1.25
Zeolite 13X | Carbon Dioxide | 348 | 1.076 | bar | 1.076 | mmol/g | 10.1007/s10450-018-00004-2 | 10 | 0.3 | 575 | Na | 1.25
Zeolite 13X | Carbon Dioxide | 348 | 1.19 | bar | 1.19 | mmol/g | 10.1007/s10450-018-00004-2 | 10 | 0.3 | 575 | Na | 1.25
Zeolite 13X | Carbon Dioxide | 348 | 1.202 | bar | 1.202 | mmol/g | 10.1007/s10450-018-00004-2 | 10 | 0.3 | 575 | Na | 1.25
Zeolite 13X | Carbon Dioxide | 348 | 1.39 | bar | 1.39 | mmol/g | 10.1007/s10450-018-00004-2 | 10 | 0.3 | 575 | Na | 1.25
Zeolite 13X | Carbon Dioxide | 348 | 1.59 | bar | 1.59 | mmol/g | 10.1007/s10450-018-00004-2 | 10 | 0.3 | 575 | Na | 1.25
Zeolite 13X | Carbon Dioxide | 348 | 1.79 | bar | 1.79 | mmol/g | 10.1007/s10450-018-00004-2 | 10 | 0.3 | 575 | Na | 1.25
Zeolite 13X | Carbon Dioxide | 348 | 2 | bar | 2 | mmol/g | 10.1007/s10450-018-00004-2 | 10 | 0.3 | 575 | Na | 1.25
Zeolite 13X | Carbon Dioxide | 348 | 2.5 | bar | 2.5 | mmol/g | 10.1007/s10450-018-00004-2 | 10 | 0.3 | 575 | Na | 1.25
Zeolite 13X | Carbon Dioxide | 348 | 3 | bar | 3 | mmol/g | 10.1007/s10450-018-00004-2 | 10 | 0.3 | 575 | Na | 1.25
Zeolite 13X | Carbon Dioxide | 348 | 3.5 | bar | 3.5 | mmol/g | 10.1007/s10450-018-00004-2 | 10 | 0.3 | 575 | Na | 1.25
Zeolite 13X | Carbon Dioxide | 348 | 4 | bar | 4 | mmol/g | 10.1007/s10450-018-00004-2 | 10 | 0.3 | 575 | Na | 1.25
Zeolite 13X | Carbon Dioxide | 348 | 4.5 | bar | 4.5 | mmol/g | 10.1007/s10450-018-00004-2 | 10 | 0.3 | 575 | Na | 1.25
Zeolite 13X | Carbon Dioxide | 348 | 5 | bar | 5 | mmol/g | 10.1007/s10450-018-00004-2 | 10 | 0.3 | 575 | Na | 1.25
Zeolite 13X | Carbon Dioxide | 323 | 0 | bar | 0 | mmol/g | 10.1007/s10450-018-00004-2 | 10 | 0.3 | 575 | Na | 1.25
Zeolite 13X | Carbon Dioxide | 323 | 0.001 | bar | 0.001 | mmol/g | 10.1007/s10450-018-00004-2 | 10 | 0.3 | 575 | Na | 1.25
Zeolite 13X | Carbon Dioxide | 323 | 0.002 | bar | 0.002 | mmol/g | 10.1007/s10450-018-00004-2 | 10 | 0.3 | 575 | Na | 1.25
Zeolite 13X | Carbon Dioxide | 323 | 0.003 | bar | 0.003 | mmol/g | 10.1007/s10450-018-00004-2 | 10 | 0.3 | 575 | Na | 1.25
Zeolite 13X | Carbon Dioxide | 323 | 0.004 | bar | 0.004 | mmol/g | 10.1007/s10450-018-00004-2 | 10 | 0.3 | 575 | Na | 1.25
Zeolite 13X | Carbon Dioxide | 323 | 0.005 | bar | 0.005 | mmol/g | 10.1007/s10450-018-00004-2 | 10 | 0.3 | 575 | Na | 1.25
Zeolite 13X | Carbon Dioxide | 323 | 0.006 | bar | 0.006 | mmol/g | 10.1007/s10450-018-00004-2 | 10 | 0.3 | 575 | Na | 1.25
Zeolite 13X | Carbon Dioxide | 323 | 0.007 | bar | 0.007 | mmol/g | 10.1007/s10450-018-00004-2 | 10 | 0.3 | 575 | Na | 1.25
Zeolite 13X | Carbon Dioxide | 323 | 0.009 | bar | 0.009 | mmol/g | 10.1007/s10450-018-00004-2 | 10 | 0.3 | 575 | Na | 1.25
Zeolite 13X | Carbon Dioxide | 323 | 0.011 | bar | 0.011 | mmol/g | 10.1007/s10450-018-00004-2 | 10 | 0.3 | 575 | Na | 1.25
Zeolite 13X | Carbon Dioxide | 323 | 0.012 | bar | 0.012 | mmol/g | 10.1007/s10450-018-00004-2 | 10 | 0.3 | 575 | Na | 1.25
Zeolite 13X | Carbon Dioxide | 323 | 0.013 | bar | 0.013 | mmol/g | 10.1007/s10450-018-00004-2 | 10 | 0.3 | 575 | Na | 1.25
Zeolite 13X | Carbon Dioxide | 323 | 0.017 | bar | 0.017 | mmol/g | 10.1007/s10450-018-00004-2 | 10 | 0.3 | 575 | Na | 1.25
Zeolite 13X | Carbon Dioxide | 323 | 0.022 | bar | 0.022 | mmol/g | 10.1007/s10450-018-00004-2 | 10 | 0.3 | 575 | Na | 1.25
Zeolite 13X | Carbon Dioxide | 323 | 0.028 | bar | 0.028 | mmol/g | 10.1007/s10450-018-00004-2 | 10 | 0.3 | 575 | Na | 1.25
Zeolite 13X | Carbon Dioxide | 323 | 0.036 | bar | 0.036 | mmol/g | 10.1007/s10450-018-00004-2 | 10 | 0.3 | 575 | Na | 1.25
Zeolite 13X | Carbon Dioxide | 323 | 0.045 | bar | 0.045 | mmol/g | 10.1007/s10450-018-00004-2 | 10 | 0.3 | 575 | Na | 1.25
Zeolite 13X | Carbon Dioxide | 323 | 0.056 | bar | 0.056 | mmol/g | 10.1007/s10450-018-00004-2 | 10 | 0.3 | 575 | Na | 1.25
Zeolite 13X | Carbon Dioxide | 323 | 0.072 | bar | 0.072 | mmol/g | 10.1007/s10450-018-00004-2 | 10 | 0.3 | 575 | Na | 1.25
Zeolite 13X | Carbon Dioxide | 323 | 0.09 | bar | 0.09 | mmol/g | 10.1007/s10450-018-00004-2 | 10 | 0.3 | 575 | Na | 1.25
Zeolite 13X | Carbon Dioxide | 323 | 0.115 | bar | 0.115 | mmol/g | 10.1007/s10450-018-00004-2 | 10 | 0.3 | 575 | Na | 1.25
Zeolite 13X | Carbon Dioxide | 323 | 0.144 | bar | 0.144 | mmol/g | 10.1007/s10450-018-00004-2 | 10 | 0.3 | 575 | Na | 1.25
Zeolite 13X | Carbon Dioxide | 323 | 0.18 | bar | 0.18 | mmol/g | 10.1007/s10450-018-00004-2 | 10 | 0.3 | 575 | Na | 1.25
Zeolite 13X | Carbon Dioxide | 323 | 0.184 | bar | 0.184 | mmol/g | 10.1007/s10450-018-00004-2 | 10 | 0.3 | 575 | Na | 1.25
Zeolite 13X | Carbon Dioxide | 323 | 0.23 | bar | 0.23 | mmol/g | 10.1007/s10450-018-00004-2 | 10 | 0.3 | 575 | Na | 1.25
Zeolite 13X | Carbon Dioxide | 323 | 0.297 | bar | 0.297 | mmol/g | 10.1007/s10450-018-00004-2 | 10 | 0.3 | 575 | Na | 1.25
Zeolite 13X | Carbon Dioxide | 323 | 0.373 | bar | 0.373 | mmol/g | 10.1007/s10450-018-00004-2 | 10 | 0.3 | 575 | Na | 1.25
Zeolite 13X | Carbon Dioxide | 323 | 0.39 | bar | 0.39 | mmol/g | 10.1007/s10450-018-00004-2 | 10 | 0.3 | 575 | Na | 1.25
Zeolite 13X | Carbon Dioxide | 323 | 0.47 | bar | 0.47 | mmol/g | 10.1007/s10450-018-00004-2 | 10 | 0.3 | 575 | Na | 1.25
Zeolite 13X | Carbon Dioxide | 323 | 0.59 | bar | 0.59 | mmol/g | 10.1007/s10450-018-00004-2 | 10 | 0.3 | 575 | Na | 1.25
Zeolite 13X | Carbon Dioxide | 323 | 0.594 | bar | 0.594 | mmol/g | 10.1007/s10450-018-00004-2 | 10 | 0.3 | 575 | Na | 1.25
Zeolite 13X | Carbon Dioxide | 323 | 0.753 | bar | 0.753 | mmol/g | 10.1007/s10450-018-00004-2 | 10 | 0.3 | 575 | Na | 1.25
Zeolite 13X | Carbon Dioxide | 323 | 0.79 | bar | 0.79 | mmol/g | 10.1007/s10450-018-00004-2 | 10 | 0.3 | 575 | Na | 1.25
Zeolite 13X | Carbon Dioxide | 323 | 0.85 | bar | 0.85 | mmol/g | 10.1007/s10450-018-00004-2 | 10 | 0.3 | 575 | Na | 1.25
Zeolite 13X | Carbon Dioxide | 323 | 0.951 | bar | 0.951 | mmol/g | 10.1007/s10450-018-00004-2 | 10 | 0.3 | 575 | Na | 1.25
Zeolite 13X | Carbon Dioxide | 323 | 0.99 | bar | 0.99 | mmol/g | 10.1007/s10450-018-00004-2 | 10 | 0.3 | 575 | Na | 1.25
Zeolite 13X | Carbon Dioxide | 323 | 1.013 | bar | 1.013 | mmol/g | 10.1007/s10450-018-00004-2 | 10 | 0.3 | 575 | Na | 1.25
Zeolite 13X | Carbon Dioxide | 323 | 1.077 | bar | 1.077 | mmol/g | 10.1007/s10450-018-00004-2 | 10 | 0.3 | 575 | Na | 1.25
Zeolite 13X | Carbon Dioxide | 323 | 1.19 | bar | 1.19 | mmol/g | 10.1007/s10450-018-00004-2 | 10 | 0.3 | 575 | Na | 1.25
Zeolite 13X | Carbon Dioxide | 323 | 1.203 | bar | 1.203 | mmol/g | 10.1007/s10450-018-00004-2 | 10 | 0.3 | 575 | Na | 1.25
Zeolite 13X | Carbon Dioxide | 323 | 1.39 | bar | 1.39 | mmol/g | 10.1007/s10450-018-00004-2 | 10 | 0.3 | 575 | Na | 1.25
Zeolite 13X | Carbon Dioxide | 323 | 1.6 | bar | 1.6 | mmol/g | 10.1007/s10450-018-00004-2 | 10 | 0.3 | 575 | Na | 1.25
Zeolite 13X | Carbon Dioxide | 323 | 1.79 | bar | 1.79 | mmol/g | 10.1007/s10450-018-00004-2 | 10 | 0.3 | 575 | Na | 1.25
Zeolite 13X | Carbon Dioxide | 323 | 2 | bar | 2 | mmol/g | 10.1007/s10450-018-00004-2 | 10 | 0.3 | 575 | Na | 1.25
Zeolite 13X | Carbon Dioxide | 323 | 2.5 | bar | 2.5 | mmol/g | 10.1007/s10450-018-00004-2 | 10 | 0.3 | 575 | Na | 1.25
Zeolite 13X | Carbon Dioxide | 323 | 3 | bar | 3 | mmol/g | 10.1007/s10450-018-00004-2 | 10 | 0.3 | 575 | Na | 1.25
Zeolite 13X | Carbon Dioxide | 323 | 3.5 | bar | 3.5 | mmol/g | 10.1007/s10450-018-00004-2 | 10 | 0.3 | 575 | Na | 1.25
Zeolite 13X | Carbon Dioxide | 323 | 4 | bar | 4 | mmol/g | 10.1007/s10450-018-00004-2 | 10 | 0.3 | 575 | Na | 1.25
Zeolite 13X | Carbon Dioxide | 323 | 4.5 | bar | 4.5 | mmol/g | 10.1007/s10450-018-00004-2 | 10 | 0.3 | 575 | Na | 1.25
Zeolite 13X | Carbon Dioxide | 323 | 4.99 | bar | 4.99 | mmol/g | 10.1007/s10450-018-00004-2 | 10 | 0.3 | 575 | Na | 1.25
Zeolite 13X | Carbon Dioxide | 298 | 0 | bar | 0 | mmol/g | 10.1007/s10450-018-00004-2 | 10 | 0.3 | 575 | Na | 1.25
Zeolite 13X | Carbon Dioxide | 298 | 0.001 | bar | 0.001 | mmol/g | 10.1007/s10450-018-00004-2 | 10 | 0.3 | 575 | Na | 1.25
Zeolite 13X | Carbon Dioxide | 298 | 0.002 | bar | 0.002 | mmol/g | 10.1007/s10450-018-00004-2 | 10 | 0.3 | 575 | Na | 1.25
Zeolite 13X | Carbon Dioxide | 298 | 0.003 | bar | 0.003 | mmol/g | 10.1007/s10450-018-00004-2 | 10 | 0.3 | 575 | Na | 1.25
Zeolite 13X | Carbon Dioxide | 298 | 0.004 | bar | 0.004 | mmol/g | 10.1007/s10450-018-00004-2 | 10 | 0.3 | 575 | Na | 1.25
Zeolite 13X | Carbon Dioxide | 298 | 0.005 | bar | 0.005 | mmol/g | 10.1007/s10450-018-00004-2 | 10 | 0.3 | 575 | Na | 1.25
Zeolite 13X | Carbon Dioxide | 298 | 0.006 | bar | 0.006 | mmol/g | 10.1007/s10450-018-00004-2 | 10 | 0.3 | 575 | Na | 1.25
Zeolite 13X | Carbon Dioxide | 298 | 0.007 | bar | 0.007 | mmol/g | 10.1007/s10450-018-00004-2 | 10 | 0.3 | 575 | Na | 1.25
Zeolite 13X | Carbon Dioxide | 298 | 0.009 | bar | 0.009 | mmol/g | 10.1007/s10450-018-00004-2 | 10 | 0.3 | 575 | Na | 1.25
Zeolite 13X | Carbon Dioxide | 298 | 0.011 | bar | 0.011 | mmol/g | 10.1007/s10450-018-00004-2 | 10 | 0.3 | 575 | Na | 1.25
Zeolite 13X | Carbon Dioxide | 298 | 0.012 | bar | 0.012 | mmol/g | 10.1007/s10450-018-00004-2 | 10 | 0.3 | 575 | Na | 1.25
Zeolite 13X | Carbon Dioxide | 298 | 0.013 | bar | 0.013 | mmol/g | 10.1007/s10450-018-00004-2 | 10 | 0.3 | 575 | Na | 1.25
Zeolite 13X | Carbon Dioxide | 298 | 0.018 | bar | 0.018 | mmol/g | 10.1007/s10450-018-00004-2 | 10 | 0.3 | 575 | Na | 1.25
Zeolite 13X | Carbon Dioxide | 298 | 0.021 | bar | 0.021 | mmol/g | 10.1007/s10450-018-00004-2 | 10 | 0.3 | 575 | Na | 1.25
Zeolite 13X | Carbon Dioxide | 298 | 0.028 | bar | 0.028 | mmol/g | 10.1007/s10450-018-00004-2 | 10 | 0.3 | 575 | Na | 1.25
Zeolite 13X | Carbon Dioxide | 298 | 0.036 | bar | 0.036 | mmol/g | 10.1007/s10450-018-00004-2 | 10 | 0.3 | 575 | Na | 1.25
Zeolite 13X | Carbon Dioxide | 298 | 0.044 | bar | 0.044 | mmol/g | 10.1007/s10450-018-00004-2 | 10 | 0.3 | 575 | Na | 1.25
Zeolite 13X | Carbon Dioxide | 298 | 0.057 | bar | 0.057 | mmol/g | 10.1007/s10450-018-00004-2 | 10 | 0.3 | 575 | Na | 1.25
Zeolite 13X | Carbon Dioxide | 298 | 0.072 | bar | 0.072 | mmol/g | 10.1007/s10450-018-00004-2 | 10 | 0.3 | 575 | Na | 1.25
Zeolite 13X | Carbon Dioxide | 298 | 0.09 | bar | 0.09 | mmol/g | 10.1007/s10450-018-00004-2 | 10 | 0.3 | 575 | Na | 1.25
Zeolite 13X | Carbon Dioxide | 298 | 0.114 | bar | 0.114 | mmol/g | 10.1007/s10450-018-00004-2 | 10 | 0.3 | 575 | Na | 1.25
Zeolite 13X | Carbon Dioxide | 298 | 0.145 | bar | 0.145 | mmol/g | 10.1007/s10450-018-00004-2 | 10 | 0.3 | 575 | Na | 1.25
Zeolite 13X | Carbon Dioxide | 298 | 0.18 | bar | 0.18 | mmol/g | 10.1007/s10450-018-00004-2 | 10 | 0.3 | 575 | Na | 1.25
Zeolite 13X | Carbon Dioxide | 298 | 0.184 | bar | 0.184 | mmol/g | 10.1007/s10450-018-00004-2 | 10 | 0.3 | 575 | Na | 1.25
Zeolite 13X | Carbon Dioxide | 298 | 0.23 | bar | 0.23 | mmol/g | 10.1007/s10450-018-00004-2 | 10 | 0.3 | 575 | Na | 1.25
Zeolite 13X | Carbon Dioxide | 298 | 0.292 | bar | 0.292 | mmol/g | 10.1007/s10450-018-00004-2 | 10 | 0.3 | 575 | Na | 1.25
Zeolite 13X | Carbon Dioxide | 298 | 0.372 | bar | 0.372 | mmol/g | 10.1007/s10450-018-00004-2 | 10 | 0.3 | 575 | Na | 1.25
Zeolite 13X | Carbon Dioxide | 298 | 0.39 | bar | 0.39 | mmol/g | 10.1007/s10450-018-00004-2 | 10 | 0.3 | 575 | Na | 1.25
Zeolite 13X | Carbon Dioxide | 298 | 0.471 | bar | 0.471 | mmol/g | 10.1007/s10450-018-00004-2 | 10 | 0.3 | 575 | Na | 1.25
Zeolite 13X | Carbon Dioxide | 298 | 0.59 | bar | 0.59 | mmol/g | 10.1007/s10450-018-00004-2 | 10 | 0.3 | 575 | Na | 1.25
Zeolite 13X | Carbon Dioxide | 298 | 0.596 | bar | 0.596 | mmol/g | 10.1007/s10450-018-00004-2 | 10 | 0.3 | 575 | Na | 1.25
Zeolite 13X | Carbon Dioxide | 298 | 0.749 | bar | 0.749 | mmol/g | 10.1007/s10450-018-00004-2 | 10 | 0.3 | 575 | Na | 1.25
Zeolite 13X | Carbon Dioxide | 298 | 0.79 | bar | 0.79 | mmol/g | 10.1007/s10450-018-00004-2 | 10 | 0.3 | 575 | Na | 1.25
Zeolite 13X | Carbon Dioxide | 298 | 0.852 | bar | 0.852 | mmol/g | 10.1007/s10450-018-00004-2 | 10 | 0.3 | 575 | Na | 1.25
Zeolite 13X | Carbon Dioxide | 298 | 0.95 | bar | 0.95 | mmol/g | 10.1007/s10450-018-00004-2 | 10 | 0.3 | 575 | Na | 1.25
Zeolite 13X | Carbon Dioxide | 298 | 1 | bar | 1 | mmol/g | 10.1007/s10450-018-00004-2 | 10 | 0.3 | 575 | Na | 1.25
Zeolite 13X | Carbon Dioxide | 298 | 1.013 | bar | 1.013 | mmol/g | 10.1007/s10450-018-00004-2 | 10 | 0.3 | 575 | Na | 1.25
Zeolite 13X | Carbon Dioxide | 298 | 1.077 | bar | 1.077 | mmol/g | 10.1007/s10450-018-00004-2 | 10 | 0.3 | 575 | Na | 1.25
Zeolite 13X | Carbon Dioxide | 298 | 1.19 | bar | 1.19 | mmol/g | 10.1007/s10450-018-00004-2 | 10 | 0.3 | 575 | Na | 1.25
Zeolite 13X | Carbon Dioxide | 298 | 1.201 | bar | 1.201 | mmol/g | 10.1007/s10450-018-00004-2 | 10 | 0.3 | 575 | Na | 1.25
Zeolite 13X | Carbon Dioxide | 298 | 1.39 | bar | 1.39 | mmol/g | 10.1007/s10450-018-00004-2 | 10 | 0.3 | 575 | Na | 1.25
Zeolite 13X | Carbon Dioxide | 298 | 1.59 | bar | 1.59 | mmol/g | 10.1007/s10450-018-00004-2 | 10 | 0.3 | 575 | Na | 1.25
Zeolite 13X | Carbon Dioxide | 298 | 1.79 | bar | 1.79 | mmol/g | 10.1007/s10450-018-00004-2 | 10 | 0.3 | 575 | Na | 1.25
Zeolite 13X | Carbon Dioxide | 298 | 1.99 | bar | 1.99 | mmol/g | 10.1007/s10450-018-00004-2 | 10 | 0.3 | 575 | Na | 1.25
Zeolite 13X | Carbon Dioxide | 298 | 2.5 | bar | 2.5 | mmol/g | 10.1007/s10450-018-00004-2 | 10 | 0.3 | 575 | Na | 1.25
Zeolite 13X | Carbon Dioxide | 298 | 3 | bar | 3 | mmol/g | 10.1007/s10450-018-00004-2 | 10 | 0.3 | 575 | Na | 1.25
Zeolite 13X | Carbon Dioxide | 298 | 3.49 | bar | 3.49 | mmol/g | 10.1007/s10450-018-00004-2 | 10 | 0.3 | 575 | Na | 1.25
Zeolite 13X | Carbon Dioxide | 298 | 4 | bar | 4 | mmol/g | 10.1007/s10450-018-00004-2 | 10 | 0.3 | 575 | Na | 1.25
Zeolite 13X | Carbon Dioxide | 298 | 4.51 | bar | 4.51 | mmol/g | 10.1007/s10450-018-00004-2 | 10 | 0.3 | 575 | Na | 1.25
Zeolite 13X | Carbon Dioxide | 298 | 5 | bar | 5 | mmol/g | 10.1007/s10450-018-00004-2 | 10 | 0.3 | 575 | Na | 1.25
Zeolite 13X | Carbon Dioxide | 423 | 0 | bar | 0 | mmol/g | 10.1007/s10450-018-00004-2 | 10 | 0.3 | 575 | Na | 1.25
Zeolite 13X | Carbon Dioxide | 423 | 0.18 | bar | 0.18 | mmol/g | 10.1007/s10450-018-00004-2 | 10 | 0.3 | 575 | Na | 1.25
Zeolite 13X | Carbon Dioxide | 423 | 0.39 | bar | 0.39 | mmol/g | 10.1007/s10450-018-00004-2 | 10 | 0.3 | 575 | Na | 1.25
Zeolite 13X | Carbon Dioxide | 423 | 0.59 | bar | 0.59 | mmol/g | 10.1007/s10450-018-00004-2 | 10 | 0.3 | 575 | Na | 1.25
Zeolite 13X | Carbon Dioxide | 423 | 0.79 | bar | 0.79 | mmol/g | 10.1007/s10450-018-00004-2 | 10 | 0.3 | 575 | Na | 1.25
Zeolite 13X | Carbon Dioxide | 423 | 0.99 | bar | 0.99 | mmol/g | 10.1007/s10450-018-00004-2 | 10 | 0.3 | 575 | Na | 1.25
Zeolite 13X | Carbon Dioxide | 423 | 1.19 | bar | 1.19 | mmol/g | 10.1007/s10450-018-00004-2 | 10 | 0.3 | 575 | Na | 1.25
Zeolite 13X | Carbon Dioxide | 423 | 1.39 | bar | 1.39 | mmol/g | 10.1007/s10450-018-00004-2 | 10 | 0.3 | 575 | Na | 1.25
Zeolite 13X | Carbon Dioxide | 423 | 1.59 | bar | 1.59 | mmol/g | 10.1007/s10450-018-00004-2 | 10 | 0.3 | 575 | Na | 1.25
Zeolite 13X | Carbon Dioxide | 423 | 1.8 | bar | 1.8 | mmol/g | 10.1007/s10450-018-00004-2 | 10 | 0.3 | 575 | Na | 1.25
Zeolite 13X | Carbon Dioxide | 423 | 2 | bar | 2 | mmol/g | 10.1007/s10450-018-00004-2 | 10 | 0.3 | 575 | Na | 1.25
Zeolite 13X | Carbon Dioxide | 423 | 2.5 | bar | 2.5 | mmol/g | 10.1007/s10450-018-00004-2 | 10 | 0.3 | 575 | Na | 1.25
Zeolite 13X | Carbon Dioxide | 423 | 3 | bar | 3 | mmol/g | 10.1007/s10450-018-00004-2 | 10 | 0.3 | 575 | Na | 1.25
Zeolite 13X | Carbon Dioxide | 423 | 3.5 | bar | 3.5 | mmol/g | 10.1007/s10450-018-00004-2 | 10 | 0.3 | 575 | Na | 1.25
Zeolite 13X | Carbon Dioxide | 423 | 4 | bar | 4 | mmol/g | 10.1007/s10450-018-00004-2 | 10 | 0.3 | 575 | Na | 1.25
Zeolite 13X | Carbon Dioxide | 423 | 4.5 | bar | 4.5 | mmol/g | 10.1007/s10450-018-00004-2 | 10 | 0.3 | 575 | Na | 1.25
Zeolite 13X | Carbon Dioxide | 423 | 5 | bar | 5 | mmol/g | 10.1007/s10450-018-00004-2 | 10 | 0.3 | 575 | Na | 1.25
Zeolite 13X | Carbon Dioxide | 398 | 0 | bar | 0 | mmol/g | 10.1007/s10450-018-00004-2 | 10 | 0.3 | 575 | Na | 1.25
Zeolite 13X | Carbon Dioxide | 398 | 0.18 | bar | 0.18 | mmol/g | 10.1007/s10450-018-00004-2 | 10 | 0.3 | 575 | Na | 1.25
Zeolite 13X | Carbon Dioxide | 398 | 0.39 | bar | 0.39 | mmol/g | 10.1007/s10450-018-00004-2 | 10 | 0.3 | 575 | Na | 1.25
Zeolite 13X | Carbon Dioxide | 398 | 0.59 | bar | 0.59 | mmol/g | 10.1007/s10450-018-00004-2 | 10 | 0.3 | 575 | Na | 1.25
Zeolite 13X | Carbon Dioxide | 398 | 0.79 | bar | 0.79 | mmol/g | 10.1007/s10450-018-00004-2 | 10 | 0.3 | 575 | Na | 1.25
Zeolite 13X | Carbon Dioxide | 398 | 0.99 | bar | 0.99 | mmol/g | 10.1007/s10450-018-00004-2 | 10 | 0.3 | 575 | Na | 1.25
Zeolite 13X | Carbon Dioxide | 398 | 1.19 | bar | 1.19 | mmol/g | 10.1007/s10450-018-00004-2 | 10 | 0.3 | 575 | Na | 1.25
Zeolite 13X | Carbon Dioxide | 398 | 1.4 | bar | 1.4 | mmol/g | 10.1007/s10450-018-00004-2 | 10 | 0.3 | 575 | Na | 1.25
Zeolite 13X | Carbon Dioxide | 398 | 1.6 | bar | 1.6 | mmol/g | 10.1007/s10450-018-00004-2 | 10 | 0.3 | 575 | Na | 1.25
Zeolite 13X | Carbon Dioxide | 398 | 1.79 | bar | 1.79 | mmol/g | 10.1007/s10450-018-00004-2 | 10 | 0.3 | 575 | Na | 1.25
Zeolite 13X | Carbon Dioxide | 398 | 2 | bar | 2 | mmol/g | 10.1007/s10450-018-00004-2 | 10 | 0.3 | 575 | Na | 1.25
Zeolite 13X | Carbon Dioxide | 398 | 2.5 | bar | 2.5 | mmol/g | 10.1007/s10450-018-00004-2 | 10 | 0.3 | 575 | Na | 1.25
Zeolite 13X | Carbon Dioxide | 398 | 3 | bar | 3 | mmol/g | 10.1007/s10450-018-00004-2 | 10 | 0.3 | 575 | Na | 1.25
Zeolite 13X | Carbon Dioxide | 398 | 3.51 | bar | 3.51 | mmol/g | 10.1007/s10450-018-00004-2 | 10 | 0.3 | 575 | Na | 1.25
Zeolite 13X | Carbon Dioxide | 398 | 4 | bar | 4 | mmol/g | 10.1007/s10450-018-00004-2 | 10 | 0.3 | 575 | Na | 1.25
Zeolite 13X | Carbon Dioxide | 398 | 4.49 | bar | 4.49 | mmol/g | 10.1007/s10450-018-00004-2 | 10 | 0.3 | 575 | Na | 1.25
Zeolite 13X | Carbon Dioxide | 398 | 5.01 | bar | 5.01 | mmol/g | 10.1007/s10450-018-00004-2 | 10 | 0.3 | 575 | Na | 1.25
Zeolite 13X | Carbon Dioxide | 313 | 3.2e-05 | bar | 3.2e-05 | mmol/g | 10.1007/s10450-020-00206-7 | 10 | 0.37 | 799 | Na | 1.25 | Fisher Scientific | powder form
Zeolite 13X | Carbon Dioxide | 313 | 6.5e-05 | bar | 6.5e-05 | mmol/g | 10.1007/s10450-020-00206-7 | 10 | 0.37 | 799 | Na | 1.25 | Fisher Scientific | powder form
Zeolite 13X | Carbon Dioxide | 313 | 0.000212 | bar | 0.000212 | mmol/g | 10.1007/s10450-020-00206-7 | 10 | 0.37 | 799 | Na | 1.25 | Fisher Scientific | powder form
Zeolite 13X | Carbon Dioxide | 313 | 0.003114 | bar | 0.003114 | mmol/g | 10.1007/s10450-020-00206-7 | 10 | 0.37 | 799 | Na | 1.25 | Fisher Scientific | powder form
Zeolite 13X | Carbon Dioxide | 313 | 0.005173 | bar | 0.005173 | mmol/g | 10.1007/s10450-020-00206-7 | 10 | 0.37 | 799 | Na | 1.25 | Fisher Scientific | powder form
Zeolite 13X | Carbon Dioxide | 313 | 0.00714 | bar | 0.00714 | mmol/g | 10.1007/s10450-020-00206-7 | 10 | 0.37 | 799 | Na | 1.25 | Fisher Scientific | powder form
Zeolite 13X | Carbon Dioxide | 313 | 0.009294 | bar | 0.009294 | mmol/g | 10.1007/s10450-020-00206-7 | 10 | 0.37 | 799 | Na | 1.25 | Fisher Scientific | powder form
Zeolite 13X | Carbon Dioxide | 313 | 0.010247 | bar | 0.010247 | mmol/g | 10.1007/s10450-020-00206-7 | 10 | 0.37 | 799 | Na | 1.25 | Fisher Scientific | powder form
Zeolite 13X | Carbon Dioxide | 313 | 0.0209 | bar | 0.0209 | mmol/g | 10.1007/s10450-020-00206-7 | 10 | 0.37 | 799 | Na | 1.25 | Fisher Scientific | powder form
Zeolite 13X | Carbon Dioxide | 313 | 0.040994 | bar | 0.040994 | mmol/g | 10.1007/s10450-020-00206-7 | 10 | 0.37 | 799 | Na | 1.25 | Fisher Scientific | powder form
Zeolite 13X | Carbon Dioxide | 313 | 0.049834 | bar | 0.049834 | mmol/g | 10.1007/s10450-020-00206-7 | 10 | 0.37 | 799 | Na | 1.25 | Fisher Scientific | powder form
Zeolite 13X | Carbon Dioxide | 313 | 0.059409 | bar | 0.059409 | mmol/g | 10.1007/s10450-020-00206-7 | 10 | 0.37 | 799 | Na | 1.25 | Fisher Scientific | powder form
Zeolite 13X | Carbon Dioxide | 313 | 0.070135 | bar | 0.070135 | mmol/g | 10.1007/s10450-020-00206-7 | 10 | 0.37 | 799 | Na | 1.25 | Fisher Scientific | powder form
Zeolite 13X | Carbon Dioxide | 313 | 0.081197 | bar | 0.081197 | mmol/g | 10.1007/s10450-020-00206-7 | 10 | 0.37 | 799 | Na | 1.25 | Fisher Scientific | powder form
Zeolite 13X | Carbon Dioxide | 313 | 0.090403 | bar | 0.090403 | mmol/g | 10.1007/s10450-020-00206-7 | 10 | 0.37 | 799 | Na | 1.25 | Fisher Scientific | powder form
Zeolite 13X | Carbon Dioxide | 313 | 0.101641 | bar | 0.101641 | mmol/g | 10.1007/s10450-020-00206-7 | 10 | 0.37 | 799 | Na | 1.25 | Fisher Scientific | powder form
Zeolite 13X | Carbon Dioxide | 313 | 0.115396 | bar | 0.115396 | mmol/g | 10.1007/s10450-020-00206-7 | 10 | 0.37 | 799 | Na | 1.25 | Fisher Scientific | powder form
Zeolite 13X | Carbon Dioxide | 313 | 0.12974 | bar | 0.12974 | mmol/g | 10.1007/s10450-020-00206-7 | 10 | 0.37 | 799 | Na | 1.25 | Fisher Scientific | powder form
Zeolite 13X | Carbon Dioxide | 313 | 0.151677 | bar | 0.151677 | mmol/g | 10.1007/s10450-020-00206-7 | 10 | 0.37 | 799 | Na | 1.25 | Fisher Scientific | powder form
Zeolite 13X | Carbon Dioxide | 313 | 0.170531 | bar | 0.170531 | mmol/g | 10.1007/s10450-020-00206-7 | 10 | 0.37 | 799 | Na | 1.25 | Fisher Scientific | powder form
Zeolite 13X | Carbon Dioxide | 313 | 0.191728 | bar | 0.191728 | mmol/g | 10.1007/s10450-020-00206-7 | 10 | 0.37 | 799 | Na | 1.25 | Fisher Scientific | powder form
Zeolite 13X | Carbon Dioxide | 313 | 0.221968 | bar | 0.221968 | mmol/g | 10.1007/s10450-020-00206-7 | 10 | 0.37 | 799 | Na | 1.25 | Fisher Scientific | powder form
Zeolite 13X | Carbon Dioxide | 313 | 0.252007 | bar | 0.252007 | mmol/g | 10.1007/s10450-020-00206-7 | 10 | 0.37 | 799 | Na | 1.25 | Fisher Scientific | powder form
Zeolite 13X | Carbon Dioxide | 313 | 0.283333 | bar | 0.283333 | mmol/g | 10.1007/s10450-020-00206-7 | 10 | 0.37 | 799 | Na | 1.25 | Fisher Scientific | powder form
Zeolite 13X | Carbon Dioxide | 313 | 0.309357 | bar | 0.309357 | mmol/g | 10.1007/s10450-020-00206-7 | 10 | 0.37 | 799 | Na | 1.25 | Fisher Scientific | powder form
Zeolite 13X | Carbon Dioxide | 313 | 0.361663 | bar | 0.361663 | mmol/g | 10.1007/s10450-020-00206-7 | 10 | 0.37 | 799 | Na | 1.25 | Fisher Scientific | powder form
Zeolite 13X | Carbon Dioxide | 313 | 0.402668 | bar | 0.402668 | mmol/g | 10.1007/s10450-020-00206-7 | 10 | 0.37 | 799 | Na | 1.25 | Fisher Scientific | powder form
Zeolite 13X | Carbon Dioxide | 313 | 0.461648 | bar | 0.461648 | mmol/g | 10.1007/s10450-020-00206-7 | 10 | 0.37 | 799 | Na | 1.25 | Fisher Scientific | powder form
Zeolite 13X | Carbon Dioxide | 313 | 0.508995 | bar | 0.508995 | mmol/g | 10.1007/s10450-020-00206-7 | 10 | 0.37 | 799 | Na | 1.25 | Fisher Scientific | powder form
Zeolite 13X | Carbon Dioxide | 313 | 0.561199 | bar | 0.561199 | mmol/g | 10.1007/s10450-020-00206-7 | 10 | 0.37 | 799 | Na | 1.25 | Fisher Scientific | powder form
Zeolite 13X | Carbon Dioxide | 313 | 0.612744 | bar | 0.612744 | mmol/g | 10.1007/s10450-020-00206-7 | 10 | 0.37 | 799 | Na | 1.25 | Fisher Scientific | powder form
Zeolite 13X | Carbon Dioxide | 313 | 0.675588 | bar | 0.675588 | mmol/g | 10.1007/s10450-020-00206-7 | 10 | 0.37 | 799 | Na | 1.25 | Fisher Scientific | powder form
Zeolite 13X | Carbon Dioxide | 313 | 0.730473 | bar | 0.730473 | mmol/g | 10.1007/s10450-020-00206-7 | 10 | 0.37 | 799 | Na | 1.25 | Fisher Scientific | powder form
Zeolite 13X | Carbon Dioxide | 313 | 0.789817 | bar | 0.789817 | mmol/g | 10.1007/s10450-020-00206-7 | 10 | 0.37 | 799 | Na | 1.25 | Fisher Scientific | powder form
Zeolite 13X | Carbon Dioxide | 313 | 0.879366 | bar | 0.879366 | mmol/g | 10.1007/s10450-020-00206-7 | 10 | 0.37 | 799 | Na | 1.25 | Fisher Scientific | powder form
Zeolite 13X | Carbon Dioxide | 313 | 0.969555 | bar | 0.969555 | mmol/g | 10.1007/s10450-020-00206-7 | 10 | 0.37 | 799 | Na | 1.25 | Fisher Scientific | powder form
Zeolite 13X | Carbon Dioxide | 313 | 1.02805 | bar | 1.02805 | mmol/g | 10.1007/s10450-020-00206-7 | 10 | 0.37 | 799 | Na | 1.25 | Fisher Scientific | powder form
Zeolite 13X | Carbon Dioxide | 313 | 1.51924 | bar | 1.51924 | mmol/g | 10.1007/s10450-020-00206-7 | 10 | 0.37 | 799 | Na | 1.25 | Fisher Scientific | powder form
Zeolite 13X | Carbon Dioxide | 313 | 2.05624 | bar | 2.05624 | mmol/g | 10.1007/s10450-020-00206-7 | 10 | 0.37 | 799 | Na | 1.25 | Fisher Scientific | powder form
Zeolite 13X | Carbon Dioxide | 313 | 2.49965 | bar | 2.49965 | mmol/g | 10.1007/s10450-020-00206-7 | 10 | 0.37 | 799 | Na | 1.25 | Fisher Scientific | powder form
Zeolite 13X | Carbon Dioxide | 313 | 3.58732 | bar | 3.58732 | mmol/g | 10.1007/s10450-020-00206-7 | 10 | 0.37 | 799 | Na | 1.25 | Fisher Scientific | powder form
Zeolite 13X | Carbon Dioxide | 313 | 4.03324 | bar | 4.03324 | mmol/g | 10.1007/s10450-020-00206-7 | 10 | 0.37 | 799 | Na | 1.25 | Fisher Scientific | powder form
Zeolite 13X | Carbon Dioxide | 313 | 5.04871 | bar | 5.04871 | mmol/g | 10.1007/s10450-020-00206-7 | 10 | 0.37 | 799 | Na | 1.25 | Fisher Scientific | powder form
Zeolite 13X | Carbon Dioxide | 313 | 6.96802 | bar | 6.96802 | mmol/g | 10.1007/s10450-020-00206-7 | 10 | 0.37 | 799 | Na | 1.25 | Fisher Scientific | powder form
Zeolite 13X | Carbon Dioxide | 313 | 8.98167 | bar | 8.98167 | mmol/g | 10.1007/s10450-020-00206-7 | 10 | 0.37 | 799 | Na | 1.25 | Fisher Scientific | powder form
Zeolite 13X | Carbon Dioxide | 313 | 11.243 | bar | 11.243 | mmol/g | 10.1007/s10450-020-00206-7 | 10 | 0.37 | 799 | Na | 1.25 | Fisher Scientific | powder form
Zeolite 13X | Carbon Dioxide | 313 | 12.7646 | bar | 12.7646 | mmol/g | 10.1007/s10450-020-00206-7 | 10 | 0.37 | 799 | Na | 1.25 | Fisher Scientific | powder form
Zeolite 13X | Carbon Dioxide | 313 | 14.2118 | bar | 14.2118 | mmol/g | 10.1007/s10450-020-00206-7 | 10 | 0.37 | 799 | Na | 1.25 | Fisher Scientific | powder form
Zeolite 13X | Carbon Dioxide | 313 | 15.3664 | bar | 15.3664 | mmol/g | 10.1007/s10450-020-00206-7 | 10 | 0.37 | 799 | Na | 1.25 | Fisher Scientific | powder form
Zeolite 13X | Carbon Dioxide | 313 | 17.446 | bar | 17.446 | mmol/g | 10.1007/s10450-020-00206-7 | 10 | 0.37 | 799 | Na | 1.25 | Fisher Scientific | powder form
Zeolite 13X | Carbon Dioxide | 313 | 20.3958 | bar | 20.3958 | mmol/g | 10.1007/s10450-020-00206-7 | 10 | 0.37 | 799 | Na | 1.25 | Fisher Scientific | powder form
Zeolite 4A | Carbon Dioxide | 313 | 1.1e-05 | bar | 1.1e-05 | mmol/g | 10.1007/s10450-020-00206-7 | 4 | 0.3 | 725 | Na | 1 | Fisher Scientific | powder form
Zeolite 4A | Carbon Dioxide | 313 | 3.3e-05 | bar | 3.3e-05 | mmol/g | 10.1007/s10450-020-00206-7 | 4 | 0.3 | 725 | Na | 1 | Fisher Scientific | powder form
Zeolite 4A | Carbon Dioxide | 313 | 5.5e-05 | bar | 5.5e-05 | mmol/g | 10.1007/s10450-020-00206-7 | 4 | 0.3 | 725 | Na | 1 | Fisher Scientific | powder form
Zeolite 4A | Carbon Dioxide | 313 | 7.6e-05 | bar | 7.6e-05 | mmol/g | 10.1007/s10450-020-00206-7 | 4 | 0.3 | 725 | Na | 1 | Fisher Scientific | powder form
Zeolite 4A | Carbon Dioxide | 313 | 0.000246 | bar | 0.000246 | mmol/g | 10.1007/s10450-020-00206-7 | 4 | 0.3 | 725 | Na | 1 | Fisher Scientific | powder form
Zeolite 4A | Carbon Dioxide | 313 | 0.000455 | bar | 0.000455 | mmol/g | 10.1007/s10450-020-00206-7 | 4 | 0.3 | 725 | Na | 1 | Fisher Scientific | powder form
Zeolite 4A | Carbon Dioxide | 313 | 0.000622 | bar | 0.000622 | mmol/g | 10.1007/s10450-020-00206-7 | 4 | 0.3 | 725 | Na | 1 | Fisher Scientific | powder form
Zeolite 4A | Carbon Dioxide | 313 | 0.000833 | bar | 0.000833 | mmol/g | 10.1007/s10450-020-00206-7 | 4 | 0.3 | 725 | Na | 1 | Fisher Scientific | powder form
Zeolite 4A | Carbon Dioxide | 313 | 0.001033 | bar | 0.001033 | mmol/g | 10.1007/s10450-020-00206-7 | 4 | 0.3 | 725 | Na | 1 | Fisher Scientific | powder form
Zeolite 4A | Carbon Dioxide | 313 | 0.003114 | bar | 0.003114 | mmol/g | 10.1007/s10450-020-00206-7 | 4 | 0.3 | 725 | Na | 1 | Fisher Scientific | powder form
Zeolite 4A | Carbon Dioxide | 313 | 0.005173 | bar | 0.005173 | mmol/g | 10.1007/s10450-020-00206-7 | 4 | 0.3 | 725 | Na | 1 | Fisher Scientific | powder form
Zeolite 4A | Carbon Dioxide | 313 | 0.007281 | bar | 0.007281 | mmol/g | 10.1007/s10450-020-00206-7 | 4 | 0.3 | 725 | Na | 1 | Fisher Scientific | powder form
Zeolite 4A | Carbon Dioxide | 313 | 0.00957 | bar | 0.00957 | mmol/g | 10.1007/s10450-020-00206-7 | 4 | 0.3 | 725 | Na | 1 | Fisher Scientific | powder form
Zeolite 4A | Carbon Dioxide | 313 | 0.010348 | bar | 0.010348 | mmol/g | 10.1007/s10450-020-00206-7 | 4 | 0.3 | 725 | Na | 1 | Fisher Scientific | powder form
Zeolite 4A | Carbon Dioxide | 313 | 0.021312 | bar | 0.021312 | mmol/g | 10.1007/s10450-020-00206-7 | 4 | 0.3 | 725 | Na | 1 | Fisher Scientific | powder form
Zeolite 4A | Carbon Dioxide | 313 | 0.029994 | bar | 0.029994 | mmol/g | 10.1007/s10450-020-00206-7 | 4 | 0.3 | 725 | Na | 1 | Fisher Scientific | powder form
Zeolite 4A | Carbon Dioxide | 313 | 0.040201 | bar | 0.040201 | mmol/g | 10.1007/s10450-020-00206-7 | 4 | 0.3 | 725 | Na | 1 | Fisher Scientific | powder form
Zeolite 4A | Carbon Dioxide | 313 | 0.051819 | bar | 0.051819 | mmol/g | 10.1007/s10450-020-00206-7 | 4 | 0.3 | 725 | Na | 1 | Fisher Scientific | powder form
Zeolite 4A | Carbon Dioxide | 313 | 0.061175 | bar | 0.061175 | mmol/g | 10.1007/s10450-020-00206-7 | 4 | 0.3 | 725 | Na | 1 | Fisher Scientific | powder form
Zeolite 4A | Carbon Dioxide | 313 | 0.070823 | bar | 0.070823 | mmol/g | 10.1007/s10450-020-00206-7 | 4 | 0.3 | 725 | Na | 1 | Fisher Scientific | powder form
Zeolite 4A | Carbon Dioxide | 313 | 0.081994 | bar | 0.081994 | mmol/g | 10.1007/s10450-020-00206-7 | 4 | 0.3 | 725 | Na | 1 | Fisher Scientific | powder form
Zeolite 4A | Carbon Dioxide | 313 | 0.09309 | bar | 0.09309 | mmol/g | 10.1007/s10450-020-00206-7 | 4 | 0.3 | 725 | Na | 1 | Fisher Scientific | powder form
Zeolite 4A | Carbon Dioxide | 313 | 0.101641 | bar | 0.101641 | mmol/g | 10.1007/s10450-020-00206-7 | 4 | 0.3 | 725 | Na | 1 | Fisher Scientific | powder form
Zeolite 4A | Carbon Dioxide | 313 | 0.118826 | bar | 0.118826 | mmol/g | 10.1007/s10450-020-00206-7 | 4 | 0.3 | 725 | Na | 1 | Fisher Scientific | powder form
Zeolite 4A | Carbon Dioxide | 313 | 0.132298 | bar | 0.132298 | mmol/g | 10.1007/s10450-020-00206-7 | 4 | 0.3 | 725 | Na | 1 | Fisher Scientific | powder form
Zeolite 4A | Carbon Dioxide | 313 | 0.154668 | bar | 0.154668 | mmol/g | 10.1007/s10450-020-00206-7 | 4 | 0.3 | 725 | Na | 1 | Fisher Scientific | powder form
Zeolite 4A | Carbon Dioxide | 313 | 0.168874 | bar | 0.168874 | mmol/g | 10.1007/s10450-020-00206-7 | 4 | 0.3 | 725 | Na | 1 | Fisher Scientific | powder form
Zeolite 4A | Carbon Dioxide | 313 | 0.182593 | bar | 0.182593 | mmol/g | 10.1007/s10450-020-00206-7 | 4 | 0.3 | 725 | Na | 1 | Fisher Scientific | powder form
Zeolite 4A | Carbon Dioxide | 313 | 0.20529 | bar | 0.20529 | mmol/g | 10.1007/s10450-020-00206-7 | 4 | 0.3 | 725 | Na | 1 | Fisher Scientific | powder form
Zeolite 4A | Carbon Dioxide | 313 | 0.219811 | bar | 0.219811 | mmol/g | 10.1007/s10450-020-00206-7 | 4 | 0.3 | 725 | Na | 1 | Fisher Scientific | powder form
Zeolite 4A | Carbon Dioxide | 313 | 0.235359 | bar | 0.235359 | mmol/g | 10.1007/s10450-020-00206-7 | 4 | 0.3 | 725 | Na | 1 | Fisher Scientific | powder form
Zeolite 4A | Carbon Dioxide | 313 | 0.262044 | bar | 0.262044 | mmol/g | 10.1007/s10450-020-00206-7 | 4 | 0.3 | 725 | Na | 1 | Fisher Scientific | powder form
Zeolite 4A | Carbon Dioxide | 313 | 0.303374 | bar | 0.303374 | mmol/g | 10.1007/s10450-020-00206-7 | 4 | 0.3 | 725 | Na | 1 | Fisher Scientific | powder form
Zeolite 4A | Carbon Dioxide | 313 | 0.354669 | bar | 0.354669 | mmol/g | 10.1007/s10450-020-00206-7 | 4 | 0.3 | 725 | Na | 1 | Fisher Scientific | powder form
Zeolite 4A | Carbon Dioxide | 313 | 0.410608 | bar | 0.410608 | mmol/g | 10.1007/s10450-020-00206-7 | 4 | 0.3 | 725 | Na | 1 | Fisher Scientific | powder form
Zeolite 4A | Carbon Dioxide | 313 | 0.439652 | bar | 0.439652 | mmol/g | 10.1007/s10450-020-00206-7 | 4 | 0.3 | 725 | Na | 1 | Fisher Scientific | powder form
Zeolite 4A | Carbon Dioxide | 313 | 0.508995 | bar | 0.508995 | mmol/g | 10.1007/s10450-020-00206-7 | 4 | 0.3 | 725 | Na | 1 | Fisher Scientific | powder form
Zeolite 4A | Carbon Dioxide | 313 | 0.572265 | bar | 0.572265 | mmol/g | 10.1007/s10450-020-00206-7 | 4 | 0.3 | 725 | Na | 1 | Fisher Scientific | powder form
Zeolite 4A | Carbon Dioxide | 313 | 0.630957 | bar | 0.630957 | mmol/g | 10.1007/s10450-020-00206-7 | 4 | 0.3 | 725 | Na | 1 | Fisher Scientific | powder form
Zeolite 4A | Carbon Dioxide | 313 | 0.68891 | bar | 0.68891 | mmol/g | 10.1007/s10450-020-00206-7 | 4 | 0.3 | 725 | Na | 1 | Fisher Scientific | powder form
Zeolite 4A | Carbon Dioxide | 313 | 0.716347 | bar | 0.716347 | mmol/g | 10.1007/s10450-020-00206-7 | 4 | 0.3 | 725 | Na | 1 | Fisher Scientific | powder form
Zeolite 4A | Carbon Dioxide | 313 | 0.805392 | bar | 0.805392 | mmol/g | 10.1007/s10450-020-00206-7 | 4 | 0.3 | 725 | Na | 1 | Fisher Scientific | powder form
Zeolite 4A | Carbon Dioxide | 313 | 0.879366 | bar | 0.879366 | mmol/g | 10.1007/s10450-020-00206-7 | 4 | 0.3 | 725 | Na | 1 | Fisher Scientific | powder form
Zeolite 4A | Carbon Dioxide | 313 | 0.950806 | bar | 0.950806 | mmol/g | 10.1007/s10450-020-00206-7 | 4 | 0.3 | 725 | Na | 1 | Fisher Scientific | powder form
Zeolite 4A | Carbon Dioxide | 313 | 1.03814 | bar | 1.03814 | mmol/g | 10.1007/s10450-020-00206-7 | 4 | 0.3 | 725 | Na | 1 | Fisher Scientific | powder form
Zeolite 4A | Carbon Dioxide | 313 | 1.53414 | bar | 1.53414 | mmol/g | 10.1007/s10450-020-00206-7 | 4 | 0.3 | 725 | Na | 1 | Fisher Scientific | powder form
Zeolite 4A | Carbon Dioxide | 313 | 2.05624 | bar | 2.05624 | mmol/g | 10.1007/s10450-020-00206-7 | 4 | 0.3 | 725 | Na | 1 | Fisher Scientific | powder form
Zeolite 4A | Carbon Dioxide | 313 | 2.57395 | bar | 2.57395 | mmol/g | 10.1007/s10450-020-00206-7 | 4 | 0.3 | 725 | Na | 1 | Fisher Scientific | powder form
Zeolite 4A | Carbon Dioxide | 313 | 3.0986 | bar | 3.0986 | mmol/g | 10.1007/s10450-020-00206-7 | 4 | 0.3 | 725 | Na | 1 | Fisher Scientific | powder form
Zeolite 4A | Carbon Dioxide | 313 | 3.51795 | bar | 3.51795 | mmol/g | 10.1007/s10450-020-00206-7 | 4 | 0.3 | 725 | Na | 1 | Fisher Scientific | powder form
Zeolite 4A | Carbon Dioxide | 313 | 4.11277 | bar | 4.11277 | mmol/g | 10.1007/s10450-020-00206-7 | 4 | 0.3 | 725 | Na | 1 | Fisher Scientific | powder form
Zeolite 4A | Carbon Dioxide | 313 | 5.09824 | bar | 5.09824 | mmol/g | 10.1007/s10450-020-00206-7 | 4 | 0.3 | 725 | Na | 1 | Fisher Scientific | powder form
Zeolite 4A | Carbon Dioxide | 313 | 7.24554 | bar | 7.24554 | mmol/g | 10.1007/s10450-020-00206-7 | 4 | 0.3 | 725 | Na | 1 | Fisher Scientific | powder form
Zeolite 4A | Carbon Dioxide | 313 | 9.15878 | bar | 9.15878 | mmol/g | 10.1007/s10450-020-00206-7 | 4 | 0.3 | 725 | Na | 1 | Fisher Scientific | powder form
Zeolite 4A | Carbon Dioxide | 313 | 11.243 | bar | 11.243 | mmol/g | 10.1007/s10450-020-00206-7 | 4 | 0.3 | 725 | Na | 1 | Fisher Scientific | powder form
Zeolite 4A | Carbon Dioxide | 313 | 13.144 | bar | 13.144 | mmol/g | 10.1007/s10450-020-00206-7 | 4 | 0.3 | 725 | Na | 1 | Fisher Scientific | powder form
Zeolite 4A | Carbon Dioxide | 313 | 15.2171 | bar | 15.2171 | mmol/g | 10.1007/s10450-020-00206-7 | 4 | 0.3 | 725 | Na | 1 | Fisher Scientific | powder form
Zeolite 4A | Carbon Dioxide | 313 | 17.2765 | bar | 17.2765 | mmol/g | 10.1007/s10450-020-00206-7 | 4 | 0.3 | 725 | Na | 1 | Fisher Scientific | powder form
Zeolite 4A | Carbon Dioxide | 313 | 20.798 | bar | 20.798 | mmol/g | 10.1007/s10450-020-00206-7 | 4 | 0.3 | 725 | Na | 1 | Fisher Scientific | powder form
ZSM-5(58) Zeolite | Carbon Dioxide | 313 | 9.3e-05 | bar | 9.3e-05 | mmol/g | 10.1007/s10450-020-00206-7 | 5.2 | 0.22 | 434 | NH4 | 58 | Fisher Scientific | powder form
ZSM-5(58) Zeolite | Carbon Dioxide | 313 | 0.000124 | bar | 0.000124 | mmol/g | 10.1007/s10450-020-00206-7 | 5.2 | 0.22 | 434 | NH4 | 58 | Fisher Scientific | powder form
ZSM-5(58) Zeolite | Carbon Dioxide | 313 | 0.000277 | bar | 0.000277 | mmol/g | 10.1007/s10450-020-00206-7 | 5.2 | 0.22 | 434 | NH4 | 58 | Fisher Scientific | powder form
ZSM-5(58) Zeolite | Carbon Dioxide | 313 | 0.000468 | bar | 0.000468 | mmol/g | 10.1007/s10450-020-00206-7 | 5.2 | 0.22 | 434 | NH4 | 58 | Fisher Scientific | powder form
ZSM-5(58) Zeolite | Carbon Dioxide | 313 | 0.000686 | bar | 0.000686 | mmol/g | 10.1007/s10450-020-00206-7 | 5.2 | 0.22 | 434 | NH4 | 58 | Fisher Scientific | powder form
ZSM-5(58) Zeolite | Carbon Dioxide | 313 | 0.000884 | bar | 0.000884 | mmol/g | 10.1007/s10450-020-00206-7 | 5.2 | 0.22 | 434 | NH4 | 58 | Fisher Scientific | powder form
ZSM-5(58) Zeolite | Carbon Dioxide | 313 | 0.001106 | bar | 0.001106 | mmol/g | 10.1007/s10450-020-00206-7 | 5.2 | 0.22 | 434 | NH4 | 58 | Fisher Scientific | powder form
ZSM-5(58) Zeolite | Carbon Dioxide | 313 | 0.003144 | bar | 0.003144 | mmol/g | 10.1007/s10450-020-00206-7 | 5.2 | 0.22 | 434 | NH4 | 58 | Fisher Scientific | powder form
ZSM-5(58) Zeolite | Carbon Dioxide | 313 | 0.00538 | bar | 0.00538 | mmol/g | 10.1007/s10450-020-00206-7 | 5.2 | 0.22 | 434 | NH4 | 58 | Fisher Scientific | powder form
ZSM-5(58) Zeolite | Carbon Dioxide | 313 | 0.007281 | bar | 0.007281 | mmol/g | 10.1007/s10450-020-00206-7 | 5.2 | 0.22 | 434 | NH4 | 58 | Fisher Scientific | powder form
ZSM-5(58) Zeolite | Carbon Dioxide | 313 | 0.009385 | bar | 0.009385 | mmol/g | 10.1007/s10450-020-00206-7 | 5.2 | 0.22 | 434 | NH4 | 58 | Fisher Scientific | powder form
ZSM-5(58) Zeolite | Carbon Dioxide | 313 | 0.010552 | bar | 0.010552 | mmol/g | 10.1007/s10450-020-00206-7 | 5.2 | 0.22 | 434 | NH4 | 58 | Fisher Scientific | powder form
ZSM-5(58) Zeolite | Carbon Dioxide | 313 | 0.022378 | bar | 0.022378 | mmol/g | 10.1007/s10450-020-00206-7 | 5.2 | 0.22 | 434 | NH4 | 58 | Fisher Scientific | powder form
ZSM-5(58) Zeolite | Carbon Dioxide | 313 | 0.031188 | bar | 0.031188 | mmol/g | 10.1007/s10450-020-00206-7 | 5.2 | 0.22 | 434 | NH4 | 58 | Fisher Scientific | powder form
ZSM-5(58) Zeolite | Carbon Dioxide | 313 | 0.040596 | bar | 0.040596 | mmol/g | 10.1007/s10450-020-00206-7 | 5.2 | 0.22 | 434 | NH4 | 58 | Fisher Scientific | powder form
ZSM-5(58) Zeolite | Carbon Dioxide | 313 | 0.050817 | bar | 0.050817 | mmol/g | 10.1007/s10450-020-00206-7 | 5.2 | 0.22 | 434 | NH4 | 58 | Fisher Scientific | powder form
ZSM-5(58) Zeolite | Carbon Dioxide | 313 | 0.061175 | bar | 0.061175 | mmol/g | 10.1007/s10450-020-00206-7 | 5.2 | 0.22 | 434 | NH4 | 58 | Fisher Scientific | powder form
ZSM-5(58) Zeolite | Carbon Dioxide | 313 | 0.070823 | bar | 0.070823 | mmol/g | 10.1007/s10450-020-00206-7 | 5.2 | 0.22 | 434 | NH4 | 58 | Fisher Scientific | powder form
ZSM-5(58) Zeolite | Carbon Dioxide | 313 | 0.077328 | bar | 0.077328 | mmol/g | 10.1007/s10450-020-00206-7 | 5.2 | 0.22 | 434 | NH4 | 58 | Fisher Scientific | powder form
ZSM-5(58) Zeolite | Carbon Dioxide | 313 | 0.083611 | bar | 0.083611 | mmol/g | 10.1007/s10450-020-00206-7 | 5.2 | 0.22 | 434 | NH4 | 58 | Fisher Scientific | powder form
ZSM-5(58) Zeolite | Carbon Dioxide | 313 | 0.098707 | bar | 0.098707 | mmol/g | 10.1007/s10450-020-00206-7 | 5.2 | 0.22 | 434 | NH4 | 58 | Fisher Scientific | powder form
ZSM-5(58) Zeolite | Carbon Dioxide | 313 | 0.116528 | bar | 0.116528 | mmol/g | 10.1007/s10450-020-00206-7 | 5.2 | 0.22 | 434 | NH4 | 58 | Fisher Scientific | powder form
ZSM-5(58) Zeolite | Carbon Dioxide | 313 | 0.132298 | bar | 0.132298 | mmol/g | 10.1007/s10450-020-00206-7 | 5.2 | 0.22 | 434 | NH4 | 58 | Fisher Scientific | powder form
ZSM-5(58) Zeolite | Carbon Dioxide | 313 | 0.148744 | bar | 0.148744 | mmol/g | 10.1007/s10450-020-00206-7 | 5.2 | 0.22 | 434 | NH4 | 58 | Fisher Scientific | powder form
ZSM-5(58) Zeolite | Carbon Dioxide | 313 | 0.168874 | bar | 0.168874 | mmol/g | 10.1007/s10450-020-00206-7 | 5.2 | 0.22 | 434 | NH4 | 58 | Fisher Scientific | powder form
ZSM-5(58) Zeolite | Carbon Dioxide | 313 | 0.191728 | bar | 0.191728 | mmol/g | 10.1007/s10450-020-00206-7 | 5.2 | 0.22 | 434 | NH4 | 58 | Fisher Scientific | powder form
ZSM-5(58) Zeolite | Carbon Dioxide | 313 | 0.221968 | bar | 0.221968 | mmol/g | 10.1007/s10450-020-00206-7 | 5.2 | 0.22 | 434 | NH4 | 58 | Fisher Scientific | powder form
ZSM-5(58) Zeolite | Carbon Dioxide | 313 | 0.242355 | bar | 0.242355 | mmol/g | 10.1007/s10450-020-00206-7 | 5.2 | 0.22 | 434 | NH4 | 58 | Fisher Scientific | powder form
ZSM-5(58) Zeolite | Carbon Dioxide | 313 | 0.267211 | bar | 0.267211 | mmol/g | 10.1007/s10450-020-00206-7 | 5.2 | 0.22 | 434 | NH4 | 58 | Fisher Scientific | powder form
ZSM-5(58) Zeolite | Carbon Dioxide | 313 | 0.309357 | bar | 0.309357 | mmol/g | 10.1007/s10450-020-00206-7 | 5.2 | 0.22 | 434 | NH4 | 58 | Fisher Scientific | powder form
ZSM-5(58) Zeolite | Carbon Dioxide | 313 | 0.354669 | bar | 0.354669 | mmol/g | 10.1007/s10450-020-00206-7 | 5.2 | 0.22 | 434 | NH4 | 58 | Fisher Scientific | powder form
ZSM-5(58) Zeolite | Carbon Dioxide | 313 | 0.406619 | bar | 0.406619 | mmol/g | 10.1007/s10450-020-00206-7 | 5.2 | 0.22 | 434 | NH4 | 58 | Fisher Scientific | powder form
ZSM-5(58) Zeolite | Carbon Dioxide | 313 | 0.466177 | bar | 0.466177 | mmol/g | 10.1007/s10450-020-00206-7 | 5.2 | 0.22 | 434 | NH4 | 58 | Fisher Scientific | powder form
ZSM-5(58) Zeolite | Carbon Dioxide | 313 | 0.508995 | bar | 0.508995 | mmol/g | 10.1007/s10450-020-00206-7 | 5.2 | 0.22 | 434 | NH4 | 58 | Fisher Scientific | powder form
ZSM-5(58) Zeolite | Carbon Dioxide | 313 | 0.600895 | bar | 0.600895 | mmol/g | 10.1007/s10450-020-00206-7 | 5.2 | 0.22 | 434 | NH4 | 58 | Fisher Scientific | powder form
ZSM-5(58) Zeolite | Carbon Dioxide | 313 | 0.68891 | bar | 0.68891 | mmol/g | 10.1007/s10450-020-00206-7 | 5.2 | 0.22 | 434 | NH4 | 58 | Fisher Scientific | powder form
ZSM-5(58) Zeolite | Carbon Dioxide | 313 | 0.767018 | bar | 0.767018 | mmol/g | 10.1007/s10450-020-00206-7 | 5.2 | 0.22 | 434 | NH4 | 58 | Fisher Scientific | powder form
ZSM-5(58) Zeolite | Carbon Dioxide | 313 | 0.837468 | bar | 0.837468 | mmol/g | 10.1007/s10450-020-00206-7 | 5.2 | 0.22 | 434 | NH4 | 58 | Fisher Scientific | powder form
ZSM-5(58) Zeolite | Carbon Dioxide | 313 | 0.941568 | bar | 0.941568 | mmol/g | 10.1007/s10450-020-00206-7 | 5.2 | 0.22 | 434 | NH4 | 58 | Fisher Scientific | powder form
ZSM-5(58) Zeolite | Carbon Dioxide | 313 | 1.01806 | bar | 1.01806 | mmol/g | 10.1007/s10450-020-00206-7 | 5.2 | 0.22 | 434 | NH4 | 58 | Fisher Scientific | powder form
ZSM-5(58) Zeolite | Carbon Dioxide | 313 | 2.03626 | bar | 2.03626 | mmol/g | 10.1007/s10450-020-00206-7 | 5.2 | 0.22 | 434 | NH4 | 58 | Fisher Scientific | powder form
ZSM-5(58) Zeolite | Carbon Dioxide | 313 | 3.0685 | bar | 3.0685 | mmol/g | 10.1007/s10450-020-00206-7 | 5.2 | 0.22 | 434 | NH4 | 58 | Fisher Scientific | powder form
ZSM-5(58) Zeolite | Carbon Dioxide | 313 | 4.15312 | bar | 4.15312 | mmol/g | 10.1007/s10450-020-00206-7 | 5.2 | 0.22 | 434 | NH4 | 58 | Fisher Scientific | powder form
ZSM-5(58) Zeolite | Carbon Dioxide | 313 | 5.04871 | bar | 5.04871 | mmol/g | 10.1007/s10450-020-00206-7 | 5.2 | 0.22 | 434 | NH4 | 58 | Fisher Scientific | powder form
ZSM-5(58) Zeolite | Carbon Dioxide | 313 | 7.03639 | bar | 7.03639 | mmol/g | 10.1007/s10450-020-00206-7 | 5.2 | 0.22 | 434 | NH4 | 58 | Fisher Scientific | powder form
ZSM-5(58) Zeolite | Carbon Dioxide | 313 | 9.15878 | bar | 9.15878 | mmol/g | 10.1007/s10450-020-00206-7 | 5.2 | 0.22 | 434 | NH4 | 58 | Fisher Scientific | powder form
ZSM-5(58) Zeolite | Carbon Dioxide | 313 | 11.1338 | bar | 11.1338 | mmol/g | 10.1007/s10450-020-00206-7 | 5.2 | 0.22 | 434 | NH4 | 58 | Fisher Scientific | powder form
ZSM-5(58) Zeolite | Carbon Dioxide | 313 | 12.6406 | bar | 12.6406 | mmol/g | 10.1007/s10450-020-00206-7 | 5.2 | 0.22 | 434 | NH4 | 58 | Fisher Scientific | powder form
ZSM-5(58) Zeolite | Carbon Dioxide | 313 | 14.9228 | bar | 14.9228 | mmol/g | 10.1007/s10450-020-00206-7 | 5.2 | 0.22 | 434 | NH4 | 58 | Fisher Scientific | powder form
ZSM-5(58) Zeolite | Carbon Dioxide | 313 | 17.2765 | bar | 17.2765 | mmol/g | 10.1007/s10450-020-00206-7 | 5.2 | 0.22 | 434 | NH4 | 58 | Fisher Scientific | powder form
ZSM-5(58) Zeolite | Carbon Dioxide | 313 | 20.3958 | bar | 20.3958 | mmol/g | 10.1007/s10450-020-00206-7 | 5.2 | 0.22 | 434 | NH4 | 58 | Fisher Scientific | powder form
ZSM-5(295) Zeolite | Carbon Dioxide | 313 | 0.259498 | bar | 0.259498 | mmol/g | 10.1007/s10450-020-00206-7 | 5.2 | 0.21 | 435 | NH4 | 295 | Fisher Scientific | powder form
ZSM-5(295) Zeolite | Carbon Dioxide | 313 | 0.519032 | bar | 0.519032 | mmol/g | 10.1007/s10450-020-00206-7 | 5.2 | 0.21 | 435 | NH4 | 295 | Fisher Scientific | powder form
ZSM-5(295) Zeolite | Carbon Dioxide | 313 | 0.813294 | bar | 0.813294 | mmol/g | 10.1007/s10450-020-00206-7 | 5.2 | 0.21 | 435 | NH4 | 295 | Fisher Scientific | powder form
ZSM-5(295) Zeolite | Carbon Dioxide | 313 | 1.03814 | bar | 1.03814 | mmol/g | 10.1007/s10450-020-00206-7 | 5.2 | 0.21 | 435 | NH4 | 295 | Fisher Scientific | powder form
ZSM-5(295) Zeolite | Carbon Dioxide | 313 | 2.05624 | bar | 2.05624 | mmol/g | 10.1007/s10450-020-00206-7 | 5.2 | 0.21 | 435 | NH4 | 295 | Fisher Scientific | powder form
ZSM-5(295) Zeolite | Carbon Dioxide | 313 | 3.0986 | bar | 3.0986 | mmol/g | 10.1007/s10450-020-00206-7 | 5.2 | 0.21 | 435 | NH4 | 295 | Fisher Scientific | powder form
ZSM-5(295) Zeolite | Carbon Dioxide | 313 | 4.11277 | bar | 4.11277 | mmol/g | 10.1007/s10450-020-00206-7 | 5.2 | 0.21 | 435 | NH4 | 295 | Fisher Scientific | powder form
ZSM-5(295) Zeolite | Carbon Dioxide | 313 | 5.14826 | bar | 5.14826 | mmol/g | 10.1007/s10450-020-00206-7 | 5.2 | 0.21 | 435 | NH4 | 295 | Fisher Scientific | powder form
ZSM-5(295) Zeolite | Carbon Dioxide | 313 | 7.17514 | bar | 7.17514 | mmol/g | 10.1007/s10450-020-00206-7 | 5.2 | 0.21 | 435 | NH4 | 295 | Fisher Scientific | powder form
ZSM-5(295) Zeolite | Carbon Dioxide | 313 | 9.06979 | bar | 9.06979 | mmol/g | 10.1007/s10450-020-00206-7 | 5.2 | 0.21 | 435 | NH4 | 295 | Fisher Scientific | powder form
ZSM-5(295) Zeolite | Carbon Dioxide | 313 | 11.1338 | bar | 11.1338 | mmol/g | 10.1007/s10450-020-00206-7 | 5.2 | 0.21 | 435 | NH4 | 295 | Fisher Scientific | powder form
ZSM-5(295) Zeolite | Carbon Dioxide | 313 | 13.273 | bar | 13.273 | mmol/g | 10.1007/s10450-020-00206-7 | 5.2 | 0.21 | 435 | NH4 | 295 | Fisher Scientific | powder form
ZSM-5(295) Zeolite | Carbon Dioxide | 313 | 15.5172 | bar | 15.5172 | mmol/g | 10.1007/s10450-020-00206-7 | 5.2 | 0.21 | 435 | NH4 | 295 | Fisher Scientific | powder form
ZSM-5(295) Zeolite | Carbon Dioxide | 313 | 17.79 | bar | 17.79 | mmol/g | 10.1007/s10450-020-00206-7 | 5.2 | 0.21 | 435 | NH4 | 295 | Fisher Scientific | powder form
ZSM-5(295) Zeolite | Carbon Dioxide | 313 | 20.0014 | bar | 20.0014 | mmol/g | 10.1007/s10450-020-00206-7 | 5.2 | 0.21 | 435 | NH4 | 295 | Fisher Scientific | powder form
Zeolite 13X | Carbon Dioxide | 253 | 3.2e-05 | bar | 3.2e-05 | mmol/g | 10.1007/s10450-020-00206-7 | 10 | 0.37 | 799 | Na | 1.25 | Fisher Scientific | powder form
Zeolite 13X | Carbon Dioxide | 253 | 5.2e-05 | bar | 5.2e-05 | mmol/g | 10.1007/s10450-020-00206-7 | 10 | 0.37 | 799 | Na | 1.25 | Fisher Scientific | powder form
Zeolite 13X | Carbon Dioxide | 253 | 7.2e-05 | bar | 7.2e-05 | mmol/g | 10.1007/s10450-020-00206-7 | 10 | 0.37 | 799 | Na | 1.25 | Fisher Scientific | powder form
Zeolite 13X | Carbon Dioxide | 253 | 8.8e-05 | bar | 8.8e-05 | mmol/g | 10.1007/s10450-020-00206-7 | 10 | 0.37 | 799 | Na | 1.25 | Fisher Scientific | powder form
Zeolite 13X | Carbon Dioxide | 253 | 0.000212 | bar | 0.000212 | mmol/g | 10.1007/s10450-020-00206-7 | 10 | 0.37 | 799 | Na | 1.25 | Fisher Scientific | powder form
Zeolite 13X | Carbon Dioxide | 253 | 0.000402 | bar | 0.000402 | mmol/g | 10.1007/s10450-020-00206-7 | 10 | 0.37 | 799 | Na | 1.25 | Fisher Scientific | powder form
Zeolite 13X | Carbon Dioxide | 253 | 0.000595 | bar | 0.000595 | mmol/g | 10.1007/s10450-020-00206-7 | 10 | 0.37 | 799 | Na | 1.25 | Fisher Scientific | powder form
Zeolite 13X | Carbon Dioxide | 253 | 0.000808 | bar | 0.000808 | mmol/g | 10.1007/s10450-020-00206-7 | 10 | 0.37 | 799 | Na | 1.25 | Fisher Scientific | powder form
Zeolite 13X | Carbon Dioxide | 253 | 0.00101 | bar | 0.00101 | mmol/g | 10.1007/s10450-020-00206-7 | 10 | 0.37 | 799 | Na | 1.25 | Fisher Scientific | powder form
Zeolite 13X | Carbon Dioxide | 253 | 0.003081 | bar | 0.003081 | mmol/g | 10.1007/s10450-020-00206-7 | 10 | 0.37 | 799 | Na | 1.25 | Fisher Scientific | powder form
Zeolite 13X | Carbon Dioxide | 253 | 0.004882 | bar | 0.004882 | mmol/g | 10.1007/s10450-020-00206-7 | 10 | 0.37 | 799 | Na | 1.25 | Fisher Scientific | powder form
Zeolite 13X | Carbon Dioxide | 253 | 0.006918 | bar | 0.006918 | mmol/g | 10.1007/s10450-020-00206-7 | 10 | 0.37 | 799 | Na | 1.25 | Fisher Scientific | powder form
Zeolite 13X | Carbon Dioxide | 253 | 0.009016 | bar | 0.009016 | mmol/g | 10.1007/s10450-020-00206-7 | 10 | 0.37 | 799 | Na | 1.25 | Fisher Scientific | powder form
Zeolite 13X | Carbon Dioxide | 253 | 0.01008 | bar | 0.01008 | mmol/g | 10.1007/s10450-020-00206-7 | 10 | 0.37 | 799 | Na | 1.25 | Fisher Scientific | powder form
Zeolite 13X | Carbon Dioxide | 253 | 0.019684 | bar | 0.019684 | mmol/g | 10.1007/s10450-020-00206-7 | 10 | 0.37 | 799 | Na | 1.25 | Fisher Scientific | powder form
Zeolite 13X | Carbon Dioxide | 253 | 0.029493 | bar | 0.029493 | mmol/g | 10.1007/s10450-020-00206-7 | 10 | 0.37 | 799 | Na | 1.25 | Fisher Scientific | powder form
Zeolite 13X | Carbon Dioxide | 253 | 0.040081 | bar | 0.040081 | mmol/g | 10.1007/s10450-020-00206-7 | 10 | 0.37 | 799 | Na | 1.25 | Fisher Scientific | powder form
Zeolite 13X | Carbon Dioxide | 253 | 0.049405 | bar | 0.049405 | mmol/g | 10.1007/s10450-020-00206-7 | 10 | 0.37 | 799 | Na | 1.25 | Fisher Scientific | powder form
Zeolite 13X | Carbon Dioxide | 253 | 0.059223 | bar | 0.059223 | mmol/g | 10.1007/s10450-020-00206-7 | 10 | 0.37 | 799 | Na | 1.25 | Fisher Scientific | powder form
Zeolite 13X | Carbon Dioxide | 253 | 0.06904 | bar | 0.06904 | mmol/g | 10.1007/s10450-020-00206-7 | 10 | 0.37 | 799 | Na | 1.25 | Fisher Scientific | powder form
Zeolite 13X | Carbon Dioxide | 253 | 0.080484 | bar | 0.080484 | mmol/g | 10.1007/s10450-020-00206-7 | 10 | 0.37 | 799 | Na | 1.25 | Fisher Scientific | powder form
Zeolite 13X | Carbon Dioxide | 253 | 0.087507 | bar | 0.087507 | mmol/g | 10.1007/s10450-020-00206-7 | 10 | 0.37 | 799 | Na | 1.25 | Fisher Scientific | powder form
Zeolite 13X | Carbon Dioxide | 253 | 0.099206 | bar | 0.099206 | mmol/g | 10.1007/s10450-020-00206-7 | 10 | 0.37 | 799 | Na | 1.25 | Fisher Scientific | powder form
Zeolite 13X | Carbon Dioxide | 253 | 0.110913 | bar | 0.110913 | mmol/g | 10.1007/s10450-020-00206-7 | 10 | 0.37 | 799 | Na | 1.25 | Fisher Scientific | powder form
Zeolite 13X | Carbon Dioxide | 253 | 0.122284 | bar | 0.122284 | mmol/g | 10.1007/s10450-020-00206-7 | 10 | 0.37 | 799 | Na | 1.25 | Fisher Scientific | powder form
Zeolite 13X | Carbon Dioxide | 253 | 0.144555 | bar | 0.144555 | mmol/g | 10.1007/s10450-020-00206-7 | 10 | 0.37 | 799 | Na | 1.25 | Fisher Scientific | powder form
Zeolite 13X | Carbon Dioxide | 253 | 0.166184 | bar | 0.166184 | mmol/g | 10.1007/s10450-020-00206-7 | 10 | 0.37 | 799 | Na | 1.25 | Fisher Scientific | powder form
Zeolite 13X | Carbon Dioxide | 253 | 0.188402 | bar | 0.188402 | mmol/g | 10.1007/s10450-020-00206-7 | 10 | 0.37 | 799 | Na | 1.25 | Fisher Scientific | powder form
Zeolite 13X | Carbon Dioxide | 253 | 0.199209 | bar | 0.199209 | mmol/g | 10.1007/s10450-020-00206-7 | 10 | 0.37 | 799 | Na | 1.25 | Fisher Scientific | powder form
Zeolite 13X | Carbon Dioxide | 253 | 0.219632 | bar | 0.219632 | mmol/g | 10.1007/s10450-020-00206-7 | 10 | 0.37 | 799 | Na | 1.25 | Fisher Scientific | powder form
Zeolite 13X | Carbon Dioxide | 253 | 0.245549 | bar | 0.245549 | mmol/g | 10.1007/s10450-020-00206-7 | 10 | 0.37 | 799 | Na | 1.25 | Fisher Scientific | powder form
Zeolite 13X | Carbon Dioxide | 253 | 0.266975 | bar | 0.266975 | mmol/g | 10.1007/s10450-020-00206-7 | 10 | 0.37 | 799 | Na | 1.25 | Fisher Scientific | powder form
Zeolite 13X | Carbon Dioxide | 253 | 0.298479 | bar | 0.298479 | mmol/g | 10.1007/s10450-020-00206-7 | 10 | 0.37 | 799 | Na | 1.25 | Fisher Scientific | powder form
Zeolite 13X | Carbon Dioxide | 253 | 0.3337 | bar | 0.3337 | mmol/g | 10.1007/s10450-020-00206-7 | 10 | 0.37 | 799 | Na | 1.25 | Fisher Scientific | powder form
Zeolite 13X | Carbon Dioxide | 253 | 0.394476 | bar | 0.394476 | mmol/g | 10.1007/s10450-020-00206-7 | 10 | 0.37 | 799 | Na | 1.25 | Fisher Scientific | powder form
Zeolite 13X | Carbon Dioxide | 253 | 0.428897 | bar | 0.428897 | mmol/g | 10.1007/s10450-020-00206-7 | 10 | 0.37 | 799 | Na | 1.25 | Fisher Scientific | powder form
Zeolite 13X | Carbon Dioxide | 253 | 0.521348 | bar | 0.521348 | mmol/g | 10.1007/s10450-020-00206-7 | 10 | 0.37 | 799 | Na | 1.25 | Fisher Scientific | powder form
Zeolite 13X | Carbon Dioxide | 253 | 0.591053 | bar | 0.591053 | mmol/g | 10.1007/s10450-020-00206-7 | 10 | 0.37 | 799 | Na | 1.25 | Fisher Scientific | powder form
Zeolite 13X | Carbon Dioxide | 253 | 0.651649 | bar | 0.651649 | mmol/g | 10.1007/s10450-020-00206-7 | 10 | 0.37 | 799 | Na | 1.25 | Fisher Scientific | powder form
Zeolite 13X | Carbon Dioxide | 253 | 0.749148 | bar | 0.749148 | mmol/g | 10.1007/s10450-020-00206-7 | 10 | 0.37 | 799 | Na | 1.25 | Fisher Scientific | powder form
Zeolite 13X | Carbon Dioxide | 253 | 0.849309 | bar | 0.849309 | mmol/g | 10.1007/s10450-020-00206-7 | 10 | 0.37 | 799 | Na | 1.25 | Fisher Scientific | powder form
Zeolite 13X | Carbon Dioxide | 253 | 0.962862 | bar | 0.962862 | mmol/g | 10.1007/s10450-020-00206-7 | 10 | 0.37 | 799 | Na | 1.25 | Fisher Scientific | powder form
Zeolite 13X | Carbon Dioxide | 253 | 1.44268 | bar | 1.44268 | mmol/g | 10.1007/s10450-020-00206-7 | 10 | 0.37 | 799 | Na | 1.25 | Fisher Scientific | powder form
Zeolite 13X | Carbon Dioxide | 253 | 1.93345 | bar | 1.93345 | mmol/g | 10.1007/s10450-020-00206-7 | 10 | 0.37 | 799 | Na | 1.25 | Fisher Scientific | powder form
Zeolite 13X | Carbon Dioxide | 253 | 2.41667 | bar | 2.41667 | mmol/g | 10.1007/s10450-020-00206-7 | 10 | 0.37 | 799 | Na | 1.25 | Fisher Scientific | powder form
Zeolite 13X | Carbon Dioxide | 253 | 3.37712 | bar | 3.37712 | mmol/g | 10.1007/s10450-020-00206-7 | 10 | 0.37 | 799 | Na | 1.25 | Fisher Scientific | powder form
Zeolite 13X | Carbon Dioxide | 253 | 3.8824 | bar | 3.8824 | mmol/g | 10.1007/s10450-020-00206-7 | 10 | 0.37 | 799 | Na | 1.25 | Fisher Scientific | powder form
Zeolite 13X | Carbon Dioxide | 253 | 4.85273 | bar | 4.85273 | mmol/g | 10.1007/s10450-020-00206-7 | 10 | 0.37 | 799 | Na | 1.25 | Fisher Scientific | powder form
Zeolite 13X | Carbon Dioxide | 253 | 6.87654 | bar | 6.87654 | mmol/g | 10.1007/s10450-020-00206-7 | 10 | 0.37 | 799 | Na | 1.25 | Fisher Scientific | powder form
Zeolite 13X | Carbon Dioxide | 253 | 8.5952 | bar | 8.5952 | mmol/g | 10.1007/s10450-020-00206-7 | 10 | 0.37 | 799 | Na | 1.25 | Fisher Scientific | powder form
Zeolite 13X | Carbon Dioxide | 253 | 10.3033 | bar | 10.3033 | mmol/g | 10.1007/s10450-020-00206-7 | 10 | 0.37 | 799 | Na | 1.25 | Fisher Scientific | powder form
Zeolite 13X | Carbon Dioxide | 253 | 11.6808 | bar | 11.6808 | mmol/g | 10.1007/s10450-020-00206-7 | 10 | 0.37 | 799 | Na | 1.25 | Fisher Scientific | powder form
Zeolite 13X | Carbon Dioxide | 253 | 13.2426 | bar | 13.2426 | mmol/g | 10.1007/s10450-020-00206-7 | 10 | 0.37 | 799 | Na | 1.25 | Fisher Scientific | powder form
Zeolite 13X | Carbon Dioxide | 253 | 16.0971 | bar | 16.0971 | mmol/g | 10.1007/s10450-020-00206-7 | 10 | 0.37 | 799 | Na | 1.25 | Fisher Scientific | powder form
Zeolite 13X | Carbon Dioxide | 253 | 19.8417 | bar | 19.8417 | mmol/g | 10.1007/s10450-020-00206-7 | 10 | 0.37 | 799 | Na | 1.25 | Fisher Scientific | powder form
Zeolite 13X | Carbon Dioxide | 363 | 4.8e-05 | bar | 4.8e-05 | mmol/g | 10.1007/s10450-020-00206-7 | 10 | 0.37 | 799 | Na | 1.25 | Fisher Scientific | powder form
Zeolite 13X | Carbon Dioxide | 363 | 5.6e-05 | bar | 5.6e-05 | mmol/g | 10.1007/s10450-020-00206-7 | 10 | 0.37 | 799 | Na | 1.25 | Fisher Scientific | powder form
Zeolite 13X | Carbon Dioxide | 363 | 7.7e-05 | bar | 7.7e-05 | mmol/g | 10.1007/s10450-020-00206-7 | 10 | 0.37 | 799 | Na | 1.25 | Fisher Scientific | powder form
Zeolite 13X | Carbon Dioxide | 363 | 0.00011 | bar | 0.00011 | mmol/g | 10.1007/s10450-020-00206-7 | 10 | 0.37 | 799 | Na | 1.25 | Fisher Scientific | powder form
Zeolite 13X | Carbon Dioxide | 363 | 0.000234 | bar | 0.000234 | mmol/g | 10.1007/s10450-020-00206-7 | 10 | 0.37 | 799 | Na | 1.25 | Fisher Scientific | powder form
Zeolite 13X | Carbon Dioxide | 363 | 0.000444 | bar | 0.000444 | mmol/g | 10.1007/s10450-020-00206-7 | 10 | 0.37 | 799 | Na | 1.25 | Fisher Scientific | powder form
Zeolite 13X | Carbon Dioxide | 363 | 0.000603 | bar | 0.000603 | mmol/g | 10.1007/s10450-020-00206-7 | 10 | 0.37 | 799 | Na | 1.25 | Fisher Scientific | powder form
Zeolite 13X | Carbon Dioxide | 363 | 0.000843 | bar | 0.000843 | mmol/g | 10.1007/s10450-020-00206-7 | 10 | 0.37 | 799 | Na | 1.25 | Fisher Scientific | powder form
Zeolite 13X | Carbon Dioxide | 363 | 0.001083 | bar | 0.001083 | mmol/g | 10.1007/s10450-020-00206-7 | 10 | 0.37 | 799 | Na | 1.25 | Fisher Scientific | powder form
Zeolite 13X | Carbon Dioxide | 363 | 0.003169 | bar | 0.003169 | mmol/g | 10.1007/s10450-020-00206-7 | 10 | 0.37 | 799 | Na | 1.25 | Fisher Scientific | powder form
Zeolite 13X | Carbon Dioxide | 363 | 0.005308 | bar | 0.005308 | mmol/g | 10.1007/s10450-020-00206-7 | 10 | 0.37 | 799 | Na | 1.25 | Fisher Scientific | powder form
Zeolite 13X | Carbon Dioxide | 363 | 0.006918 | bar | 0.006918 | mmol/g | 10.1007/s10450-020-00206-7 | 10 | 0.37 | 799 | Na | 1.25 | Fisher Scientific | powder form
Zeolite 13X | Carbon Dioxide | 363 | 0.008768 | bar | 0.008768 | mmol/g | 10.1007/s10450-020-00206-7 | 10 | 0.37 | 799 | Na | 1.25 | Fisher Scientific | powder form
Zeolite 13X | Carbon Dioxide | 363 | 0.01008 | bar | 0.01008 | mmol/g | 10.1007/s10450-020-00206-7 | 10 | 0.37 | 799 | Na | 1.25 | Fisher Scientific | powder form
Zeolite 13X | Carbon Dioxide | 363 | 0.021402 | bar | 0.021402 | mmol/g | 10.1007/s10450-020-00206-7 | 10 | 0.37 | 799 | Na | 1.25 | Fisher Scientific | powder form
Zeolite 13X | Carbon Dioxide | 363 | 0.029907 | bar | 0.029907 | mmol/g | 10.1007/s10450-020-00206-7 | 10 | 0.37 | 799 | Na | 1.25 | Fisher Scientific | powder form
Zeolite 13X | Carbon Dioxide | 363 | 0.040081 | bar | 0.040081 | mmol/g | 10.1007/s10450-020-00206-7 | 10 | 0.37 | 799 | Na | 1.25 | Fisher Scientific | powder form
Zeolite 13X | Carbon Dioxide | 363 | 0.049405 | bar | 0.049405 | mmol/g | 10.1007/s10450-020-00206-7 | 10 | 0.37 | 799 | Na | 1.25 | Fisher Scientific | powder form
Zeolite 13X | Carbon Dioxide | 363 | 0.058403 | bar | 0.058403 | mmol/g | 10.1007/s10450-020-00206-7 | 10 | 0.37 | 799 | Na | 1.25 | Fisher Scientific | powder form
Zeolite 13X | Carbon Dioxide | 363 | 0.068084 | bar | 0.068084 | mmol/g | 10.1007/s10450-020-00206-7 | 10 | 0.37 | 799 | Na | 1.25 | Fisher Scientific | powder form
Zeolite 13X | Carbon Dioxide | 363 | 0.077187 | bar | 0.077187 | mmol/g | 10.1007/s10450-020-00206-7 | 10 | 0.37 | 799 | Na | 1.25 | Fisher Scientific | powder form
Zeolite 13X | Carbon Dioxide | 363 | 0.089981 | bar | 0.089981 | mmol/g | 10.1007/s10450-020-00206-7 | 10 | 0.37 | 799 | Na | 1.25 | Fisher Scientific | powder form
Zeolite 13X | Carbon Dioxide | 363 | 0.103444 | bar | 0.103444 | mmol/g | 10.1007/s10450-020-00206-7 | 10 | 0.37 | 799 | Na | 1.25 | Fisher Scientific | powder form
Zeolite 13X | Carbon Dioxide | 363 | 0.115651 | bar | 0.115651 | mmol/g | 10.1007/s10450-020-00206-7 | 10 | 0.37 | 799 | Na | 1.25 | Fisher Scientific | powder form
Zeolite 13X | Carbon Dioxide | 363 | 0.125742 | bar | 0.125742 | mmol/g | 10.1007/s10450-020-00206-7 | 10 | 0.37 | 799 | Na | 1.25 | Fisher Scientific | powder form
Zeolite 13X | Carbon Dioxide | 363 | 0.146585 | bar | 0.146585 | mmol/g | 10.1007/s10450-020-00206-7 | 10 | 0.37 | 799 | Na | 1.25 | Fisher Scientific | powder form
Zeolite 13X | Carbon Dioxide | 363 | 0.173282 | bar | 0.173282 | mmol/g | 10.1007/s10450-020-00206-7 | 10 | 0.37 | 799 | Na | 1.25 | Fisher Scientific | powder form
Zeolite 13X | Carbon Dioxide | 363 | 0.191048 | bar | 0.191048 | mmol/g | 10.1007/s10450-020-00206-7 | 10 | 0.37 | 799 | Na | 1.25 | Fisher Scientific | powder form
Zeolite 13X | Carbon Dioxide | 363 | 0.210634 | bar | 0.210634 | mmol/g | 10.1007/s10450-020-00206-7 | 10 | 0.37 | 799 | Na | 1.25 | Fisher Scientific | powder form
Zeolite 13X | Carbon Dioxide | 363 | 0.232229 | bar | 0.232229 | mmol/g | 10.1007/s10450-020-00206-7 | 10 | 0.37 | 799 | Na | 1.25 | Fisher Scientific | powder form
Zeolite 13X | Carbon Dioxide | 363 | 0.256038 | bar | 0.256038 | mmol/g | 10.1007/s10450-020-00206-7 | 10 | 0.37 | 799 | Na | 1.25 | Fisher Scientific | powder form
Zeolite 13X | Carbon Dioxide | 363 | 0.286251 | bar | 0.286251 | mmol/g | 10.1007/s10450-020-00206-7 | 10 | 0.37 | 799 | Na | 1.25 | Fisher Scientific | powder form
Zeolite 13X | Carbon Dioxide | 363 | 0.347955 | bar | 0.347955 | mmol/g | 10.1007/s10450-020-00206-7 | 10 | 0.37 | 799 | Na | 1.25 | Fisher Scientific | powder form
Zeolite 13X | Carbon Dioxide | 363 | 0.378316 | bar | 0.378316 | mmol/g | 10.1007/s10450-020-00206-7 | 10 | 0.37 | 799 | Na | 1.25 | Fisher Scientific | powder form
Zeolite 13X | Carbon Dioxide | 363 | 0.441025 | bar | 0.441025 | mmol/g | 10.1007/s10450-020-00206-7 | 10 | 0.37 | 799 | Na | 1.25 | Fisher Scientific | powder form
Zeolite 13X | Carbon Dioxide | 363 | 0.493068 | bar | 0.493068 | mmol/g | 10.1007/s10450-020-00206-7 | 10 | 0.37 | 799 | Na | 1.25 | Fisher Scientific | powder form
Zeolite 13X | Carbon Dioxide | 363 | 0.551251 | bar | 0.551251 | mmol/g | 10.1007/s10450-020-00206-7 | 10 | 0.37 | 799 | Na | 1.25 | Fisher Scientific | powder form
Zeolite 13X | Carbon Dioxide | 363 | 0.6163 | bar | 0.6163 | mmol/g | 10.1007/s10450-020-00206-7 | 10 | 0.37 | 799 | Na | 1.25 | Fisher Scientific | powder form
Zeolite 13X | Carbon Dioxide | 363 | 0.679485 | bar | 0.679485 | mmol/g | 10.1007/s10450-020-00206-7 | 10 | 0.37 | 799 | Na | 1.25 | Fisher Scientific | powder form
Zeolite 13X | Carbon Dioxide | 363 | 0.749148 | bar | 0.749148 | mmol/g | 10.1007/s10450-020-00206-7 | 10 | 0.37 | 799 | Na | 1.25 | Fisher Scientific | powder form
Zeolite 13X | Carbon Dioxide | 363 | 0.814516 | bar | 0.814516 | mmol/g | 10.1007/s10450-020-00206-7 | 10 | 0.37 | 799 | Na | 1.25 | Fisher Scientific | powder form
Zeolite 13X | Carbon Dioxide | 363 | 0.861234 | bar | 0.861234 | mmol/g | 10.1007/s10450-020-00206-7 | 10 | 0.37 | 799 | Na | 1.25 | Fisher Scientific | powder form
Zeolite 13X | Carbon Dioxide | 363 | 0.976381 | bar | 0.976381 | mmol/g | 10.1007/s10450-020-00206-7 | 10 | 0.37 | 799 | Na | 1.25 | Fisher Scientific | powder form
Zeolite 13X | Carbon Dioxide | 363 | 1.5043 | bar | 1.5043 | mmol/g | 10.1007/s10450-020-00206-7 | 10 | 0.37 | 799 | Na | 1.25 | Fisher Scientific | powder form
Zeolite 13X | Carbon Dioxide | 363 | 1.98812 | bar | 1.98812 | mmol/g | 10.1007/s10450-020-00206-7 | 10 | 0.37 | 799 | Na | 1.25 | Fisher Scientific | powder form
Zeolite 13X | Carbon Dioxide | 363 | 2.4506 | bar | 2.4506 | mmol/g | 10.1007/s10450-020-00206-7 | 10 | 0.37 | 799 | Na | 1.25 | Fisher Scientific | powder form
Zeolite 13X | Carbon Dioxide | 363 | 3.47262 | bar | 3.47262 | mmol/g | 10.1007/s10450-020-00206-7 | 10 | 0.37 | 799 | Na | 1.25 | Fisher Scientific | powder form
Zeolite 13X | Carbon Dioxide | 363 | 3.8824 | bar | 3.8824 | mmol/g | 10.1007/s10450-020-00206-7 | 10 | 0.37 | 799 | Na | 1.25 | Fisher Scientific | powder form
Zeolite 13X | Carbon Dioxide | 363 | 4.85273 | bar | 4.85273 | mmol/g | 10.1007/s10450-020-00206-7 | 10 | 0.37 | 799 | Na | 1.25 | Fisher Scientific | powder form
Zeolite 13X | Carbon Dioxide | 363 | 6.87654 | bar | 6.87654 | mmol/g | 10.1007/s10450-020-00206-7 | 10 | 0.37 | 799 | Na | 1.25 | Fisher Scientific | powder form
Zeolite 13X | Carbon Dioxide | 363 | 8.47619 | bar | 8.47619 | mmol/g | 10.1007/s10450-020-00206-7 | 10 | 0.37 | 799 | Na | 1.25 | Fisher Scientific | powder form
Zeolite 13X | Carbon Dioxide | 363 | 10.5946 | bar | 10.5946 | mmol/g | 10.1007/s10450-020-00206-7 | 10 | 0.37 | 799 | Na | 1.25 | Fisher Scientific | powder form
Zeolite 13X | Carbon Dioxide | 363 | 12.1798 | bar | 12.1798 | mmol/g | 10.1007/s10450-020-00206-7 | 10 | 0.37 | 799 | Na | 1.25 | Fisher Scientific | powder form
Zeolite 13X | Carbon Dioxide | 363 | 14.3981 | bar | 14.3981 | mmol/g | 10.1007/s10450-020-00206-7 | 10 | 0.37 | 799 | Na | 1.25 | Fisher Scientific | powder form
Zeolite 13X | Carbon Dioxide | 363 | 16.5523 | bar | 16.5523 | mmol/g | 10.1007/s10450-020-00206-7 | 10 | 0.37 | 799 | Na | 1.25 | Fisher Scientific | powder form
Zeolite 13X | Carbon Dioxide | 363 | 20.1202 | bar | 20.1202 | mmol/g | 10.1007/s10450-020-00206-7 | 10 | 0.37 | 799 | Na | 1.25 | Fisher Scientific | powder form
Zeolite 4A | Carbon Dioxide | 273 | 1.8e-05 | bar | 1.8e-05 | mmol/g | 10.1007/s10450-020-00206-7 | 4 | 0.3 | 725 | Na | 1 | Fisher Scientific | powder form
Zeolite 4A | Carbon Dioxide | 273 | 3.2e-05 | bar | 3.2e-05 | mmol/g | 10.1007/s10450-020-00206-7 | 4 | 0.3 | 725 | Na | 1 | Fisher Scientific | powder form
Zeolite 4A | Carbon Dioxide | 273 | 4.9e-05 | bar | 4.9e-05 | mmol/g | 10.1007/s10450-020-00206-7 | 4 | 0.3 | 725 | Na | 1 | Fisher Scientific | powder form
Zeolite 4A | Carbon Dioxide | 273 | 6.9e-05 | bar | 6.9e-05 | mmol/g | 10.1007/s10450-020-00206-7 | 4 | 0.3 | 725 | Na | 1 | Fisher Scientific | powder form
Zeolite 4A | Carbon Dioxide | 273 | 8.5e-05 | bar | 8.5e-05 | mmol/g | 10.1007/s10450-020-00206-7 | 4 | 0.3 | 725 | Na | 1 | Fisher Scientific | powder form
Zeolite 4A | Carbon Dioxide | 273 | 0.000207 | bar | 0.000207 | mmol/g | 10.1007/s10450-020-00206-7 | 4 | 0.3 | 725 | Na | 1 | Fisher Scientific | powder form
Zeolite 4A | Carbon Dioxide | 273 | 0.000396 | bar | 0.000396 | mmol/g | 10.1007/s10450-020-00206-7 | 4 | 0.3 | 725 | Na | 1 | Fisher Scientific | powder form
Zeolite 4A | Carbon Dioxide | 273 | 0.000602 | bar | 0.000602 | mmol/g | 10.1007/s10450-020-00206-7 | 4 | 0.3 | 725 | Na | 1 | Fisher Scientific | powder form
Zeolite 4A | Carbon Dioxide | 273 | 0.000778 | bar | 0.000778 | mmol/g | 10.1007/s10450-020-00206-7 | 4 | 0.3 | 725 | Na | 1 | Fisher Scientific | powder form
Zeolite 4A | Carbon Dioxide | 273 | 0.000959 | bar | 0.000959 | mmol/g | 10.1007/s10450-020-00206-7 | 4 | 0.3 | 725 | Na | 1 | Fisher Scientific | powder form
Zeolite 4A | Carbon Dioxide | 273 | 0.002964 | bar | 0.002964 | mmol/g | 10.1007/s10450-020-00206-7 | 4 | 0.3 | 725 | Na | 1 | Fisher Scientific | powder form
Zeolite 4A | Carbon Dioxide | 273 | 0.005084 | bar | 0.005084 | mmol/g | 10.1007/s10450-020-00206-7 | 4 | 0.3 | 725 | Na | 1 | Fisher Scientific | powder form
Zeolite 4A | Carbon Dioxide | 273 | 0.006578 | bar | 0.006578 | mmol/g | 10.1007/s10450-020-00206-7 | 4 | 0.3 | 725 | Na | 1 | Fisher Scientific | powder form
Zeolite 4A | Carbon Dioxide | 273 | 0.008722 | bar | 0.008722 | mmol/g | 10.1007/s10450-020-00206-7 | 4 | 0.3 | 725 | Na | 1 | Fisher Scientific | powder form
Zeolite 4A | Carbon Dioxide | 273 | 0.010106 | bar | 0.010106 | mmol/g | 10.1007/s10450-020-00206-7 | 4 | 0.3 | 725 | Na | 1 | Fisher Scientific | powder form
Zeolite 4A | Carbon Dioxide | 273 | 0.019599 | bar | 0.019599 | mmol/g | 10.1007/s10450-020-00206-7 | 4 | 0.3 | 725 | Na | 1 | Fisher Scientific | powder form
Zeolite 4A | Carbon Dioxide | 273 | 0.029021 | bar | 0.029021 | mmol/g | 10.1007/s10450-020-00206-7 | 4 | 0.3 | 725 | Na | 1 | Fisher Scientific | powder form
Zeolite 4A | Carbon Dioxide | 273 | 0.038011 | bar | 0.038011 | mmol/g | 10.1007/s10450-020-00206-7 | 4 | 0.3 | 725 | Na | 1 | Fisher Scientific | powder form
Zeolite 4A | Carbon Dioxide | 273 | 0.046824 | bar | 0.046824 | mmol/g | 10.1007/s10450-020-00206-7 | 4 | 0.3 | 725 | Na | 1 | Fisher Scientific | powder form
Zeolite 4A | Carbon Dioxide | 273 | 0.056283 | bar | 0.056283 | mmol/g | 10.1007/s10450-020-00206-7 | 4 | 0.3 | 725 | Na | 1 | Fisher Scientific | powder form
Zeolite 4A | Carbon Dioxide | 273 | 0.066014 | bar | 0.066014 | mmol/g | 10.1007/s10450-020-00206-7 | 4 | 0.3 | 725 | Na | 1 | Fisher Scientific | powder form
Zeolite 4A | Carbon Dioxide | 273 | 0.076482 | bar | 0.076482 | mmol/g | 10.1007/s10450-020-00206-7 | 4 | 0.3 | 725 | Na | 1 | Fisher Scientific | powder form
Zeolite 4A | Carbon Dioxide | 273 | 0.091933 | bar | 0.091933 | mmol/g | 10.1007/s10450-020-00206-7 | 4 | 0.3 | 725 | Na | 1 | Fisher Scientific | powder form
Zeolite 4A | Carbon Dioxide | 273 | 0.113249 | bar | 0.113249 | mmol/g | 10.1007/s10450-020-00206-7 | 4 | 0.3 | 725 | Na | 1 | Fisher Scientific | powder form
Zeolite 4A | Carbon Dioxide | 273 | 0.128028 | bar | 0.128028 | mmol/g | 10.1007/s10450-020-00206-7 | 4 | 0.3 | 725 | Na | 1 | Fisher Scientific | powder form
Zeolite 4A | Carbon Dioxide | 273 | 0.153891 | bar | 0.153891 | mmol/g | 10.1007/s10450-020-00206-7 | 4 | 0.3 | 725 | Na | 1 | Fisher Scientific | powder form
Zeolite 4A | Carbon Dioxide | 273 | 0.180497 | bar | 0.180497 | mmol/g | 10.1007/s10450-020-00206-7 | 4 | 0.3 | 725 | Na | 1 | Fisher Scientific | powder form
Zeolite 4A | Carbon Dioxide | 273 | 0.201564 | bar | 0.201564 | mmol/g | 10.1007/s10450-020-00206-7 | 4 | 0.3 | 725 | Na | 1 | Fisher Scientific | powder form
Zeolite 4A | Carbon Dioxide | 273 | 0.222347 | bar | 0.222347 | mmol/g | 10.1007/s10450-020-00206-7 | 4 | 0.3 | 725 | Na | 1 | Fisher Scientific | powder form
Zeolite 4A | Carbon Dioxide | 273 | 0.2483 | bar | 0.2483 | mmol/g | 10.1007/s10450-020-00206-7 | 4 | 0.3 | 725 | Na | 1 | Fisher Scientific | powder form
Zeolite 4A | Carbon Dioxide | 273 | 0.277282 | bar | 0.277282 | mmol/g | 10.1007/s10450-020-00206-7 | 4 | 0.3 | 725 | Na | 1 | Fisher Scientific | powder form
Zeolite 4A | Carbon Dioxide | 273 | 0.33741 | bar | 0.33741 | mmol/g | 10.1007/s10450-020-00206-7 | 4 | 0.3 | 725 | Na | 1 | Fisher Scientific | powder form
Zeolite 4A | Carbon Dioxide | 273 | 0.390918 | bar | 0.390918 | mmol/g | 10.1007/s10450-020-00206-7 | 4 | 0.3 | 725 | Na | 1 | Fisher Scientific | powder form
Zeolite 4A | Carbon Dioxide | 273 | 0.45291 | bar | 0.45291 | mmol/g | 10.1007/s10450-020-00206-7 | 4 | 0.3 | 725 | Na | 1 | Fisher Scientific | powder form
Zeolite 4A | Carbon Dioxide | 273 | 0.524734 | bar | 0.524734 | mmol/g | 10.1007/s10450-020-00206-7 | 4 | 0.3 | 725 | Na | 1 | Fisher Scientific | powder form
Zeolite 4A | Carbon Dioxide | 273 | 0.578838 | bar | 0.578838 | mmol/g | 10.1007/s10450-020-00206-7 | 4 | 0.3 | 725 | Na | 1 | Fisher Scientific | powder form
Zeolite 4A | Carbon Dioxide | 273 | 0.638521 | bar | 0.638521 | mmol/g | 10.1007/s10450-020-00206-7 | 4 | 0.3 | 725 | Na | 1 | Fisher Scientific | powder form
Zeolite 4A | Carbon Dioxide | 273 | 0.721851 | bar | 0.721851 | mmol/g | 10.1007/s10450-020-00206-7 | 4 | 0.3 | 725 | Na | 1 | Fisher Scientific | powder form
Zeolite 4A | Carbon Dioxide | 273 | 0.776982 | bar | 0.776982 | mmol/g | 10.1007/s10450-020-00206-7 | 4 | 0.3 | 725 | Na | 1 | Fisher Scientific | powder form
Zeolite 4A | Carbon Dioxide | 273 | 0.867673 | bar | 0.867673 | mmol/g | 10.1007/s10450-020-00206-7 | 4 | 0.3 | 725 | Na | 1 | Fisher Scientific | powder form
Zeolite 4A | Carbon Dioxide | 273 | 0.980909 | bar | 0.980909 | mmol/g | 10.1007/s10450-020-00206-7 | 4 | 0.3 | 725 | Na | 1 | Fisher Scientific | powder form
Zeolite 4A | Carbon Dioxide | 273 | 1.48852 | bar | 1.48852 | mmol/g | 10.1007/s10450-020-00206-7 | 4 | 0.3 | 725 | Na | 1 | Fisher Scientific | powder form
Zeolite 4A | Carbon Dioxide | 273 | 1.94964 | bar | 1.94964 | mmol/g | 10.1007/s10450-020-00206-7 | 4 | 0.3 | 725 | Na | 1 | Fisher Scientific | powder form
Zeolite 4A | Carbon Dioxide | 273 | 2.43133 | bar | 2.43133 | mmol/g | 10.1007/s10450-020-00206-7 | 4 | 0.3 | 725 | Na | 1 | Fisher Scientific | powder form
Zeolite 4A | Carbon Dioxide | 273 | 2.95856 | bar | 2.95856 | mmol/g | 10.1007/s10450-020-00206-7 | 4 | 0.3 | 725 | Na | 1 | Fisher Scientific | powder form
Zeolite 4A | Carbon Dioxide | 273 | 3.34467 | bar | 3.34467 | mmol/g | 10.1007/s10450-020-00206-7 | 4 | 0.3 | 725 | Na | 1 | Fisher Scientific | powder form
Zeolite 4A | Carbon Dioxide | 273 | 3.82783 | bar | 3.82783 | mmol/g | 10.1007/s10450-020-00206-7 | 4 | 0.3 | 725 | Na | 1 | Fisher Scientific | powder form
Zeolite 4A | Carbon Dioxide | 273 | 4.77357 | bar | 4.77357 | mmol/g | 10.1007/s10450-020-00206-7 | 4 | 0.3 | 725 | Na | 1 | Fisher Scientific | powder form
Zeolite 4A | Carbon Dioxide | 273 | 6.72986 | bar | 6.72986 | mmol/g | 10.1007/s10450-020-00206-7 | 4 | 0.3 | 725 | Na | 1 | Fisher Scientific | powder form
Zeolite 4A | Carbon Dioxide | 273 | 8.3926 | bar | 8.3926 | mmol/g | 10.1007/s10450-020-00206-7 | 4 | 0.3 | 725 | Na | 1 | Fisher Scientific | powder form
Zeolite 4A | Carbon Dioxide | 273 | 10.7261 | bar | 10.7261 | mmol/g | 10.1007/s10450-020-00206-7 | 4 | 0.3 | 725 | Na | 1 | Fisher Scientific | powder form
Zeolite 4A | Carbon Dioxide | 273 | 11.9781 | bar | 11.9781 | mmol/g | 10.1007/s10450-020-00206-7 | 4 | 0.3 | 725 | Na | 1 | Fisher Scientific | powder form
Zeolite 4A | Carbon Dioxide | 273 | 13.8776 | bar | 13.8776 | mmol/g | 10.1007/s10450-020-00206-7 | 4 | 0.3 | 725 | Na | 1 | Fisher Scientific | powder form
Zeolite 4A | Carbon Dioxide | 273 | 16.2768 | bar | 16.2768 | mmol/g | 10.1007/s10450-020-00206-7 | 4 | 0.3 | 725 | Na | 1 | Fisher Scientific | powder form
Zeolite 4A | Carbon Dioxide | 273 | 20.2982 | bar | 20.2982 | mmol/g | 10.1007/s10450-020-00206-7 | 4 | 0.3 | 725 | Na | 1 | Fisher Scientific | powder form
Zeolite 4A | Carbon Dioxide | 363 | 0.000124 | bar | 0.000124 | mmol/g | 10.1007/s10450-020-00206-7 | 4 | 0.3 | 725 | Na | 1 | Fisher Scientific | powder form
Zeolite 4A | Carbon Dioxide | 363 | 0.00024 | bar | 0.00024 | mmol/g | 10.1007/s10450-020-00206-7 | 4 | 0.3 | 725 | Na | 1 | Fisher Scientific | powder form
Zeolite 4A | Carbon Dioxide | 363 | 0.000422 | bar | 0.000422 | mmol/g | 10.1007/s10450-020-00206-7 | 4 | 0.3 | 725 | Na | 1 | Fisher Scientific | powder form
Zeolite 4A | Carbon Dioxide | 363 | 0.000632 | bar | 0.000632 | mmol/g | 10.1007/s10450-020-00206-7 | 4 | 0.3 | 725 | Na | 1 | Fisher Scientific | powder form
Zeolite 4A | Carbon Dioxide | 363 | 0.000808 | bar | 0.000808 | mmol/g | 10.1007/s10450-020-00206-7 | 4 | 0.3 | 725 | Na | 1 | Fisher Scientific | powder form
Zeolite 4A | Carbon Dioxide | 363 | 0.000995 | bar | 0.000995 | mmol/g | 10.1007/s10450-020-00206-7 | 4 | 0.3 | 725 | Na | 1 | Fisher Scientific | powder form
Zeolite 4A | Carbon Dioxide | 363 | 0.003037 | bar | 0.003037 | mmol/g | 10.1007/s10450-020-00206-7 | 4 | 0.3 | 725 | Na | 1 | Fisher Scientific | powder form
Zeolite 4A | Carbon Dioxide | 363 | 0.005022 | bar | 0.005022 | mmol/g | 10.1007/s10450-020-00206-7 | 4 | 0.3 | 725 | Na | 1 | Fisher Scientific | powder form
Zeolite 4A | Carbon Dioxide | 363 | 0.006825 | bar | 0.006825 | mmol/g | 10.1007/s10450-020-00206-7 | 4 | 0.3 | 725 | Na | 1 | Fisher Scientific | powder form
Zeolite 4A | Carbon Dioxide | 363 | 0.008616 | bar | 0.008616 | mmol/g | 10.1007/s10450-020-00206-7 | 4 | 0.3 | 725 | Na | 1 | Fisher Scientific | powder form
Zeolite 4A | Carbon Dioxide | 363 | 0.009982 | bar | 0.009982 | mmol/g | 10.1007/s10450-020-00206-7 | 4 | 0.3 | 725 | Na | 1 | Fisher Scientific | powder form
Zeolite 4A | Carbon Dioxide | 363 | 0.020585 | bar | 0.020585 | mmol/g | 10.1007/s10450-020-00206-7 | 4 | 0.3 | 725 | Na | 1 | Fisher Scientific | powder form
Zeolite 4A | Carbon Dioxide | 363 | 0.029742 | bar | 0.029742 | mmol/g | 10.1007/s10450-020-00206-7 | 4 | 0.3 | 725 | Na | 1 | Fisher Scientific | powder form
Zeolite 4A | Carbon Dioxide | 363 | 0.039436 | bar | 0.039436 | mmol/g | 10.1007/s10450-020-00206-7 | 4 | 0.3 | 725 | Na | 1 | Fisher Scientific | powder form
Zeolite 4A | Carbon Dioxide | 363 | 0.04858 | bar | 0.04858 | mmol/g | 10.1007/s10450-020-00206-7 | 4 | 0.3 | 725 | Na | 1 | Fisher Scientific | powder form
Zeolite 4A | Carbon Dioxide | 363 | 0.056283 | bar | 0.056283 | mmol/g | 10.1007/s10450-020-00206-7 | 4 | 0.3 | 725 | Na | 1 | Fisher Scientific | powder form
Zeolite 4A | Carbon Dioxide | 363 | 0.067653 | bar | 0.067653 | mmol/g | 10.1007/s10450-020-00206-7 | 4 | 0.3 | 725 | Na | 1 | Fisher Scientific | powder form
Zeolite 4A | Carbon Dioxide | 363 | 0.074629 | bar | 0.074629 | mmol/g | 10.1007/s10450-020-00206-7 | 4 | 0.3 | 725 | Na | 1 | Fisher Scientific | powder form
Zeolite 4A | Carbon Dioxide | 363 | 0.08334 | bar | 0.08334 | mmol/g | 10.1007/s10450-020-00206-7 | 4 | 0.3 | 725 | Na | 1 | Fisher Scientific | powder form
Zeolite 4A | Carbon Dioxide | 363 | 0.097748 | bar | 0.097748 | mmol/g | 10.1007/s10450-020-00206-7 | 4 | 0.3 | 725 | Na | 1 | Fisher Scientific | powder form
Zeolite 4A | Carbon Dioxide | 363 | 0.111184 | bar | 0.111184 | mmol/g | 10.1007/s10450-020-00206-7 | 4 | 0.3 | 725 | Na | 1 | Fisher Scientific | powder form
Zeolite 4A | Carbon Dioxide | 363 | 0.128028 | bar | 0.128028 | mmol/g | 10.1007/s10450-020-00206-7 | 4 | 0.3 | 725 | Na | 1 | Fisher Scientific | powder form
Zeolite 4A | Carbon Dioxide | 363 | 0.144737 | bar | 0.144737 | mmol/g | 10.1007/s10450-020-00206-7 | 4 | 0.3 | 725 | Na | 1 | Fisher Scientific | powder form
Zeolite 4A | Carbon Dioxide | 363 | 0.161631 | bar | 0.161631 | mmol/g | 10.1007/s10450-020-00206-7 | 4 | 0.3 | 725 | Na | 1 | Fisher Scientific | powder form
Zeolite 4A | Carbon Dioxide | 363 | 0.178296 | bar | 0.178296 | mmol/g | 10.1007/s10450-020-00206-7 | 4 | 0.3 | 725 | Na | 1 | Fisher Scientific | powder form
Zeolite 4A | Carbon Dioxide | 363 | 0.201564 | bar | 0.201564 | mmol/g | 10.1007/s10450-020-00206-7 | 4 | 0.3 | 725 | Na | 1 | Fisher Scientific | powder form
Zeolite 4A | Carbon Dioxide | 363 | 0.222347 | bar | 0.222347 | mmol/g | 10.1007/s10450-020-00206-7 | 4 | 0.3 | 725 | Na | 1 | Fisher Scientific | powder form
Zeolite 4A | Carbon Dioxide | 363 | 0.239329 | bar | 0.239329 | mmol/g | 10.1007/s10450-020-00206-7 | 4 | 0.3 | 725 | Na | 1 | Fisher Scientific | powder form
Zeolite 4A | Carbon Dioxide | 363 | 0.264006 | bar | 0.264006 | mmol/g | 10.1007/s10450-020-00206-7 | 4 | 0.3 | 725 | Na | 1 | Fisher Scientific | powder form
Zeolite 4A | Carbon Dioxide | 363 | 0.294821 | bar | 0.294821 | mmol/g | 10.1007/s10450-020-00206-7 | 4 | 0.3 | 725 | Na | 1 | Fisher Scientific | powder form
Zeolite 4A | Carbon Dioxide | 363 | 0.33741 | bar | 0.33741 | mmol/g | 10.1007/s10450-020-00206-7 | 4 | 0.3 | 725 | Na | 1 | Fisher Scientific | powder form
Zeolite 4A | Carbon Dioxide | 363 | 0.386152 | bar | 0.386152 | mmol/g | 10.1007/s10450-020-00206-7 | 4 | 0.3 | 725 | Na | 1 | Fisher Scientific | powder form
Zeolite 4A | Carbon Dioxide | 363 | 0.420774 | bar | 0.420774 | mmol/g | 10.1007/s10450-020-00206-7 | 4 | 0.3 | 725 | Na | 1 | Fisher Scientific | powder form
Zeolite 4A | Carbon Dioxide | 363 | 0.45291 | bar | 0.45291 | mmol/g | 10.1007/s10450-020-00206-7 | 4 | 0.3 | 725 | Na | 1 | Fisher Scientific | powder form
Zeolite 4A | Carbon Dioxide | 363 | 0.481558 | bar | 0.481558 | mmol/g | 10.1007/s10450-020-00206-7 | 4 | 0.3 | 725 | Na | 1 | Fisher Scientific | powder form
Zeolite 4A | Carbon Dioxide | 363 | 0.524734 | bar | 0.524734 | mmol/g | 10.1007/s10450-020-00206-7 | 4 | 0.3 | 725 | Na | 1 | Fisher Scientific | powder form
Zeolite 4A | Carbon Dioxide | 363 | 0.571781 | bar | 0.571781 | mmol/g | 10.1007/s10450-020-00206-7 | 4 | 0.3 | 725 | Na | 1 | Fisher Scientific | powder form
Zeolite 4A | Carbon Dioxide | 363 | 0.654379 | bar | 0.654379 | mmol/g | 10.1007/s10450-020-00206-7 | 4 | 0.3 | 725 | Na | 1 | Fisher Scientific | powder form
Zeolite 4A | Carbon Dioxide | 363 | 0.721851 | bar | 0.721851 | mmol/g | 10.1007/s10450-020-00206-7 | 4 | 0.3 | 725 | Na | 1 | Fisher Scientific | powder form
Zeolite 4A | Carbon Dioxide | 363 | 0.786571 | bar | 0.786571 | mmol/g | 10.1007/s10450-020-00206-7 | 4 | 0.3 | 725 | Na | 1 | Fisher Scientific | powder form
Zeolite 4A | Carbon Dioxide | 363 | 0.846646 | bar | 0.846646 | mmol/g | 10.1007/s10450-020-00206-7 | 4 | 0.3 | 725 | Na | 1 | Fisher Scientific | powder form
Zeolite 4A | Carbon Dioxide | 363 | 0.980909 | bar | 0.980909 | mmol/g | 10.1007/s10450-020-00206-7 | 4 | 0.3 | 725 | Na | 1 | Fisher Scientific | powder form
Zeolite 4A | Carbon Dioxide | 363 | 1.47037 | bar | 1.47037 | mmol/g | 10.1007/s10450-020-00206-7 | 4 | 0.3 | 725 | Na | 1 | Fisher Scientific | powder form
Zeolite 4A | Carbon Dioxide | 363 | 1.9737 | bar | 1.9737 | mmol/g | 10.1007/s10450-020-00206-7 | 4 | 0.3 | 725 | Na | 1 | Fisher Scientific | powder form
Zeolite 4A | Carbon Dioxide | 363 | 2.43133 | bar | 2.43133 | mmol/g | 10.1007/s10450-020-00206-7 | 4 | 0.3 | 725 | Na | 1 | Fisher Scientific | powder form
Zeolite 4A | Carbon Dioxide | 363 | 2.92249 | bar | 2.92249 | mmol/g | 10.1007/s10450-020-00206-7 | 4 | 0.3 | 725 | Na | 1 | Fisher Scientific | powder form
Zeolite 4A | Carbon Dioxide | 363 | 3.30389 | bar | 3.30389 | mmol/g | 10.1007/s10450-020-00206-7 | 4 | 0.3 | 725 | Na | 1 | Fisher Scientific | powder form
Zeolite 4A | Carbon Dioxide | 363 | 3.82783 | bar | 3.82783 | mmol/g | 10.1007/s10450-020-00206-7 | 4 | 0.3 | 725 | Na | 1 | Fisher Scientific | powder form
Zeolite 4A | Carbon Dioxide | 363 | 4.77357 | bar | 4.77357 | mmol/g | 10.1007/s10450-020-00206-7 | 4 | 0.3 | 725 | Na | 1 | Fisher Scientific | powder form
Zeolite 4A | Carbon Dioxide | 363 | 6.89701 | bar | 6.89701 | mmol/g | 10.1007/s10450-020-00206-7 | 4 | 0.3 | 725 | Na | 1 | Fisher Scientific | powder form
Zeolite 4A | Carbon Dioxide | 363 | 8.60104 | bar | 8.60104 | mmol/g | 10.1007/s10450-020-00206-7 | 4 | 0.3 | 725 | Na | 1 | Fisher Scientific | powder form
Zeolite 4A | Carbon Dioxide | 363 | 10.088 | bar | 10.088 | mmol/g | 10.1007/s10450-020-00206-7 | 4 | 0.3 | 725 | Na | 1 | Fisher Scientific | powder form
Zeolite 4A | Carbon Dioxide | 363 | 12.5804 | bar | 12.5804 | mmol/g | 10.1007/s10450-020-00206-7 | 4 | 0.3 | 725 | Na | 1 | Fisher Scientific | powder form
Zeolite 4A | Carbon Dioxide | 363 | 14.0489 | bar | 14.0489 | mmol/g | 10.1007/s10450-020-00206-7 | 4 | 0.3 | 725 | Na | 1 | Fisher Scientific | powder form
Zeolite 4A | Carbon Dioxide | 363 | 16.2768 | bar | 16.2768 | mmol/g | 10.1007/s10450-020-00206-7 | 4 | 0.3 | 725 | Na | 1 | Fisher Scientific | powder form
Zeolite 4A | Carbon Dioxide | 363 | 19.8063 | bar | 19.8063 | mmol/g | 10.1007/s10450-020-00206-7 | 4 | 0.3 | 725 | Na | 1 | Fisher Scientific | powder form
ZSM-5(58) Zeolite | Carbon Dioxide | 273 | 3.6e-05 | bar | 3.6e-05 | mmol/g | 10.1007/s10450-020-00206-7 | 5.2 | 0.22 | 434 | NH4 | 58 | Fisher Scientific | powder form
ZSM-5(58) Zeolite | Carbon Dioxide | 273 | 4.7e-05 | bar | 4.7e-05 | mmol/g | 10.1007/s10450-020-00206-7 | 5.2 | 0.22 | 434 | NH4 | 58 | Fisher Scientific | powder form
ZSM-5(58) Zeolite | Carbon Dioxide | 273 | 6.9e-05 | bar | 6.9e-05 | mmol/g | 10.1007/s10450-020-00206-7 | 5.2 | 0.22 | 434 | NH4 | 58 | Fisher Scientific | powder form
ZSM-5(58) Zeolite | Carbon Dioxide | 273 | 8.7e-05 | bar | 8.7e-05 | mmol/g | 10.1007/s10450-020-00206-7 | 5.2 | 0.22 | 434 | NH4 | 58 | Fisher Scientific | powder form
ZSM-5(58) Zeolite | Carbon Dioxide | 273 | 0.000272 | bar | 0.000272 | mmol/g | 10.1007/s10450-020-00206-7 | 5.2 | 0.22 | 434 | NH4 | 58 | Fisher Scientific | powder form
ZSM-5(58) Zeolite | Carbon Dioxide | 273 | 0.00044 | bar | 0.00044 | mmol/g | 10.1007/s10450-020-00206-7 | 5.2 | 0.22 | 434 | NH4 | 58 | Fisher Scientific | powder form
ZSM-5(58) Zeolite | Carbon Dioxide | 273 | 0.000645 | bar | 0.000645 | mmol/g | 10.1007/s10450-020-00206-7 | 5.2 | 0.22 | 434 | NH4 | 58 | Fisher Scientific | powder form
ZSM-5(58) Zeolite | Carbon Dioxide | 273 | 0.000836 | bar | 0.000836 | mmol/g | 10.1007/s10450-020-00206-7 | 5.2 | 0.22 | 434 | NH4 | 58 | Fisher Scientific | powder form
ZSM-5(58) Zeolite | Carbon Dioxide | 273 | 0.001009 | bar | 0.001009 | mmol/g | 10.1007/s10450-020-00206-7 | 5.2 | 0.22 | 434 | NH4 | 58 | Fisher Scientific | powder form
ZSM-5(58) Zeolite | Carbon Dioxide | 273 | 0.003161 | bar | 0.003161 | mmol/g | 10.1007/s10450-020-00206-7 | 5.2 | 0.22 | 434 | NH4 | 58 | Fisher Scientific | powder form
ZSM-5(58) Zeolite | Carbon Dioxide | 273 | 0.004984 | bar | 0.004984 | mmol/g | 10.1007/s10450-020-00206-7 | 5.2 | 0.22 | 434 | NH4 | 58 | Fisher Scientific | powder form
ZSM-5(58) Zeolite | Carbon Dioxide | 273 | 0.006996 | bar | 0.006996 | mmol/g | 10.1007/s10450-020-00206-7 | 5.2 | 0.22 | 434 | NH4 | 58 | Fisher Scientific | powder form
ZSM-5(58) Zeolite | Carbon Dioxide | 273 | 0.008903 | bar | 0.008903 | mmol/g | 10.1007/s10450-020-00206-7 | 5.2 | 0.22 | 434 | NH4 | 58 | Fisher Scientific | powder form
ZSM-5(58) Zeolite | Carbon Dioxide | 273 | 0.010179 | bar | 0.010179 | mmol/g | 10.1007/s10450-020-00206-7 | 5.2 | 0.22 | 434 | NH4 | 58 | Fisher Scientific | powder form
ZSM-5(58) Zeolite | Carbon Dioxide | 273 | 0.020974 | bar | 0.020974 | mmol/g | 10.1007/s10450-020-00206-7 | 5.2 | 0.22 | 434 | NH4 | 58 | Fisher Scientific | powder form
ZSM-5(58) Zeolite | Carbon Dioxide | 273 | 0.028922 | bar | 0.028922 | mmol/g | 10.1007/s10450-020-00206-7 | 5.2 | 0.22 | 434 | NH4 | 58 | Fisher Scientific | powder form
ZSM-5(58) Zeolite | Carbon Dioxide | 273 | 0.038142 | bar | 0.038142 | mmol/g | 10.1007/s10450-020-00206-7 | 5.2 | 0.22 | 434 | NH4 | 58 | Fisher Scientific | powder form
ZSM-5(58) Zeolite | Carbon Dioxide | 273 | 0.048972 | bar | 0.048972 | mmol/g | 10.1007/s10450-020-00206-7 | 5.2 | 0.22 | 434 | NH4 | 58 | Fisher Scientific | powder form
ZSM-5(58) Zeolite | Carbon Dioxide | 273 | 0.058023 | bar | 0.058023 | mmol/g | 10.1007/s10450-020-00206-7 | 5.2 | 0.22 | 434 | NH4 | 58 | Fisher Scientific | powder form
ZSM-5(58) Zeolite | Carbon Dioxide | 273 | 0.068136 | bar | 0.068136 | mmol/g | 10.1007/s10450-020-00206-7 | 5.2 | 0.22 | 434 | NH4 | 58 | Fisher Scientific | powder form
ZSM-5(58) Zeolite | Carbon Dioxide | 273 | 0.077898 | bar | 0.077898 | mmol/g | 10.1007/s10450-020-00206-7 | 5.2 | 0.22 | 434 | NH4 | 58 | Fisher Scientific | powder form
ZSM-5(58) Zeolite | Carbon Dioxide | 273 | 0.088266 | bar | 0.088266 | mmol/g | 10.1007/s10450-020-00206-7 | 5.2 | 0.22 | 434 | NH4 | 58 | Fisher Scientific | powder form
ZSM-5(58) Zeolite | Carbon Dioxide | 273 | 0.097373 | bar | 0.097373 | mmol/g | 10.1007/s10450-020-00206-7 | 5.2 | 0.22 | 434 | NH4 | 58 | Fisher Scientific | powder form
ZSM-5(58) Zeolite | Carbon Dioxide | 273 | 0.113328 | bar | 0.113328 | mmol/g | 10.1007/s10450-020-00206-7 | 5.2 | 0.22 | 434 | NH4 | 58 | Fisher Scientific | powder form
ZSM-5(58) Zeolite | Carbon Dioxide | 273 | 0.126141 | bar | 0.126141 | mmol/g | 10.1007/s10450-020-00206-7 | 5.2 | 0.22 | 434 | NH4 | 58 | Fisher Scientific | powder form
ZSM-5(58) Zeolite | Carbon Dioxide | 273 | 0.142931 | bar | 0.142931 | mmol/g | 10.1007/s10450-020-00206-7 | 5.2 | 0.22 | 434 | NH4 | 58 | Fisher Scientific | powder form
ZSM-5(58) Zeolite | Carbon Dioxide | 273 | 0.15909 | bar | 0.15909 | mmol/g | 10.1007/s10450-020-00206-7 | 5.2 | 0.22 | 434 | NH4 | 58 | Fisher Scientific | powder form
ZSM-5(58) Zeolite | Carbon Dioxide | 273 | 0.172398 | bar | 0.172398 | mmol/g | 10.1007/s10450-020-00206-7 | 5.2 | 0.22 | 434 | NH4 | 58 | Fisher Scientific | powder form
ZSM-5(58) Zeolite | Carbon Dioxide | 273 | 0.191889 | bar | 0.191889 | mmol/g | 10.1007/s10450-020-00206-7 | 5.2 | 0.22 | 434 | NH4 | 58 | Fisher Scientific | powder form
ZSM-5(58) Zeolite | Carbon Dioxide | 273 | 0.206092 | bar | 0.206092 | mmol/g | 10.1007/s10450-020-00206-7 | 5.2 | 0.22 | 434 | NH4 | 58 | Fisher Scientific | powder form
ZSM-5(58) Zeolite | Carbon Dioxide | 273 | 0.21938 | bar | 0.21938 | mmol/g | 10.1007/s10450-020-00206-7 | 5.2 | 0.22 | 434 | NH4 | 58 | Fisher Scientific | powder form
ZSM-5(58) Zeolite | Carbon Dioxide | 273 | 0.235618 | bar | 0.235618 | mmol/g | 10.1007/s10450-020-00206-7 | 5.2 | 0.22 | 434 | NH4 | 58 | Fisher Scientific | powder form
ZSM-5(58) Zeolite | Carbon Dioxide | 273 | 0.25081 | bar | 0.25081 | mmol/g | 10.1007/s10450-020-00206-7 | 5.2 | 0.22 | 434 | NH4 | 58 | Fisher Scientific | powder form
ZSM-5(58) Zeolite | Carbon Dioxide | 273 | 0.259926 | bar | 0.259926 | mmol/g | 10.1007/s10450-020-00206-7 | 5.2 | 0.22 | 434 | NH4 | 58 | Fisher Scientific | powder form
ZSM-5(58) Zeolite | Carbon Dioxide | 273 | 0.294524 | bar | 0.294524 | mmol/g | 10.1007/s10450-020-00206-7 | 5.2 | 0.22 | 434 | NH4 | 58 | Fisher Scientific | powder form
ZSM-5(58) Zeolite | Carbon Dioxide | 273 | 0.345858 | bar | 0.345858 | mmol/g | 10.1007/s10450-020-00206-7 | 5.2 | 0.22 | 434 | NH4 | 58 | Fisher Scientific | powder form
ZSM-5(58) Zeolite | Carbon Dioxide | 273 | 0.381539 | bar | 0.381539 | mmol/g | 10.1007/s10450-020-00206-7 | 5.2 | 0.22 | 434 | NH4 | 58 | Fisher Scientific | powder form
ZSM-5(58) Zeolite | Carbon Dioxide | 273 | 0.436201 | bar | 0.436201 | mmol/g | 10.1007/s10450-020-00206-7 | 5.2 | 0.22 | 434 | NH4 | 58 | Fisher Scientific | powder form
ZSM-5(58) Zeolite | Carbon Dioxide | 273 | 0.472688 | bar | 0.472688 | mmol/g | 10.1007/s10450-020-00206-7 | 5.2 | 0.22 | 434 | NH4 | 58 | Fisher Scientific | powder form
ZSM-5(58) Zeolite | Carbon Dioxide | 273 | 0.51682 | bar | 0.51682 | mmol/g | 10.1007/s10450-020-00206-7 | 5.2 | 0.22 | 434 | NH4 | 58 | Fisher Scientific | powder form
ZSM-5(58) Zeolite | Carbon Dioxide | 273 | 0.570139 | bar | 0.570139 | mmol/g | 10.1007/s10450-020-00206-7 | 5.2 | 0.22 | 434 | NH4 | 58 | Fisher Scientific | powder form
ZSM-5(58) Zeolite | Carbon Dioxide | 273 | 0.62337 | bar | 0.62337 | mmol/g | 10.1007/s10450-020-00206-7 | 5.2 | 0.22 | 434 | NH4 | 58 | Fisher Scientific | powder form
ZSM-5(58) Zeolite | Carbon Dioxide | 273 | 0.675514 | bar | 0.675514 | mmol/g | 10.1007/s10450-020-00206-7 | 5.2 | 0.22 | 434 | NH4 | 58 | Fisher Scientific | powder form
ZSM-5(58) Zeolite | Carbon Dioxide | 273 | 0.738582 | bar | 0.738582 | mmol/g | 10.1007/s10450-020-00206-7 | 5.2 | 0.22 | 434 | NH4 | 58 | Fisher Scientific | powder form
ZSM-5(58) Zeolite | Carbon Dioxide | 273 | 0.81478 | bar | 0.81478 | mmol/g | 10.1007/s10450-020-00206-7 | 5.2 | 0.22 | 434 | NH4 | 58 | Fisher Scientific | powder form
ZSM-5(58) Zeolite | Carbon Dioxide | 273 | 0.906897 | bar | 0.906897 | mmol/g | 10.1007/s10450-020-00206-7 | 5.2 | 0.22 | 434 | NH4 | 58 | Fisher Scientific | powder form
ZSM-5(58) Zeolite | Carbon Dioxide | 273 | 0.965369 | bar | 0.965369 | mmol/g | 10.1007/s10450-020-00206-7 | 5.2 | 0.22 | 434 | NH4 | 58 | Fisher Scientific | powder form
ZSM-5(58) Zeolite | Carbon Dioxide | 273 | 1.90242 | bar | 1.90242 | mmol/g | 10.1007/s10450-020-00206-7 | 5.2 | 0.22 | 434 | NH4 | 58 | Fisher Scientific | powder form
ZSM-5(58) Zeolite | Carbon Dioxide | 273 | 2.84281 | bar | 2.84281 | mmol/g | 10.1007/s10450-020-00206-7 | 5.2 | 0.22 | 434 | NH4 | 58 | Fisher Scientific | powder form
ZSM-5(58) Zeolite | Carbon Dioxide | 273 | 3.81656 | bar | 3.81656 | mmol/g | 10.1007/s10450-020-00206-7 | 5.2 | 0.22 | 434 | NH4 | 58 | Fisher Scientific | powder form
ZSM-5(58) Zeolite | Carbon Dioxide | 273 | 4.72833 | bar | 4.72833 | mmol/g | 10.1007/s10450-020-00206-7 | 5.2 | 0.22 | 434 | NH4 | 58 | Fisher Scientific | powder form
ZSM-5(58) Zeolite | Carbon Dioxide | 273 | 6.69716 | bar | 6.69716 | mmol/g | 10.1007/s10450-020-00206-7 | 5.2 | 0.22 | 434 | NH4 | 58 | Fisher Scientific | powder form
ZSM-5(58) Zeolite | Carbon Dioxide | 273 | 8.67578 | bar | 8.67578 | mmol/g | 10.1007/s10450-020-00206-7 | 5.2 | 0.22 | 434 | NH4 | 58 | Fisher Scientific | powder form
ZSM-5(58) Zeolite | Carbon Dioxide | 273 | 10.5582 | bar | 10.5582 | mmol/g | 10.1007/s10450-020-00206-7 | 5.2 | 0.22 | 434 | NH4 | 58 | Fisher Scientific | powder form
ZSM-5(58) Zeolite | Carbon Dioxide | 273 | 12.3985 | bar | 12.3985 | mmol/g | 10.1007/s10450-020-00206-7 | 5.2 | 0.22 | 434 | NH4 | 58 | Fisher Scientific | powder form
ZSM-5(58) Zeolite | Carbon Dioxide | 273 | 14.0488 | bar | 14.0488 | mmol/g | 10.1007/s10450-020-00206-7 | 5.2 | 0.22 | 434 | NH4 | 58 | Fisher Scientific | powder form
ZSM-5(58) Zeolite | Carbon Dioxide | 273 | 16.3508 | bar | 16.3508 | mmol/g | 10.1007/s10450-020-00206-7 | 5.2 | 0.22 | 434 | NH4 | 58 | Fisher Scientific | powder form
ZSM-5(58) Zeolite | Carbon Dioxide | 273 | 19.5465 | bar | 19.5465 | mmol/g | 10.1007/s10450-020-00206-7 | 5.2 | 0.22 | 434 | NH4 | 58 | Fisher Scientific | powder form
ZSM-5(58) Zeolite | Carbon Dioxide | 293 | 3.4e-05 | bar | 3.4e-05 | mmol/g | 10.1007/s10450-020-00206-7 | 5.2 | 0.22 | 434 | NH4 | 58 | Fisher Scientific | powder form
ZSM-5(58) Zeolite | Carbon Dioxide | 293 | 6e-05 | bar | 6e-05 | mmol/g | 10.1007/s10450-020-00206-7 | 5.2 | 0.22 | 434 | NH4 | 58 | Fisher Scientific | powder form
ZSM-5(58) Zeolite | Carbon Dioxide | 293 | 7.9e-05 | bar | 7.9e-05 | mmol/g | 10.1007/s10450-020-00206-7 | 5.2 | 0.22 | 434 | NH4 | 58 | Fisher Scientific | powder form
ZSM-5(58) Zeolite | Carbon Dioxide | 293 | 0.000101 | bar | 0.000101 | mmol/g | 10.1007/s10450-020-00206-7 | 5.2 | 0.22 | 434 | NH4 | 58 | Fisher Scientific | powder form
ZSM-5(58) Zeolite | Carbon Dioxide | 293 | 0.000286 | bar | 0.000286 | mmol/g | 10.1007/s10450-020-00206-7 | 5.2 | 0.22 | 434 | NH4 | 58 | Fisher Scientific | powder form
ZSM-5(58) Zeolite | Carbon Dioxide | 293 | 0.000481 | bar | 0.000481 | mmol/g | 10.1007/s10450-020-00206-7 | 5.2 | 0.22 | 434 | NH4 | 58 | Fisher Scientific | powder form
ZSM-5(58) Zeolite | Carbon Dioxide | 293 | 0.000617 | bar | 0.000617 | mmol/g | 10.1007/s10450-020-00206-7 | 5.2 | 0.22 | 434 | NH4 | 58 | Fisher Scientific | powder form
ZSM-5(58) Zeolite | Carbon Dioxide | 293 | 0.000814 | bar | 0.000814 | mmol/g | 10.1007/s10450-020-00206-7 | 5.2 | 0.22 | 434 | NH4 | 58 | Fisher Scientific | powder form
ZSM-5(58) Zeolite | Carbon Dioxide | 293 | 0.002996 | bar | 0.002996 | mmol/g | 10.1007/s10450-020-00206-7 | 5.2 | 0.22 | 434 | NH4 | 58 | Fisher Scientific | powder form
ZSM-5(58) Zeolite | Carbon Dioxide | 293 | 0.004984 | bar | 0.004984 | mmol/g | 10.1007/s10450-020-00206-7 | 5.2 | 0.22 | 434 | NH4 | 58 | Fisher Scientific | powder form
ZSM-5(58) Zeolite | Carbon Dioxide | 293 | 0.007122 | bar | 0.007122 | mmol/g | 10.1007/s10450-020-00206-7 | 5.2 | 0.22 | 434 | NH4 | 58 | Fisher Scientific | powder form
ZSM-5(58) Zeolite | Carbon Dioxide | 293 | 0.008746 | bar | 0.008746 | mmol/g | 10.1007/s10450-020-00206-7 | 5.2 | 0.22 | 434 | NH4 | 58 | Fisher Scientific | powder form
ZSM-5(58) Zeolite | Carbon Dioxide | 293 | 0.010362 | bar | 0.010362 | mmol/g | 10.1007/s10450-020-00206-7 | 5.2 | 0.22 | 434 | NH4 | 58 | Fisher Scientific | powder form
ZSM-5(58) Zeolite | Carbon Dioxide | 293 | 0.021736 | bar | 0.021736 | mmol/g | 10.1007/s10450-020-00206-7 | 5.2 | 0.22 | 434 | NH4 | 58 | Fisher Scientific | powder form
ZSM-5(58) Zeolite | Carbon Dioxide | 293 | 0.028922 | bar | 0.028922 | mmol/g | 10.1007/s10450-020-00206-7 | 5.2 | 0.22 | 434 | NH4 | 58 | Fisher Scientific | powder form
ZSM-5(58) Zeolite | Carbon Dioxide | 293 | 0.038829 | bar | 0.038829 | mmol/g | 10.1007/s10450-020-00206-7 | 5.2 | 0.22 | 434 | NH4 | 58 | Fisher Scientific | powder form
ZSM-5(58) Zeolite | Carbon Dioxide | 293 | 0.048537 | bar | 0.048537 | mmol/g | 10.1007/s10450-020-00206-7 | 5.2 | 0.22 | 434 | NH4 | 58 | Fisher Scientific | powder form
ZSM-5(58) Zeolite | Carbon Dioxide | 293 | 0.060132 | bar | 0.060132 | mmol/g | 10.1007/s10450-020-00206-7 | 5.2 | 0.22 | 434 | NH4 | 58 | Fisher Scientific | powder form
ZSM-5(58) Zeolite | Carbon Dioxide | 293 | 0.068136 | bar | 0.068136 | mmol/g | 10.1007/s10450-020-00206-7 | 5.2 | 0.22 | 434 | NH4 | 58 | Fisher Scientific | powder form
ZSM-5(58) Zeolite | Carbon Dioxide | 293 | 0.080729 | bar | 0.080729 | mmol/g | 10.1007/s10450-020-00206-7 | 5.2 | 0.22 | 434 | NH4 | 58 | Fisher Scientific | powder form
ZSM-5(58) Zeolite | Carbon Dioxide | 293 | 0.089856 | bar | 0.089856 | mmol/g | 10.1007/s10450-020-00206-7 | 5.2 | 0.22 | 434 | NH4 | 58 | Fisher Scientific | powder form
ZSM-5(58) Zeolite | Carbon Dioxide | 293 | 0.099127 | bar | 0.099127 | mmol/g | 10.1007/s10450-020-00206-7 | 5.2 | 0.22 | 434 | NH4 | 58 | Fisher Scientific | powder form
ZSM-5(58) Zeolite | Carbon Dioxide | 293 | 0.115369 | bar | 0.115369 | mmol/g | 10.1007/s10450-020-00206-7 | 5.2 | 0.22 | 434 | NH4 | 58 | Fisher Scientific | powder form
ZSM-5(58) Zeolite | Carbon Dioxide | 293 | 0.128413 | bar | 0.128413 | mmol/g | 10.1007/s10450-020-00206-7 | 5.2 | 0.22 | 434 | NH4 | 58 | Fisher Scientific | powder form
ZSM-5(58) Zeolite | Carbon Dioxide | 293 | 0.15351 | bar | 0.15351 | mmol/g | 10.1007/s10450-020-00206-7 | 5.2 | 0.22 | 434 | NH4 | 58 | Fisher Scientific | powder form
ZSM-5(58) Zeolite | Carbon Dioxide | 293 | 0.164873 | bar | 0.164873 | mmol/g | 10.1007/s10450-020-00206-7 | 5.2 | 0.22 | 434 | NH4 | 58 | Fisher Scientific | powder form
ZSM-5(58) Zeolite | Carbon Dioxide | 293 | 0.178664 | bar | 0.178664 | mmol/g | 10.1007/s10450-020-00206-7 | 5.2 | 0.22 | 434 | NH4 | 58 | Fisher Scientific | powder form
ZSM-5(58) Zeolite | Carbon Dioxide | 293 | 0.195345 | bar | 0.195345 | mmol/g | 10.1007/s10450-020-00206-7 | 5.2 | 0.22 | 434 | NH4 | 58 | Fisher Scientific | powder form
ZSM-5(58) Zeolite | Carbon Dioxide | 293 | 0.223332 | bar | 0.223332 | mmol/g | 10.1007/s10450-020-00206-7 | 5.2 | 0.22 | 434 | NH4 | 58 | Fisher Scientific | powder form
ZSM-5(58) Zeolite | Carbon Dioxide | 293 | 0.248581 | bar | 0.248581 | mmol/g | 10.1007/s10450-020-00206-7 | 5.2 | 0.22 | 434 | NH4 | 58 | Fisher Scientific | powder form
ZSM-5(58) Zeolite | Carbon Dioxide | 293 | 0.262257 | bar | 0.262257 | mmol/g | 10.1007/s10450-020-00206-7 | 5.2 | 0.22 | 434 | NH4 | 58 | Fisher Scientific | powder form
ZSM-5(58) Zeolite | Carbon Dioxide | 293 | 0.274226 | bar | 0.274226 | mmol/g | 10.1007/s10450-020-00206-7 | 5.2 | 0.22 | 434 | NH4 | 58 | Fisher Scientific | powder form
ZSM-5(58) Zeolite | Carbon Dioxide | 293 | 0.294524 | bar | 0.294524 | mmol/g | 10.1007/s10450-020-00206-7 | 5.2 | 0.22 | 434 | NH4 | 58 | Fisher Scientific | powder form
ZSM-5(58) Zeolite | Carbon Dioxide | 293 | 0.342785 | bar | 0.342785 | mmol/g | 10.1007/s10450-020-00206-7 | 5.2 | 0.22 | 434 | NH4 | 58 | Fisher Scientific | powder form
ZSM-5(58) Zeolite | Carbon Dioxide | 293 | 0.398953 | bar | 0.398953 | mmol/g | 10.1007/s10450-020-00206-7 | 5.2 | 0.22 | 434 | NH4 | 58 | Fisher Scientific | powder form
ZSM-5(58) Zeolite | Carbon Dioxide | 293 | 0.452056 | bar | 0.452056 | mmol/g | 10.1007/s10450-020-00206-7 | 5.2 | 0.22 | 434 | NH4 | 58 | Fisher Scientific | powder form
ZSM-5(58) Zeolite | Carbon Dioxide | 293 | 0.555075 | bar | 0.555075 | mmol/g | 10.1007/s10450-020-00206-7 | 5.2 | 0.22 | 434 | NH4 | 58 | Fisher Scientific | powder form
ZSM-5(58) Zeolite | Carbon Dioxide | 293 | 0.836893 | bar | 0.836893 | mmol/g | 10.1007/s10450-020-00206-7 | 5.2 | 0.22 | 434 | NH4 | 58 | Fisher Scientific | powder form
ZSM-5(58) Zeolite | Carbon Dioxide | 293 | 0.982758 | bar | 0.982758 | mmol/g | 10.1007/s10450-020-00206-7 | 5.2 | 0.22 | 434 | NH4 | 58 | Fisher Scientific | powder form
ZSM-5(58) Zeolite | Carbon Dioxide | 293 | 1.95405 | bar | 1.95405 | mmol/g | 10.1007/s10450-020-00206-7 | 5.2 | 0.22 | 434 | NH4 | 58 | Fisher Scientific | powder form
ZSM-5(58) Zeolite | Carbon Dioxide | 293 | 2.91996 | bar | 2.91996 | mmol/g | 10.1007/s10450-020-00206-7 | 5.2 | 0.22 | 434 | NH4 | 58 | Fisher Scientific | powder form
ZSM-5(58) Zeolite | Carbon Dioxide | 293 | 3.8853 | bar | 3.8853 | mmol/g | 10.1007/s10450-020-00206-7 | 5.2 | 0.22 | 434 | NH4 | 58 | Fisher Scientific | powder form
ZSM-5(58) Zeolite | Carbon Dioxide | 293 | 4.94413 | bar | 4.94413 | mmol/g | 10.1007/s10450-020-00206-7 | 5.2 | 0.22 | 434 | NH4 | 58 | Fisher Scientific | powder form
ZSM-5(58) Zeolite | Carbon Dioxide | 293 | 6.94059 | bar | 6.94059 | mmol/g | 10.1007/s10450-020-00206-7 | 5.2 | 0.22 | 434 | NH4 | 58 | Fisher Scientific | powder form
ZSM-5(58) Zeolite | Carbon Dioxide | 293 | 8.91124 | bar | 8.91124 | mmol/g | 10.1007/s10450-020-00206-7 | 5.2 | 0.22 | 434 | NH4 | 58 | Fisher Scientific | powder form
ZSM-5(58) Zeolite | Carbon Dioxide | 293 | 10.7484 | bar | 10.7484 | mmol/g | 10.1007/s10450-020-00206-7 | 5.2 | 0.22 | 434 | NH4 | 58 | Fisher Scientific | powder form
ZSM-5(58) Zeolite | Carbon Dioxide | 293 | 12.6218 | bar | 12.6218 | mmol/g | 10.1007/s10450-020-00206-7 | 5.2 | 0.22 | 434 | NH4 | 58 | Fisher Scientific | powder form
ZSM-5(58) Zeolite | Carbon Dioxide | 293 | 14.8217 | bar | 14.8217 | mmol/g | 10.1007/s10450-020-00206-7 | 5.2 | 0.22 | 434 | NH4 | 58 | Fisher Scientific | powder form
ZSM-5(58) Zeolite | Carbon Dioxide | 293 | 16.9451 | bar | 16.9451 | mmol/g | 10.1007/s10450-020-00206-7 | 5.2 | 0.22 | 434 | NH4 | 58 | Fisher Scientific | powder form
ZSM-5(58) Zeolite | Carbon Dioxide | 293 | 19.7217 | bar | 19.7217 | mmol/g | 10.1007/s10450-020-00206-7 | 5.2 | 0.22 | 434 | NH4 | 58 | Fisher Scientific | powder form
ZSM-5(58) Zeolite | Carbon Dioxide | 343 | 0.000765 | bar | 0.000765 | mmol/g | 10.1007/s10450-020-00206-7 | 5.2 | 0.22 | 434 | NH4 | 58 | Fisher Scientific | powder form
ZSM-5(58) Zeolite | Carbon Dioxide | 343 | 0.000914 | bar | 0.000914 | mmol/g | 10.1007/s10450-020-00206-7 | 5.2 | 0.22 | 434 | NH4 | 58 | Fisher Scientific | powder form
ZSM-5(58) Zeolite | Carbon Dioxide | 343 | 0.001009 | bar | 0.001009 | mmol/g | 10.1007/s10450-020-00206-7 | 5.2 | 0.22 | 434 | NH4 | 58 | Fisher Scientific | powder form
ZSM-5(58) Zeolite | Carbon Dioxide | 343 | 0.021736 | bar | 0.021736 | mmol/g | 10.1007/s10450-020-00206-7 | 5.2 | 0.22 | 434 | NH4 | 58 | Fisher Scientific | powder form
ZSM-5(58) Zeolite | Carbon Dioxide | 343 | 0.029974 | bar | 0.029974 | mmol/g | 10.1007/s10450-020-00206-7 | 5.2 | 0.22 | 434 | NH4 | 58 | Fisher Scientific | powder form
ZSM-5(58) Zeolite | Carbon Dioxide | 343 | 0.039529 | bar | 0.039529 | mmol/g | 10.1007/s10450-020-00206-7 | 5.2 | 0.22 | 434 | NH4 | 58 | Fisher Scientific | powder form
ZSM-5(58) Zeolite | Carbon Dioxide | 343 | 0.049411 | bar | 0.049411 | mmol/g | 10.1007/s10450-020-00206-7 | 5.2 | 0.22 | 434 | NH4 | 58 | Fisher Scientific | powder form
ZSM-5(58) Zeolite | Carbon Dioxide | 343 | 0.058023 | bar | 0.058023 | mmol/g | 10.1007/s10450-020-00206-7 | 5.2 | 0.22 | 434 | NH4 | 58 | Fisher Scientific | powder form
ZSM-5(58) Zeolite | Carbon Dioxide | 343 | 0.066931 | bar | 0.066931 | mmol/g | 10.1007/s10450-020-00206-7 | 5.2 | 0.22 | 434 | NH4 | 58 | Fisher Scientific | powder form
ZSM-5(58) Zeolite | Carbon Dioxide | 343 | 0.075166 | bar | 0.075166 | mmol/g | 10.1007/s10450-020-00206-7 | 5.2 | 0.22 | 434 | NH4 | 58 | Fisher Scientific | powder form
ZSM-5(58) Zeolite | Carbon Dioxide | 343 | 0.080729 | bar | 0.080729 | mmol/g | 10.1007/s10450-020-00206-7 | 5.2 | 0.22 | 434 | NH4 | 58 | Fisher Scientific | powder form
ZSM-5(58) Zeolite | Carbon Dioxide | 343 | 0.092295 | bar | 0.092295 | mmol/g | 10.1007/s10450-020-00206-7 | 5.2 | 0.22 | 434 | NH4 | 58 | Fisher Scientific | powder form
ZSM-5(58) Zeolite | Carbon Dioxide | 343 | 0.099127 | bar | 0.099127 | mmol/g | 10.1007/s10450-020-00206-7 | 5.2 | 0.22 | 434 | NH4 | 58 | Fisher Scientific | powder form
ZSM-5(58) Zeolite | Carbon Dioxide | 343 | 0.108381 | bar | 0.108381 | mmol/g | 10.1007/s10450-020-00206-7 | 5.2 | 0.22 | 434 | NH4 | 58 | Fisher Scientific | powder form
ZSM-5(58) Zeolite | Carbon Dioxide | 343 | 0.1185 | bar | 0.1185 | mmol/g | 10.1007/s10450-020-00206-7 | 5.2 | 0.22 | 434 | NH4 | 58 | Fisher Scientific | powder form
ZSM-5(58) Zeolite | Carbon Dioxide | 343 | 0.127272 | bar | 0.127272 | mmol/g | 10.1007/s10450-020-00206-7 | 5.2 | 0.22 | 434 | NH4 | 58 | Fisher Scientific | powder form
ZSM-5(58) Zeolite | Carbon Dioxide | 343 | 0.142931 | bar | 0.142931 | mmol/g | 10.1007/s10450-020-00206-7 | 5.2 | 0.22 | 434 | NH4 | 58 | Fisher Scientific | powder form
ZSM-5(58) Zeolite | Carbon Dioxide | 343 | 0.160517 | bar | 0.160517 | mmol/g | 10.1007/s10450-020-00206-7 | 5.2 | 0.22 | 434 | NH4 | 58 | Fisher Scientific | powder form
ZSM-5(58) Zeolite | Carbon Dioxide | 343 | 0.178664 | bar | 0.178664 | mmol/g | 10.1007/s10450-020-00206-7 | 5.2 | 0.22 | 434 | NH4 | 58 | Fisher Scientific | powder form
ZSM-5(58) Zeolite | Carbon Dioxide | 343 | 0.202446 | bar | 0.202446 | mmol/g | 10.1007/s10450-020-00206-7 | 5.2 | 0.22 | 434 | NH4 | 58 | Fisher Scientific | powder form
ZSM-5(58) Zeolite | Carbon Dioxide | 343 | 0.223332 | bar | 0.223332 | mmol/g | 10.1007/s10450-020-00206-7 | 5.2 | 0.22 | 434 | NH4 | 58 | Fisher Scientific | powder form
ZSM-5(58) Zeolite | Carbon Dioxide | 343 | 0.242013 | bar | 0.242013 | mmol/g | 10.1007/s10450-020-00206-7 | 5.2 | 0.22 | 434 | NH4 | 58 | Fisher Scientific | powder form
ZSM-5(58) Zeolite | Carbon Dioxide | 343 | 0.262257 | bar | 0.262257 | mmol/g | 10.1007/s10450-020-00206-7 | 5.2 | 0.22 | 434 | NH4 | 58 | Fisher Scientific | powder form
ZSM-5(58) Zeolite | Carbon Dioxide | 343 | 0.286742 | bar | 0.286742 | mmol/g | 10.1007/s10450-020-00206-7 | 5.2 | 0.22 | 434 | NH4 | 58 | Fisher Scientific | powder form
ZSM-5(58) Zeolite | Carbon Dioxide | 343 | 0.324909 | bar | 0.324909 | mmol/g | 10.1007/s10450-020-00206-7 | 5.2 | 0.22 | 434 | NH4 | 58 | Fisher Scientific | powder form
ZSM-5(58) Zeolite | Carbon Dioxide | 343 | 0.371458 | bar | 0.371458 | mmol/g | 10.1007/s10450-020-00206-7 | 5.2 | 0.22 | 434 | NH4 | 58 | Fisher Scientific | powder form
ZSM-5(58) Zeolite | Carbon Dioxide | 343 | 0.40253 | bar | 0.40253 | mmol/g | 10.1007/s10450-020-00206-7 | 5.2 | 0.22 | 434 | NH4 | 58 | Fisher Scientific | powder form
ZSM-5(58) Zeolite | Carbon Dioxide | 343 | 0.428483 | bar | 0.428483 | mmol/g | 10.1007/s10450-020-00206-7 | 5.2 | 0.22 | 434 | NH4 | 58 | Fisher Scientific | powder form
ZSM-5(58) Zeolite | Carbon Dioxide | 343 | 0.468488 | bar | 0.468488 | mmol/g | 10.1007/s10450-020-00206-7 | 5.2 | 0.22 | 434 | NH4 | 58 | Fisher Scientific | powder form
ZSM-5(58) Zeolite | Carbon Dioxide | 343 | 0.503165 | bar | 0.503165 | mmol/g | 10.1007/s10450-020-00206-7 | 5.2 | 0.22 | 434 | NH4 | 58 | Fisher Scientific | powder form
ZSM-5(58) Zeolite | Carbon Dioxide | 343 | 0.530847 | bar | 0.530847 | mmol/g | 10.1007/s10450-020-00206-7 | 5.2 | 0.22 | 434 | NH4 | 58 | Fisher Scientific | powder form
ZSM-5(58) Zeolite | Carbon Dioxide | 343 | 0.570139 | bar | 0.570139 | mmol/g | 10.1007/s10450-020-00206-7 | 5.2 | 0.22 | 434 | NH4 | 58 | Fisher Scientific | powder form
ZSM-5(58) Zeolite | Carbon Dioxide | 343 | 0.628959 | bar | 0.628959 | mmol/g | 10.1007/s10450-020-00206-7 | 5.2 | 0.22 | 434 | NH4 | 58 | Fisher Scientific | powder form
ZSM-5(58) Zeolite | Carbon Dioxide | 343 | 0.663561 | bar | 0.663561 | mmol/g | 10.1007/s10450-020-00206-7 | 5.2 | 0.22 | 434 | NH4 | 58 | Fisher Scientific | powder form
ZSM-5(58) Zeolite | Carbon Dioxide | 343 | 0.719067 | bar | 0.719067 | mmol/g | 10.1007/s10450-020-00206-7 | 5.2 | 0.22 | 434 | NH4 | 58 | Fisher Scientific | powder form
ZSM-5(58) Zeolite | Carbon Dioxide | 343 | 0.786202 | bar | 0.786202 | mmol/g | 10.1007/s10450-020-00206-7 | 5.2 | 0.22 | 434 | NH4 | 58 | Fisher Scientific | powder form
ZSM-5(58) Zeolite | Carbon Dioxide | 343 | 0.836893 | bar | 0.836893 | mmol/g | 10.1007/s10450-020-00206-7 | 5.2 | 0.22 | 434 | NH4 | 58 | Fisher Scientific | powder form
ZSM-5(58) Zeolite | Carbon Dioxide | 343 | 0.890851 | bar | 0.890851 | mmol/g | 10.1007/s10450-020-00206-7 | 5.2 | 0.22 | 434 | NH4 | 58 | Fisher Scientific | powder form
ZSM-5(58) Zeolite | Carbon Dioxide | 343 | 0.923232 | bar | 0.923232 | mmol/g | 10.1007/s10450-020-00206-7 | 5.2 | 0.22 | 434 | NH4 | 58 | Fisher Scientific | powder form
ZSM-5(58) Zeolite | Carbon Dioxide | 343 | 0.956791 | bar | 0.956791 | mmol/g | 10.1007/s10450-020-00206-7 | 5.2 | 0.22 | 434 | NH4 | 58 | Fisher Scientific | powder form
ZSM-5(58) Zeolite | Carbon Dioxide | 343 | 1.00943 | bar | 1.00943 | mmol/g | 10.1007/s10450-020-00206-7 | 5.2 | 0.22 | 434 | NH4 | 58 | Fisher Scientific | powder form
ZSM-5(58) Zeolite | Carbon Dioxide | 343 | 1.95405 | bar | 1.95405 | mmol/g | 10.1007/s10450-020-00206-7 | 5.2 | 0.22 | 434 | NH4 | 58 | Fisher Scientific | powder form
ZSM-5(58) Zeolite | Carbon Dioxide | 343 | 2.94614 | bar | 2.94614 | mmol/g | 10.1007/s10450-020-00206-7 | 5.2 | 0.22 | 434 | NH4 | 58 | Fisher Scientific | powder form
ZSM-5(58) Zeolite | Carbon Dioxide | 343 | 3.92014 | bar | 3.92014 | mmol/g | 10.1007/s10450-020-00206-7 | 5.2 | 0.22 | 434 | NH4 | 58 | Fisher Scientific | powder form
ZSM-5(58) Zeolite | Carbon Dioxide | 343 | 4.98846 | bar | 4.98846 | mmol/g | 10.1007/s10450-020-00206-7 | 5.2 | 0.22 | 434 | NH4 | 58 | Fisher Scientific | powder form
ZSM-5(58) Zeolite | Carbon Dioxide | 343 | 7.00282 | bar | 7.00282 | mmol/g | 10.1007/s10450-020-00206-7 | 5.2 | 0.22 | 434 | NH4 | 58 | Fisher Scientific | powder form
ZSM-5(58) Zeolite | Carbon Dioxide | 343 | 8.99113 | bar | 8.99113 | mmol/g | 10.1007/s10450-020-00206-7 | 5.2 | 0.22 | 434 | NH4 | 58 | Fisher Scientific | powder form
ZSM-5(58) Zeolite | Carbon Dioxide | 343 | 10.7484 | bar | 10.7484 | mmol/g | 10.1007/s10450-020-00206-7 | 5.2 | 0.22 | 434 | NH4 | 58 | Fisher Scientific | powder form
ZSM-5(58) Zeolite | Carbon Dioxide | 343 | 12.735 | bar | 12.735 | mmol/g | 10.1007/s10450-020-00206-7 | 5.2 | 0.22 | 434 | NH4 | 58 | Fisher Scientific | powder form
ZSM-5(58) Zeolite | Carbon Dioxide | 343 | 14.8217 | bar | 14.8217 | mmol/g | 10.1007/s10450-020-00206-7 | 5.2 | 0.22 | 434 | NH4 | 58 | Fisher Scientific | powder form
ZSM-5(58) Zeolite | Carbon Dioxide | 343 | 16.6453 | bar | 16.6453 | mmol/g | 10.1007/s10450-020-00206-7 | 5.2 | 0.22 | 434 | NH4 | 58 | Fisher Scientific | powder form
ZSM-5(58) Zeolite | Carbon Dioxide | 343 | 20.077 | bar | 20.077 | mmol/g | 10.1007/s10450-020-00206-7 | 5.2 | 0.22 | 434 | NH4 | 58 | Fisher Scientific | powder form
ZSM-5(58) Zeolite | Carbon Dioxide | 363 | 0.002996 | bar | 0.002996 | mmol/g | 10.1007/s10450-020-00206-7 | 5.2 | 0.22 | 434 | NH4 | 58 | Fisher Scientific | powder form
ZSM-5(58) Zeolite | Carbon Dioxide | 363 | 0.005029 | bar | 0.005029 | mmol/g | 10.1007/s10450-020-00206-7 | 5.2 | 0.22 | 434 | NH4 | 58 | Fisher Scientific | powder form
ZSM-5(58) Zeolite | Carbon Dioxide | 363 | 0.007059 | bar | 0.007059 | mmol/g | 10.1007/s10450-020-00206-7 | 5.2 | 0.22 | 434 | NH4 | 58 | Fisher Scientific | powder form
ZSM-5(58) Zeolite | Carbon Dioxide | 363 | 0.009063 | bar | 0.009063 | mmol/g | 10.1007/s10450-020-00206-7 | 5.2 | 0.22 | 434 | NH4 | 58 | Fisher Scientific | powder form
ZSM-5(58) Zeolite | Carbon Dioxide | 363 | 0.01027 | bar | 0.01027 | mmol/g | 10.1007/s10450-020-00206-7 | 5.2 | 0.22 | 434 | NH4 | 58 | Fisher Scientific | powder form
ZSM-5(58) Zeolite | Carbon Dioxide | 363 | 0.019529 | bar | 0.019529 | mmol/g | 10.1007/s10450-020-00206-7 | 5.2 | 0.22 | 434 | NH4 | 58 | Fisher Scientific | powder form
ZSM-5(58) Zeolite | Carbon Dioxide | 363 | 0.029443 | bar | 0.029443 | mmol/g | 10.1007/s10450-020-00206-7 | 5.2 | 0.22 | 434 | NH4 | 58 | Fisher Scientific | powder form
ZSM-5(58) Zeolite | Carbon Dioxide | 363 | 0.039883 | bar | 0.039883 | mmol/g | 10.1007/s10450-020-00206-7 | 5.2 | 0.22 | 434 | NH4 | 58 | Fisher Scientific | powder form
ZSM-5(58) Zeolite | Carbon Dioxide | 363 | 0.048972 | bar | 0.048972 | mmol/g | 10.1007/s10450-020-00206-7 | 5.2 | 0.22 | 434 | NH4 | 58 | Fisher Scientific | powder form
ZSM-5(58) Zeolite | Carbon Dioxide | 363 | 0.059068 | bar | 0.059068 | mmol/g | 10.1007/s10450-020-00206-7 | 5.2 | 0.22 | 434 | NH4 | 58 | Fisher Scientific | powder form
ZSM-5(58) Zeolite | Carbon Dioxide | 363 | 0.069985 | bar | 0.069985 | mmol/g | 10.1007/s10450-020-00206-7 | 5.2 | 0.22 | 434 | NH4 | 58 | Fisher Scientific | powder form
ZSM-5(58) Zeolite | Carbon Dioxide | 363 | 0.080012 | bar | 0.080012 | mmol/g | 10.1007/s10450-020-00206-7 | 5.2 | 0.22 | 434 | NH4 | 58 | Fisher Scientific | powder form
ZSM-5(58) Zeolite | Carbon Dioxide | 363 | 0.088266 | bar | 0.088266 | mmol/g | 10.1007/s10450-020-00206-7 | 5.2 | 0.22 | 434 | NH4 | 58 | Fisher Scientific | powder form
ZSM-5(58) Zeolite | Carbon Dioxide | 363 | 0.096507 | bar | 0.096507 | mmol/g | 10.1007/s10450-020-00206-7 | 5.2 | 0.22 | 434 | NH4 | 58 | Fisher Scientific | powder form
ZSM-5(58) Zeolite | Carbon Dioxide | 363 | 0.106464 | bar | 0.106464 | mmol/g | 10.1007/s10450-020-00206-7 | 5.2 | 0.22 | 434 | NH4 | 58 | Fisher Scientific | powder form
ZSM-5(58) Zeolite | Carbon Dioxide | 363 | 0.119563 | bar | 0.119563 | mmol/g | 10.1007/s10450-020-00206-7 | 5.2 | 0.22 | 434 | NH4 | 58 | Fisher Scientific | powder form
ZSM-5(58) Zeolite | Carbon Dioxide | 363 | 0.130726 | bar | 0.130726 | mmol/g | 10.1007/s10450-020-00206-7 | 5.2 | 0.22 | 434 | NH4 | 58 | Fisher Scientific | powder form
ZSM-5(58) Zeolite | Carbon Dioxide | 363 | 0.142931 | bar | 0.142931 | mmol/g | 10.1007/s10450-020-00206-7 | 5.2 | 0.22 | 434 | NH4 | 58 | Fisher Scientific | powder form
ZSM-5(58) Zeolite | Carbon Dioxide | 363 | 0.157677 | bar | 0.157677 | mmol/g | 10.1007/s10450-020-00206-7 | 5.2 | 0.22 | 434 | NH4 | 58 | Fisher Scientific | powder form
ZSM-5(58) Zeolite | Carbon Dioxide | 363 | 0.170866 | bar | 0.170866 | mmol/g | 10.1007/s10450-020-00206-7 | 5.2 | 0.22 | 434 | NH4 | 58 | Fisher Scientific | powder form
ZSM-5(58) Zeolite | Carbon Dioxide | 363 | 0.190184 | bar | 0.190184 | mmol/g | 10.1007/s10450-020-00206-7 | 5.2 | 0.22 | 434 | NH4 | 58 | Fisher Scientific | powder form
ZSM-5(58) Zeolite | Carbon Dioxide | 363 | 0.211686 | bar | 0.211686 | mmol/g | 10.1007/s10450-020-00206-7 | 5.2 | 0.22 | 434 | NH4 | 58 | Fisher Scientific | powder form
ZSM-5(58) Zeolite | Carbon Dioxide | 363 | 0.229393 | bar | 0.229393 | mmol/g | 10.1007/s10450-020-00206-7 | 5.2 | 0.22 | 434 | NH4 | 58 | Fisher Scientific | powder form
ZSM-5(58) Zeolite | Carbon Dioxide | 363 | 0.257617 | bar | 0.257617 | mmol/g | 10.1007/s10450-020-00206-7 | 5.2 | 0.22 | 434 | NH4 | 58 | Fisher Scientific | powder form
ZSM-5(58) Zeolite | Carbon Dioxide | 363 | 0.284194 | bar | 0.284194 | mmol/g | 10.1007/s10450-020-00206-7 | 5.2 | 0.22 | 434 | NH4 | 58 | Fisher Scientific | powder form
ZSM-5(58) Zeolite | Carbon Dioxide | 363 | 0.324909 | bar | 0.324909 | mmol/g | 10.1007/s10450-020-00206-7 | 5.2 | 0.22 | 434 | NH4 | 58 | Fisher Scientific | powder form
ZSM-5(58) Zeolite | Carbon Dioxide | 363 | 0.368157 | bar | 0.368157 | mmol/g | 10.1007/s10450-020-00206-7 | 5.2 | 0.22 | 434 | NH4 | 58 | Fisher Scientific | powder form
ZSM-5(58) Zeolite | Carbon Dioxide | 363 | 0.413454 | bar | 0.413454 | mmol/g | 10.1007/s10450-020-00206-7 | 5.2 | 0.22 | 434 | NH4 | 58 | Fisher Scientific | powder form
ZSM-5(58) Zeolite | Carbon Dioxide | 363 | 0.460199 | bar | 0.460199 | mmol/g | 10.1007/s10450-020-00206-7 | 5.2 | 0.22 | 434 | NH4 | 58 | Fisher Scientific | powder form
ZSM-5(58) Zeolite | Carbon Dioxide | 363 | 0.51682 | bar | 0.51682 | mmol/g | 10.1007/s10450-020-00206-7 | 5.2 | 0.22 | 434 | NH4 | 58 | Fisher Scientific | powder form
ZSM-5(58) Zeolite | Carbon Dioxide | 363 | 0.570139 | bar | 0.570139 | mmol/g | 10.1007/s10450-020-00206-7 | 5.2 | 0.22 | 434 | NH4 | 58 | Fisher Scientific | powder form
ZSM-5(58) Zeolite | Carbon Dioxide | 363 | 0.62337 | bar | 0.62337 | mmol/g | 10.1007/s10450-020-00206-7 | 5.2 | 0.22 | 434 | NH4 | 58 | Fisher Scientific | powder form
ZSM-5(58) Zeolite | Carbon Dioxide | 363 | 0.693847 | bar | 0.693847 | mmol/g | 10.1007/s10450-020-00206-7 | 5.2 | 0.22 | 434 | NH4 | 58 | Fisher Scientific | powder form
ZSM-5(58) Zeolite | Carbon Dioxide | 363 | 0.745204 | bar | 0.745204 | mmol/g | 10.1007/s10450-020-00206-7 | 5.2 | 0.22 | 434 | NH4 | 58 | Fisher Scientific | powder form
ZSM-5(58) Zeolite | Carbon Dioxide | 363 | 0.786202 | bar | 0.786202 | mmol/g | 10.1007/s10450-020-00206-7 | 5.2 | 0.22 | 434 | NH4 | 58 | Fisher Scientific | powder form
ZSM-5(58) Zeolite | Carbon Dioxide | 363 | 0.867313 | bar | 0.867313 | mmol/g | 10.1007/s10450-020-00206-7 | 5.2 | 0.22 | 434 | NH4 | 58 | Fisher Scientific | powder form
ZSM-5(58) Zeolite | Carbon Dioxide | 363 | 0.923232 | bar | 0.923232 | mmol/g | 10.1007/s10450-020-00206-7 | 5.2 | 0.22 | 434 | NH4 | 58 | Fisher Scientific | powder form
ZSM-5(58) Zeolite | Carbon Dioxide | 363 | 0.956791 | bar | 0.956791 | mmol/g | 10.1007/s10450-020-00206-7 | 5.2 | 0.22 | 434 | NH4 | 58 | Fisher Scientific | powder form
ZSM-5(58) Zeolite | Carbon Dioxide | 363 | 0.982758 | bar | 0.982758 | mmol/g | 10.1007/s10450-020-00206-7 | 5.2 | 0.22 | 434 | NH4 | 58 | Fisher Scientific | powder form
ZSM-5(58) Zeolite | Carbon Dioxide | 363 | 1.95405 | bar | 1.95405 | mmol/g | 10.1007/s10450-020-00206-7 | 5.2 | 0.22 | 434 | NH4 | 58 | Fisher Scientific | powder form
ZSM-5(58) Zeolite | Carbon Dioxide | 363 | 2.91996 | bar | 2.91996 | mmol/g | 10.1007/s10450-020-00206-7 | 5.2 | 0.22 | 434 | NH4 | 58 | Fisher Scientific | powder form
ZSM-5(58) Zeolite | Carbon Dioxide | 363 | 3.92014 | bar | 3.92014 | mmol/g | 10.1007/s10450-020-00206-7 | 5.2 | 0.22 | 434 | NH4 | 58 | Fisher Scientific | powder form
ZSM-5(58) Zeolite | Carbon Dioxide | 363 | 4.9002 | bar | 4.9002 | mmol/g | 10.1007/s10450-020-00206-7 | 5.2 | 0.22 | 434 | NH4 | 58 | Fisher Scientific | powder form
ZSM-5(58) Zeolite | Carbon Dioxide | 363 | 6.81779 | bar | 6.81779 | mmol/g | 10.1007/s10450-020-00206-7 | 5.2 | 0.22 | 434 | NH4 | 58 | Fisher Scientific | powder form
ZSM-5(58) Zeolite | Carbon Dioxide | 363 | 8.67578 | bar | 8.67578 | mmol/g | 10.1007/s10450-020-00206-7 | 5.2 | 0.22 | 434 | NH4 | 58 | Fisher Scientific | powder form
ZSM-5(58) Zeolite | Carbon Dioxide | 363 | 10.5582 | bar | 10.5582 | mmol/g | 10.1007/s10450-020-00206-7 | 5.2 | 0.22 | 434 | NH4 | 58 | Fisher Scientific | powder form
ZSM-5(58) Zeolite | Carbon Dioxide | 363 | 12.5096 | bar | 12.5096 | mmol/g | 10.1007/s10450-020-00206-7 | 5.2 | 0.22 | 434 | NH4 | 58 | Fisher Scientific | powder form
ZSM-5(58) Zeolite | Carbon Dioxide | 363 | 15.0887 | bar | 15.0887 | mmol/g | 10.1007/s10450-020-00206-7 | 5.2 | 0.22 | 434 | NH4 | 58 | Fisher Scientific | powder form
ZSM-5(58) Zeolite | Carbon Dioxide | 363 | 16.9451 | bar | 16.9451 | mmol/g | 10.1007/s10450-020-00206-7 | 5.2 | 0.22 | 434 | NH4 | 58 | Fisher Scientific | powder form
ZSM-5(58) Zeolite | Carbon Dioxide | 363 | 19.5465 | bar | 19.5465 | mmol/g | 10.1007/s10450-020-00206-7 | 5.2 | 0.22 | 434 | NH4 | 58 | Fisher Scientific | powder form
ZSM-5(295) Zeolite | Carbon Dioxide | 273 | 0.001025 | bar | 0.001025 | mmol/g | 10.1007/s10450-020-00206-7 | 5.2 | 0.21 | 435 | NH4 | 295 | Fisher Scientific | powder form
ZSM-5(295) Zeolite | Carbon Dioxide | 273 | 0.003058 | bar | 0.003058 | mmol/g | 10.1007/s10450-020-00206-7 | 5.2 | 0.21 | 435 | NH4 | 295 | Fisher Scientific | powder form
ZSM-5(295) Zeolite | Carbon Dioxide | 273 | 0.005045 | bar | 0.005045 | mmol/g | 10.1007/s10450-020-00206-7 | 5.2 | 0.21 | 435 | NH4 | 295 | Fisher Scientific | powder form
ZSM-5(295) Zeolite | Carbon Dioxide | 273 | 0.007223 | bar | 0.007223 | mmol/g | 10.1007/s10450-020-00206-7 | 5.2 | 0.21 | 435 | NH4 | 295 | Fisher Scientific | powder form
ZSM-5(295) Zeolite | Carbon Dioxide | 273 | 0.009277 | bar | 0.009277 | mmol/g | 10.1007/s10450-020-00206-7 | 5.2 | 0.21 | 435 | NH4 | 295 | Fisher Scientific | powder form
ZSM-5(295) Zeolite | Carbon Dioxide | 273 | 0.010168 | bar | 0.010168 | mmol/g | 10.1007/s10450-020-00206-7 | 5.2 | 0.21 | 435 | NH4 | 295 | Fisher Scientific | powder form
ZSM-5(295) Zeolite | Carbon Dioxide | 273 | 0.021012 | bar | 0.021012 | mmol/g | 10.1007/s10450-020-00206-7 | 5.2 | 0.21 | 435 | NH4 | 295 | Fisher Scientific | powder form
ZSM-5(295) Zeolite | Carbon Dioxide | 273 | 0.02885 | bar | 0.02885 | mmol/g | 10.1007/s10450-020-00206-7 | 5.2 | 0.21 | 435 | NH4 | 295 | Fisher Scientific | powder form
ZSM-5(295) Zeolite | Carbon Dioxide | 273 | 0.039944 | bar | 0.039944 | mmol/g | 10.1007/s10450-020-00206-7 | 5.2 | 0.21 | 435 | NH4 | 295 | Fisher Scientific | powder form
ZSM-5(295) Zeolite | Carbon Dioxide | 273 | 0.049619 | bar | 0.049619 | mmol/g | 10.1007/s10450-020-00206-7 | 5.2 | 0.21 | 435 | NH4 | 295 | Fisher Scientific | powder form
ZSM-5(295) Zeolite | Carbon Dioxide | 273 | 0.060115 | bar | 0.060115 | mmol/g | 10.1007/s10450-020-00206-7 | 5.2 | 0.21 | 435 | NH4 | 295 | Fisher Scientific | powder form
ZSM-5(295) Zeolite | Carbon Dioxide | 273 | 0.0687 | bar | 0.0687 | mmol/g | 10.1007/s10450-020-00206-7 | 5.2 | 0.21 | 435 | NH4 | 295 | Fisher Scientific | powder form
ZSM-5(295) Zeolite | Carbon Dioxide | 273 | 0.079831 | bar | 0.079831 | mmol/g | 10.1007/s10450-020-00206-7 | 5.2 | 0.21 | 435 | NH4 | 295 | Fisher Scientific | powder form
ZSM-5(295) Zeolite | Carbon Dioxide | 273 | 0.090474 | bar | 0.090474 | mmol/g | 10.1007/s10450-020-00206-7 | 5.2 | 0.21 | 435 | NH4 | 295 | Fisher Scientific | powder form
ZSM-5(295) Zeolite | Carbon Dioxide | 273 | 0.1 | bar | 0.1 | mmol/g | 10.1007/s10450-020-00206-7 | 5.2 | 0.21 | 435 | NH4 | 295 | Fisher Scientific | powder form
ZSM-5(295) Zeolite | Carbon Dioxide | 273 | 0.116203 | bar | 0.116203 | mmol/g | 10.1007/s10450-020-00206-7 | 5.2 | 0.21 | 435 | NH4 | 295 | Fisher Scientific | powder form
ZSM-5(295) Zeolite | Carbon Dioxide | 273 | 0.1306 | bar | 0.1306 | mmol/g | 10.1007/s10450-020-00206-7 | 5.2 | 0.21 | 435 | NH4 | 295 | Fisher Scientific | powder form
ZSM-5(295) Zeolite | Carbon Dioxide | 273 | 0.1505 | bar | 0.1505 | mmol/g | 10.1007/s10450-020-00206-7 | 5.2 | 0.21 | 435 | NH4 | 295 | Fisher Scientific | powder form
ZSM-5(295) Zeolite | Carbon Dioxide | 273 | 0.16774 | bar | 0.16774 | mmol/g | 10.1007/s10450-020-00206-7 | 5.2 | 0.21 | 435 | NH4 | 295 | Fisher Scientific | powder form
ZSM-5(295) Zeolite | Carbon Dioxide | 273 | 0.179318 | bar | 0.179318 | mmol/g | 10.1007/s10450-020-00206-7 | 5.2 | 0.21 | 435 | NH4 | 295 | Fisher Scientific | powder form
ZSM-5(295) Zeolite | Carbon Dioxide | 273 | 0.203222 | bar | 0.203222 | mmol/g | 10.1007/s10450-020-00206-7 | 5.2 | 0.21 | 435 | NH4 | 295 | Fisher Scientific | powder form
ZSM-5(295) Zeolite | Carbon Dioxide | 273 | 0.213654 | bar | 0.213654 | mmol/g | 10.1007/s10450-020-00206-7 | 5.2 | 0.21 | 435 | NH4 | 295 | Fisher Scientific | powder form
ZSM-5(295) Zeolite | Carbon Dioxide | 273 | 0.230313 | bar | 0.230313 | mmol/g | 10.1007/s10450-020-00206-7 | 5.2 | 0.21 | 435 | NH4 | 295 | Fisher Scientific | powder form
ZSM-5(295) Zeolite | Carbon Dioxide | 273 | 0.254564 | bar | 0.254564 | mmol/g | 10.1007/s10450-020-00206-7 | 5.2 | 0.21 | 435 | NH4 | 295 | Fisher Scientific | powder form
ZSM-5(295) Zeolite | Carbon Dioxide | 273 | 0.261016 | bar | 0.261016 | mmol/g | 10.1007/s10450-020-00206-7 | 5.2 | 0.21 | 435 | NH4 | 295 | Fisher Scientific | powder form
ZSM-5(295) Zeolite | Carbon Dioxide | 273 | 0.279031 | bar | 0.279031 | mmol/g | 10.1007/s10450-020-00206-7 | 5.2 | 0.21 | 435 | NH4 | 295 | Fisher Scientific | powder form
ZSM-5(295) Zeolite | Carbon Dioxide | 273 | 0.305849 | bar | 0.305849 | mmol/g | 10.1007/s10450-020-00206-7 | 5.2 | 0.21 | 435 | NH4 | 295 | Fisher Scientific | powder form
ZSM-5(295) Zeolite | Carbon Dioxide | 273 | 0.352453 | bar | 0.352453 | mmol/g | 10.1007/s10450-020-00206-7 | 5.2 | 0.21 | 435 | NH4 | 295 | Fisher Scientific | powder form
ZSM-5(295) Zeolite | Carbon Dioxide | 273 | 0.396119 | bar | 0.396119 | mmol/g | 10.1007/s10450-020-00206-7 | 5.2 | 0.21 | 435 | NH4 | 295 | Fisher Scientific | powder form
ZSM-5(295) Zeolite | Carbon Dioxide | 273 | 0.452686 | bar | 0.452686 | mmol/g | 10.1007/s10450-020-00206-7 | 5.2 | 0.21 | 435 | NH4 | 295 | Fisher Scientific | powder form
ZSM-5(295) Zeolite | Carbon Dioxide | 273 | 0.500352 | bar | 0.500352 | mmol/g | 10.1007/s10450-020-00206-7 | 5.2 | 0.21 | 435 | NH4 | 295 | Fisher Scientific | powder form
ZSM-5(295) Zeolite | Carbon Dioxide | 273 | 0.553036 | bar | 0.553036 | mmol/g | 10.1007/s10450-020-00206-7 | 5.2 | 0.21 | 435 | NH4 | 295 | Fisher Scientific | powder form
ZSM-5(295) Zeolite | Carbon Dioxide | 273 | 0.601154 | bar | 0.601154 | mmol/g | 10.1007/s10450-020-00206-7 | 5.2 | 0.21 | 435 | NH4 | 295 | Fisher Scientific | powder form
ZSM-5(295) Zeolite | Carbon Dioxide | 273 | 0.637306 | bar | 0.637306 | mmol/g | 10.1007/s10450-020-00206-7 | 5.2 | 0.21 | 435 | NH4 | 295 | Fisher Scientific | powder form
ZSM-5(295) Zeolite | Carbon Dioxide | 273 | 0.692755 | bar | 0.692755 | mmol/g | 10.1007/s10450-020-00206-7 | 5.2 | 0.21 | 435 | NH4 | 295 | Fisher Scientific | powder form
ZSM-5(295) Zeolite | Carbon Dioxide | 273 | 0.746773 | bar | 0.746773 | mmol/g | 10.1007/s10450-020-00206-7 | 5.2 | 0.21 | 435 | NH4 | 295 | Fisher Scientific | powder form
ZSM-5(295) Zeolite | Carbon Dioxide | 273 | 0.791682 | bar | 0.791682 | mmol/g | 10.1007/s10450-020-00206-7 | 5.2 | 0.21 | 435 | NH4 | 295 | Fisher Scientific | powder form
ZSM-5(295) Zeolite | Carbon Dioxide | 273 | 0.818547 | bar | 0.818547 | mmol/g | 10.1007/s10450-020-00206-7 | 5.2 | 0.21 | 435 | NH4 | 295 | Fisher Scientific | powder form
ZSM-5(295) Zeolite | Carbon Dioxide | 273 | 0.853413 | bar | 0.853413 | mmol/g | 10.1007/s10450-020-00206-7 | 5.2 | 0.21 | 435 | NH4 | 295 | Fisher Scientific | powder form
ZSM-5(295) Zeolite | Carbon Dioxide | 273 | 0.889765 | bar | 0.889765 | mmol/g | 10.1007/s10450-020-00206-7 | 5.2 | 0.21 | 435 | NH4 | 295 | Fisher Scientific | powder form
ZSM-5(295) Zeolite | Carbon Dioxide | 273 | 0.935437 | bar | 0.935437 | mmol/g | 10.1007/s10450-020-00206-7 | 5.2 | 0.21 | 435 | NH4 | 295 | Fisher Scientific | powder form
ZSM-5(295) Zeolite | Carbon Dioxide | 273 | 0.991692 | bar | 0.991692 | mmol/g | 10.1007/s10450-020-00206-7 | 5.2 | 0.21 | 435 | NH4 | 295 | Fisher Scientific | powder form
ZSM-5(295) Zeolite | Carbon Dioxide | 273 | 1.98199 | bar | 1.98199 | mmol/g | 10.1007/s10450-020-00206-7 | 5.2 | 0.21 | 435 | NH4 | 295 | Fisher Scientific | powder form
ZSM-5(295) Zeolite | Carbon Dioxide | 273 | 2.98289 | bar | 2.98289 | mmol/g | 10.1007/s10450-020-00206-7 | 5.2 | 0.21 | 435 | NH4 | 295 | Fisher Scientific | powder form
ZSM-5(295) Zeolite | Carbon Dioxide | 273 | 3.89565 | bar | 3.89565 | mmol/g | 10.1007/s10450-020-00206-7 | 5.2 | 0.21 | 435 | NH4 | 295 | Fisher Scientific | powder form
ZSM-5(295) Zeolite | Carbon Dioxide | 273 | 4.92072 | bar | 4.92072 | mmol/g | 10.1007/s10450-020-00206-7 | 5.2 | 0.21 | 435 | NH4 | 295 | Fisher Scientific | powder form
ZSM-5(295) Zeolite | Carbon Dioxide | 273 | 6.92755 | bar | 6.92755 | mmol/g | 10.1007/s10450-020-00206-7 | 5.2 | 0.21 | 435 | NH4 | 295 | Fisher Scientific | powder form
ZSM-5(295) Zeolite | Carbon Dioxide | 273 | 8.89765 | bar | 8.89765 | mmol/g | 10.1007/s10450-020-00206-7 | 5.2 | 0.21 | 435 | NH4 | 295 | Fisher Scientific | powder form
ZSM-5(295) Zeolite | Carbon Dioxide | 273 | 10.9611 | bar | 10.9611 | mmol/g | 10.1007/s10450-020-00206-7 | 5.2 | 0.21 | 435 | NH4 | 295 | Fisher Scientific | powder form
ZSM-5(295) Zeolite | Carbon Dioxide | 273 | 12.9515 | bar | 12.9515 | mmol/g | 10.1007/s10450-020-00206-7 | 5.2 | 0.21 | 435 | NH4 | 295 | Fisher Scientific | powder form
ZSM-5(295) Zeolite | Carbon Dioxide | 273 | 14.801 | bar | 14.801 | mmol/g | 10.1007/s10450-020-00206-7 | 5.2 | 0.21 | 435 | NH4 | 295 | Fisher Scientific | powder form
ZSM-5(295) Zeolite | Carbon Dioxide | 273 | 16.9146 | bar | 16.9146 | mmol/g | 10.1007/s10450-020-00206-7 | 5.2 | 0.21 | 435 | NH4 | 295 | Fisher Scientific | powder form
ZSM-5(295) Zeolite | Carbon Dioxide | 273 | 19.9859 | bar | 19.9859 | mmol/g | 10.1007/s10450-020-00206-7 | 5.2 | 0.21 | 435 | NH4 | 295 | Fisher Scientific | powder form
Zeolite 5A | Carbon Dioxide | 253 | 4e-06 | bar | 4e-06 | mmol/g | 10.1007/s10450-020-00206-7 | 8 | 0.35 | 641 | Ca | 1 | Fisher Scientific | powder form
Zeolite 5A | Carbon Dioxide | 253 | 6e-06 | bar | 6e-06 | mmol/g | 10.1007/s10450-020-00206-7 | 8 | 0.35 | 641 | Ca | 1 | Fisher Scientific | powder form
Zeolite 5A | Carbon Dioxide | 253 | 8e-06 | bar | 8e-06 | mmol/g | 10.1007/s10450-020-00206-7 | 8 | 0.35 | 641 | Ca | 1 | Fisher Scientific | powder form
Zeolite 5A | Carbon Dioxide | 253 | 9e-06 | bar | 9e-06 | mmol/g | 10.1007/s10450-020-00206-7 | 8 | 0.35 | 641 | Ca | 1 | Fisher Scientific | powder form
Zeolite 5A | Carbon Dioxide | 253 | 2.7e-05 | bar | 2.7e-05 | mmol/g | 10.1007/s10450-020-00206-7 | 8 | 0.35 | 641 | Ca | 1 | Fisher Scientific | powder form
Zeolite 5A | Carbon Dioxide | 253 | 4.9e-05 | bar | 4.9e-05 | mmol/g | 10.1007/s10450-020-00206-7 | 8 | 0.35 | 641 | Ca | 1 | Fisher Scientific | powder form
Zeolite 5A | Carbon Dioxide | 253 | 7e-05 | bar | 7e-05 | mmol/g | 10.1007/s10450-020-00206-7 | 8 | 0.35 | 641 | Ca | 1 | Fisher Scientific | powder form
Zeolite 5A | Carbon Dioxide | 253 | 8.7e-05 | bar | 8.7e-05 | mmol/g | 10.1007/s10450-020-00206-7 | 8 | 0.35 | 641 | Ca | 1 | Fisher Scientific | powder form
Zeolite 5A | Carbon Dioxide | 253 | 0.000199 | bar | 0.000199 | mmol/g | 10.1007/s10450-020-00206-7 | 8 | 0.35 | 641 | Ca | 1 | Fisher Scientific | powder form
Zeolite 5A | Carbon Dioxide | 253 | 0.000398 | bar | 0.000398 | mmol/g | 10.1007/s10450-020-00206-7 | 8 | 0.35 | 641 | Ca | 1 | Fisher Scientific | powder form
Zeolite 5A | Carbon Dioxide | 253 | 0.000605 | bar | 0.000605 | mmol/g | 10.1007/s10450-020-00206-7 | 8 | 0.35 | 641 | Ca | 1 | Fisher Scientific | powder form
Zeolite 5A | Carbon Dioxide | 253 | 0.000789 | bar | 0.000789 | mmol/g | 10.1007/s10450-020-00206-7 | 8 | 0.35 | 641 | Ca | 1 | Fisher Scientific | powder form
Zeolite 5A | Carbon Dioxide | 253 | 0.000991 | bar | 0.000991 | mmol/g | 10.1007/s10450-020-00206-7 | 8 | 0.35 | 641 | Ca | 1 | Fisher Scientific | powder form
Zeolite 5A | Carbon Dioxide | 253 | 0.003066 | bar | 0.003066 | mmol/g | 10.1007/s10450-020-00206-7 | 8 | 0.35 | 641 | Ca | 1 | Fisher Scientific | powder form
Zeolite 5A | Carbon Dioxide | 253 | 0.005022 | bar | 0.005022 | mmol/g | 10.1007/s10450-020-00206-7 | 8 | 0.35 | 641 | Ca | 1 | Fisher Scientific | powder form
Zeolite 5A | Carbon Dioxide | 253 | 0.007001 | bar | 0.007001 | mmol/g | 10.1007/s10450-020-00206-7 | 8 | 0.35 | 641 | Ca | 1 | Fisher Scientific | powder form
Zeolite 5A | Carbon Dioxide | 253 | 0.009132 | bar | 0.009132 | mmol/g | 10.1007/s10450-020-00206-7 | 8 | 0.35 | 641 | Ca | 1 | Fisher Scientific | powder form
Zeolite 5A | Carbon Dioxide | 253 | 0.010041 | bar | 0.010041 | mmol/g | 10.1007/s10450-020-00206-7 | 8 | 0.35 | 641 | Ca | 1 | Fisher Scientific | powder form
Zeolite 5A | Carbon Dioxide | 253 | 0.019698 | bar | 0.019698 | mmol/g | 10.1007/s10450-020-00206-7 | 8 | 0.35 | 641 | Ca | 1 | Fisher Scientific | powder form
Zeolite 5A | Carbon Dioxide | 253 | 0.028521 | bar | 0.028521 | mmol/g | 10.1007/s10450-020-00206-7 | 8 | 0.35 | 641 | Ca | 1 | Fisher Scientific | powder form
Zeolite 5A | Carbon Dioxide | 253 | 0.040521 | bar | 0.040521 | mmol/g | 10.1007/s10450-020-00206-7 | 8 | 0.35 | 641 | Ca | 1 | Fisher Scientific | powder form
Zeolite 5A | Carbon Dioxide | 253 | 0.049929 | bar | 0.049929 | mmol/g | 10.1007/s10450-020-00206-7 | 8 | 0.35 | 641 | Ca | 1 | Fisher Scientific | powder form
Zeolite 5A | Carbon Dioxide | 253 | 0.059231 | bar | 0.059231 | mmol/g | 10.1007/s10450-020-00206-7 | 8 | 0.35 | 641 | Ca | 1 | Fisher Scientific | powder form
Zeolite 5A | Carbon Dioxide | 253 | 0.068944 | bar | 0.068944 | mmol/g | 10.1007/s10450-020-00206-7 | 8 | 0.35 | 641 | Ca | 1 | Fisher Scientific | powder form
Zeolite 5A | Carbon Dioxide | 253 | 0.077261 | bar | 0.077261 | mmol/g | 10.1007/s10450-020-00206-7 | 8 | 0.35 | 641 | Ca | 1 | Fisher Scientific | powder form
Zeolite 5A | Carbon Dioxide | 253 | 0.087406 | bar | 0.087406 | mmol/g | 10.1007/s10450-020-00206-7 | 8 | 0.35 | 641 | Ca | 1 | Fisher Scientific | powder form
Zeolite 5A | Carbon Dioxide | 253 | 0.098884 | bar | 0.098884 | mmol/g | 10.1007/s10450-020-00206-7 | 8 | 0.35 | 641 | Ca | 1 | Fisher Scientific | powder form
Zeolite 5A | Carbon Dioxide | 253 | 0.111869 | bar | 0.111869 | mmol/g | 10.1007/s10450-020-00206-7 | 8 | 0.35 | 641 | Ca | 1 | Fisher Scientific | powder form
Zeolite 5A | Carbon Dioxide | 253 | 0.130214 | bar | 0.130214 | mmol/g | 10.1007/s10450-020-00206-7 | 8 | 0.35 | 641 | Ca | 1 | Fisher Scientific | powder form
Zeolite 5A | Carbon Dioxide | 253 | 0.151568 | bar | 0.151568 | mmol/g | 10.1007/s10450-020-00206-7 | 8 | 0.35 | 641 | Ca | 1 | Fisher Scientific | powder form
Zeolite 5A | Carbon Dioxide | 253 | 0.163525 | bar | 0.163525 | mmol/g | 10.1007/s10450-020-00206-7 | 8 | 0.35 | 641 | Ca | 1 | Fisher Scientific | powder form
Zeolite 5A | Carbon Dioxide | 253 | 0.186762 | bar | 0.186762 | mmol/g | 10.1007/s10450-020-00206-7 | 8 | 0.35 | 641 | Ca | 1 | Fisher Scientific | powder form
Zeolite 5A | Carbon Dioxide | 253 | 0.215336 | bar | 0.215336 | mmol/g | 10.1007/s10450-020-00206-7 | 8 | 0.35 | 641 | Ca | 1 | Fisher Scientific | powder form
Zeolite 5A | Carbon Dioxide | 253 | 0.253039 | bar | 0.253039 | mmol/g | 10.1007/s10450-020-00206-7 | 8 | 0.35 | 641 | Ca | 1 | Fisher Scientific | powder form
Zeolite 5A | Carbon Dioxide | 253 | 0.300178 | bar | 0.300178 | mmol/g | 10.1007/s10450-020-00206-7 | 8 | 0.35 | 641 | Ca | 1 | Fisher Scientific | powder form
Zeolite 5A | Carbon Dioxide | 253 | 0.3561 | bar | 0.3561 | mmol/g | 10.1007/s10450-020-00206-7 | 8 | 0.35 | 641 | Ca | 1 | Fisher Scientific | powder form
Zeolite 5A | Carbon Dioxide | 253 | 0.402862 | bar | 0.402862 | mmol/g | 10.1007/s10450-020-00206-7 | 8 | 0.35 | 641 | Ca | 1 | Fisher Scientific | powder form
Zeolite 5A | Carbon Dioxide | 253 | 0.464497 | bar | 0.464497 | mmol/g | 10.1007/s10450-020-00206-7 | 8 | 0.35 | 641 | Ca | 1 | Fisher Scientific | powder form
Zeolite 5A | Carbon Dioxide | 253 | 0.551031 | bar | 0.551031 | mmol/g | 10.1007/s10450-020-00206-7 | 8 | 0.35 | 641 | Ca | 1 | Fisher Scientific | powder form
Zeolite 5A | Carbon Dioxide | 253 | 0.641394 | bar | 0.641394 | mmol/g | 10.1007/s10450-020-00206-7 | 8 | 0.35 | 641 | Ca | 1 | Fisher Scientific | powder form
Zeolite 5A | Carbon Dioxide | 253 | 0.732539 | bar | 0.732539 | mmol/g | 10.1007/s10450-020-00206-7 | 8 | 0.35 | 641 | Ca | 1 | Fisher Scientific | powder form
Zeolite 5A | Carbon Dioxide | 253 | 0.844613 | bar | 0.844613 | mmol/g | 10.1007/s10450-020-00206-7 | 8 | 0.35 | 641 | Ca | 1 | Fisher Scientific | powder form
Zeolite 5A | Carbon Dioxide | 253 | 1.02116 | bar | 1.02116 | mmol/g | 10.1007/s10450-020-00206-7 | 8 | 0.35 | 641 | Ca | 1 | Fisher Scientific | powder form
Zeolite 5A | Carbon Dioxide | 253 | 2.04168 | bar | 2.04168 | mmol/g | 10.1007/s10450-020-00206-7 | 8 | 0.35 | 641 | Ca | 1 | Fisher Scientific | powder form
Zeolite 5A | Carbon Dioxide | 253 | 3.04161 | bar | 3.04161 | mmol/g | 10.1007/s10450-020-00206-7 | 8 | 0.35 | 641 | Ca | 1 | Fisher Scientific | powder form
Zeolite 5A | Carbon Dioxide | 253 | 4.00531 | bar | 4.00531 | mmol/g | 10.1007/s10450-020-00206-7 | 8 | 0.35 | 641 | Ca | 1 | Fisher Scientific | powder form
Zeolite 5A | Carbon Dioxide | 253 | 5.02991 | bar | 5.02991 | mmol/g | 10.1007/s10450-020-00206-7 | 8 | 0.35 | 641 | Ca | 1 | Fisher Scientific | powder form
Zeolite 5A | Carbon Dioxide | 253 | 7.14608 | bar | 7.14608 | mmol/g | 10.1007/s10450-020-00206-7 | 8 | 0.35 | 641 | Ca | 1 | Fisher Scientific | powder form
Zeolite 5A | Carbon Dioxide | 253 | 9.14608 | bar | 9.14608 | mmol/g | 10.1007/s10450-020-00206-7 | 8 | 0.35 | 641 | Ca | 1 | Fisher Scientific | powder form
Zeolite 5A | Carbon Dioxide | 253 | 10.9534 | bar | 10.9534 | mmol/g | 10.1007/s10450-020-00206-7 | 8 | 0.35 | 641 | Ca | 1 | Fisher Scientific | powder form
Zeolite 5A | Carbon Dioxide | 253 | 12.0439 | bar | 12.0439 | mmol/g | 10.1007/s10450-020-00206-7 | 8 | 0.35 | 641 | Ca | 1 | Fisher Scientific | powder form
Zeolite 5A | Carbon Dioxide | 253 | 13.4968 | bar | 13.4968 | mmol/g | 10.1007/s10450-020-00206-7 | 8 | 0.35 | 641 | Ca | 1 | Fisher Scientific | powder form
ZSM-5(295) Zeolite | Carbon Dioxide | 363 | 0.252449 | bar | 0.252449 | mmol/g | 10.1007/s10450-020-00206-7 | 5.2 | 0.21 | 435 | NH4 | 295 | Fisher Scientific | powder form
ZSM-5(295) Zeolite | Carbon Dioxide | 363 | 0.521665 | bar | 0.521665 | mmol/g | 10.1007/s10450-020-00206-7 | 5.2 | 0.21 | 435 | NH4 | 295 | Fisher Scientific | powder form
ZSM-5(295) Zeolite | Carbon Dioxide | 363 | 0.791682 | bar | 0.791682 | mmol/g | 10.1007/s10450-020-00206-7 | 5.2 | 0.21 | 435 | NH4 | 295 | Fisher Scientific | powder form
ZSM-5(295) Zeolite | Carbon Dioxide | 363 | 0.991692 | bar | 0.991692 | mmol/g | 10.1007/s10450-020-00206-7 | 5.2 | 0.21 | 435 | NH4 | 295 | Fisher Scientific | powder form
ZSM-5(295) Zeolite | Carbon Dioxide | 363 | 1.99028 | bar | 1.99028 | mmol/g | 10.1007/s10450-020-00206-7 | 5.2 | 0.21 | 435 | NH4 | 295 | Fisher Scientific | powder form
ZSM-5(295) Zeolite | Carbon Dioxide | 363 | 2.98289 | bar | 2.98289 | mmol/g | 10.1007/s10450-020-00206-7 | 5.2 | 0.21 | 435 | NH4 | 295 | Fisher Scientific | powder form
ZSM-5(295) Zeolite | Carbon Dioxide | 363 | 3.97775 | bar | 3.97775 | mmol/g | 10.1007/s10450-020-00206-7 | 5.2 | 0.21 | 435 | NH4 | 295 | Fisher Scientific | powder form
ZSM-5(295) Zeolite | Carbon Dioxide | 363 | 4.87984 | bar | 4.87984 | mmol/g | 10.1007/s10450-020-00206-7 | 5.2 | 0.21 | 435 | NH4 | 295 | Fisher Scientific | powder form
ZSM-5(295) Zeolite | Carbon Dioxide | 363 | 6.92755 | bar | 6.92755 | mmol/g | 10.1007/s10450-020-00206-7 | 5.2 | 0.21 | 435 | NH4 | 295 | Fisher Scientific | powder form
ZSM-5(295) Zeolite | Carbon Dioxide | 363 | 8.97219 | bar | 8.97219 | mmol/g | 10.1007/s10450-020-00206-7 | 5.2 | 0.21 | 435 | NH4 | 295 | Fisher Scientific | powder form
ZSM-5(295) Zeolite | Carbon Dioxide | 363 | 11.0069 | bar | 11.0069 | mmol/g | 10.1007/s10450-020-00206-7 | 5.2 | 0.21 | 435 | NH4 | 295 | Fisher Scientific | powder form
ZSM-5(295) Zeolite | Carbon Dioxide | 363 | 12.9515 | bar | 12.9515 | mmol/g | 10.1007/s10450-020-00206-7 | 5.2 | 0.21 | 435 | NH4 | 295 | Fisher Scientific | powder form
ZSM-5(295) Zeolite | Carbon Dioxide | 363 | 14.925 | bar | 14.925 | mmol/g | 10.1007/s10450-020-00206-7 | 5.2 | 0.21 | 435 | NH4 | 295 | Fisher Scientific | powder form
ZSM-5(295) Zeolite | Carbon Dioxide | 363 | 16.6347 | bar | 16.6347 | mmol/g | 10.1007/s10450-020-00206-7 | 5.2 | 0.21 | 435 | NH4 | 295 | Fisher Scientific | powder form
ZSM-5(295) Zeolite | Carbon Dioxide | 363 | 19.9859 | bar | 19.9859 | mmol/g | 10.1007/s10450-020-00206-7 | 5.2 | 0.21 | 435 | NH4 | 295 | Fisher Scientific | powder form
Zeolite 5A | Carbon Dioxide | 283 | 2.9e-05 | bar | 2.9e-05 | mmol/g | 10.1007/s10450-020-00206-7 | 8 | 0.35 | 641 | Ca | 1 | Fisher Scientific | powder form
Zeolite 5A | Carbon Dioxide | 283 | 4.9e-05 | bar | 4.9e-05 | mmol/g | 10.1007/s10450-020-00206-7 | 8 | 0.35 | 641 | Ca | 1 | Fisher Scientific | powder form
Zeolite 5A | Carbon Dioxide | 283 | 7.6e-05 | bar | 7.6e-05 | mmol/g | 10.1007/s10450-020-00206-7 | 8 | 0.35 | 641 | Ca | 1 | Fisher Scientific | powder form
Zeolite 5A | Carbon Dioxide | 283 | 9.5e-05 | bar | 9.5e-05 | mmol/g | 10.1007/s10450-020-00206-7 | 8 | 0.35 | 641 | Ca | 1 | Fisher Scientific | powder form
Zeolite 5A | Carbon Dioxide | 283 | 0.000207 | bar | 0.000207 | mmol/g | 10.1007/s10450-020-00206-7 | 8 | 0.35 | 641 | Ca | 1 | Fisher Scientific | powder form
Zeolite 5A | Carbon Dioxide | 283 | 0.000442 | bar | 0.000442 | mmol/g | 10.1007/s10450-020-00206-7 | 8 | 0.35 | 641 | Ca | 1 | Fisher Scientific | powder form
Zeolite 5A | Carbon Dioxide | 283 | 0.000634 | bar | 0.000634 | mmol/g | 10.1007/s10450-020-00206-7 | 8 | 0.35 | 641 | Ca | 1 | Fisher Scientific | powder form
Zeolite 5A | Carbon Dioxide | 283 | 0.000827 | bar | 0.000827 | mmol/g | 10.1007/s10450-020-00206-7 | 8 | 0.35 | 641 | Ca | 1 | Fisher Scientific | powder form
Zeolite 5A | Carbon Dioxide | 283 | 0.00102 | bar | 0.00102 | mmol/g | 10.1007/s10450-020-00206-7 | 8 | 0.35 | 641 | Ca | 1 | Fisher Scientific | powder form
Zeolite 5A | Carbon Dioxide | 283 | 0.003095 | bar | 0.003095 | mmol/g | 10.1007/s10450-020-00206-7 | 8 | 0.35 | 641 | Ca | 1 | Fisher Scientific | powder form
Zeolite 5A | Carbon Dioxide | 283 | 0.005167 | bar | 0.005167 | mmol/g | 10.1007/s10450-020-00206-7 | 8 | 0.35 | 641 | Ca | 1 | Fisher Scientific | powder form
Zeolite 5A | Carbon Dioxide | 283 | 0.007272 | bar | 0.007272 | mmol/g | 10.1007/s10450-020-00206-7 | 8 | 0.35 | 641 | Ca | 1 | Fisher Scientific | powder form
Zeolite 5A | Carbon Dioxide | 283 | 0.009219 | bar | 0.009219 | mmol/g | 10.1007/s10450-020-00206-7 | 8 | 0.35 | 641 | Ca | 1 | Fisher Scientific | powder form
Zeolite 5A | Carbon Dioxide | 283 | 0.010331 | bar | 0.010331 | mmol/g | 10.1007/s10450-020-00206-7 | 8 | 0.35 | 641 | Ca | 1 | Fisher Scientific | powder form
Zeolite 5A | Carbon Dioxide | 283 | 0.020655 | bar | 0.020655 | mmol/g | 10.1007/s10450-020-00206-7 | 8 | 0.35 | 641 | Ca | 1 | Fisher Scientific | powder form
Zeolite 5A | Carbon Dioxide | 283 | 0.03048 | bar | 0.03048 | mmol/g | 10.1007/s10450-020-00206-7 | 8 | 0.35 | 641 | Ca | 1 | Fisher Scientific | powder form
Zeolite 5A | Carbon Dioxide | 283 | 0.039383 | bar | 0.039383 | mmol/g | 10.1007/s10450-020-00206-7 | 8 | 0.35 | 641 | Ca | 1 | Fisher Scientific | powder form
Zeolite 5A | Carbon Dioxide | 283 | 0.050886 | bar | 0.050886 | mmol/g | 10.1007/s10450-020-00206-7 | 8 | 0.35 | 641 | Ca | 1 | Fisher Scientific | powder form
Zeolite 5A | Carbon Dioxide | 283 | 0.062109 | bar | 0.062109 | mmol/g | 10.1007/s10450-020-00206-7 | 8 | 0.35 | 641 | Ca | 1 | Fisher Scientific | powder form
Zeolite 5A | Carbon Dioxide | 283 | 0.071612 | bar | 0.071612 | mmol/g | 10.1007/s10450-020-00206-7 | 8 | 0.35 | 641 | Ca | 1 | Fisher Scientific | powder form
Zeolite 5A | Carbon Dioxide | 283 | 0.082568 | bar | 0.082568 | mmol/g | 10.1007/s10450-020-00206-7 | 8 | 0.35 | 641 | Ca | 1 | Fisher Scientific | powder form
Zeolite 5A | Carbon Dioxide | 283 | 0.092528 | bar | 0.092528 | mmol/g | 10.1007/s10450-020-00206-7 | 8 | 0.35 | 641 | Ca | 1 | Fisher Scientific | powder form
Zeolite 5A | Carbon Dioxide | 283 | 0.104678 | bar | 0.104678 | mmol/g | 10.1007/s10450-020-00206-7 | 8 | 0.35 | 641 | Ca | 1 | Fisher Scientific | powder form
Zeolite 5A | Carbon Dioxide | 283 | 0.120694 | bar | 0.120694 | mmol/g | 10.1007/s10450-020-00206-7 | 8 | 0.35 | 641 | Ca | 1 | Fisher Scientific | powder form
Zeolite 5A | Carbon Dioxide | 283 | 0.137845 | bar | 0.137845 | mmol/g | 10.1007/s10450-020-00206-7 | 8 | 0.35 | 641 | Ca | 1 | Fisher Scientific | powder form
Zeolite 5A | Carbon Dioxide | 283 | 0.154473 | bar | 0.154473 | mmol/g | 10.1007/s10450-020-00206-7 | 8 | 0.35 | 641 | Ca | 1 | Fisher Scientific | powder form
Zeolite 5A | Carbon Dioxide | 283 | 0.176424 | bar | 0.176424 | mmol/g | 10.1007/s10450-020-00206-7 | 8 | 0.35 | 641 | Ca | 1 | Fisher Scientific | powder form
Zeolite 5A | Carbon Dioxide | 283 | 0.197706 | bar | 0.197706 | mmol/g | 10.1007/s10450-020-00206-7 | 8 | 0.35 | 641 | Ca | 1 | Fisher Scientific | powder form
Zeolite 5A | Carbon Dioxide | 283 | 0.234537 | bar | 0.234537 | mmol/g | 10.1007/s10450-020-00206-7 | 8 | 0.35 | 641 | Ca | 1 | Fisher Scientific | powder form
Zeolite 5A | Carbon Dioxide | 283 | 0.27042 | bar | 0.27042 | mmol/g | 10.1007/s10450-020-00206-7 | 8 | 0.35 | 641 | Ca | 1 | Fisher Scientific | powder form
Zeolite 5A | Carbon Dioxide | 283 | 0.308848 | bar | 0.308848 | mmol/g | 10.1007/s10450-020-00206-7 | 8 | 0.35 | 641 | Ca | 1 | Fisher Scientific | powder form
Zeolite 5A | Carbon Dioxide | 283 | 0.369879 | bar | 0.369879 | mmol/g | 10.1007/s10450-020-00206-7 | 8 | 0.35 | 641 | Ca | 1 | Fisher Scientific | powder form
Zeolite 5A | Carbon Dioxide | 283 | 0.42244 | bar | 0.42244 | mmol/g | 10.1007/s10450-020-00206-7 | 8 | 0.35 | 641 | Ca | 1 | Fisher Scientific | powder form
Zeolite 5A | Carbon Dioxide | 283 | 0.48247 | bar | 0.48247 | mmol/g | 10.1007/s10450-020-00206-7 | 8 | 0.35 | 641 | Ca | 1 | Fisher Scientific | powder form
Zeolite 5A | Carbon Dioxide | 283 | 0.572352 | bar | 0.572352 | mmol/g | 10.1007/s10450-020-00206-7 | 8 | 0.35 | 641 | Ca | 1 | Fisher Scientific | powder form
Zeolite 5A | Carbon Dioxide | 283 | 0.666212 | bar | 0.666212 | mmol/g | 10.1007/s10450-020-00206-7 | 8 | 0.35 | 641 | Ca | 1 | Fisher Scientific | powder form
Zeolite 5A | Carbon Dioxide | 283 | 0.775464 | bar | 0.775464 | mmol/g | 10.1007/s10450-020-00206-7 | 8 | 0.35 | 641 | Ca | 1 | Fisher Scientific | powder form
Zeolite 5A | Carbon Dioxide | 283 | 0.877294 | bar | 0.877294 | mmol/g | 10.1007/s10450-020-00206-7 | 8 | 0.35 | 641 | Ca | 1 | Fisher Scientific | powder form
Zeolite 5A | Carbon Dioxide | 283 | 1.04073 | bar | 1.04073 | mmol/g | 10.1007/s10450-020-00206-7 | 8 | 0.35 | 641 | Ca | 1 | Fisher Scientific | powder form
Zeolite 5A | Carbon Dioxide | 283 | 1.53648 | bar | 1.53648 | mmol/g | 10.1007/s10450-020-00206-7 | 8 | 0.35 | 641 | Ca | 1 | Fisher Scientific | powder form
Zeolite 5A | Carbon Dioxide | 283 | 2.0283 | bar | 2.0283 | mmol/g | 10.1007/s10450-020-00206-7 | 8 | 0.35 | 641 | Ca | 1 | Fisher Scientific | powder form
Zeolite 5A | Carbon Dioxide | 283 | 2.49796 | bar | 2.49796 | mmol/g | 10.1007/s10450-020-00206-7 | 8 | 0.35 | 641 | Ca | 1 | Fisher Scientific | powder form
Zeolite 5A | Carbon Dioxide | 283 | 3.006 | bar | 3.006 | mmol/g | 10.1007/s10450-020-00206-7 | 8 | 0.35 | 641 | Ca | 1 | Fisher Scientific | powder form
Zeolite 5A | Carbon Dioxide | 283 | 3.61736 | bar | 3.61736 | mmol/g | 10.1007/s10450-020-00206-7 | 8 | 0.35 | 641 | Ca | 1 | Fisher Scientific | powder form
Zeolite 5A | Carbon Dioxide | 283 | 3.92255 | bar | 3.92255 | mmol/g | 10.1007/s10450-020-00206-7 | 8 | 0.35 | 641 | Ca | 1 | Fisher Scientific | powder form
Zeolite 5A | Carbon Dioxide | 283 | 4.50683 | bar | 4.50683 | mmol/g | 10.1007/s10450-020-00206-7 | 8 | 0.35 | 641 | Ca | 1 | Fisher Scientific | powder form
Zeolite 5A | Carbon Dioxide | 283 | 5.05968 | bar | 5.05968 | mmol/g | 10.1007/s10450-020-00206-7 | 8 | 0.35 | 641 | Ca | 1 | Fisher Scientific | powder form
Zeolite 5A | Carbon Dioxide | 283 | 6.23128 | bar | 6.23128 | mmol/g | 10.1007/s10450-020-00206-7 | 8 | 0.35 | 641 | Ca | 1 | Fisher Scientific | powder form
Zeolite 5A | Carbon Dioxide | 283 | 7.15945 | bar | 7.15945 | mmol/g | 10.1007/s10450-020-00206-7 | 8 | 0.35 | 641 | Ca | 1 | Fisher Scientific | powder form
Zeolite 5A | Carbon Dioxide | 283 | 8.13124 | bar | 8.13124 | mmol/g | 10.1007/s10450-020-00206-7 | 8 | 0.35 | 641 | Ca | 1 | Fisher Scientific | powder form
Zeolite 5A | Carbon Dioxide | 283 | 9.1287 | bar | 9.1287 | mmol/g | 10.1007/s10450-020-00206-7 | 8 | 0.35 | 641 | Ca | 1 | Fisher Scientific | powder form
Zeolite 5A | Carbon Dioxide | 283 | 10.2485 | bar | 10.2485 | mmol/g | 10.1007/s10450-020-00206-7 | 8 | 0.35 | 641 | Ca | 1 | Fisher Scientific | powder form
Zeolite 5A | Carbon Dioxide | 283 | 11.1132 | bar | 11.1132 | mmol/g | 10.1007/s10450-020-00206-7 | 8 | 0.35 | 641 | Ca | 1 | Fisher Scientific | powder form
Zeolite 5A | Carbon Dioxide | 283 | 13.529 | bar | 13.529 | mmol/g | 10.1007/s10450-020-00206-7 | 8 | 0.35 | 641 | Ca | 1 | Fisher Scientific | powder form
Zeolite 5A | Carbon Dioxide | 313 | 3.3e-05 | bar | 3.3e-05 | mmol/g | 10.1007/s10450-020-00206-7 | 8 | 0.35 | 641 | Ca | 1 | Fisher Scientific | powder form
Zeolite 5A | Carbon Dioxide | 313 | 5.6e-05 | bar | 5.6e-05 | mmol/g | 10.1007/s10450-020-00206-7 | 8 | 0.35 | 641 | Ca | 1 | Fisher Scientific | powder form
Zeolite 5A | Carbon Dioxide | 313 | 6.9e-05 | bar | 6.9e-05 | mmol/g | 10.1007/s10450-020-00206-7 | 8 | 0.35 | 641 | Ca | 1 | Fisher Scientific | powder form
Zeolite 5A | Carbon Dioxide | 313 | 0.000105 | bar | 0.000105 | mmol/g | 10.1007/s10450-020-00206-7 | 8 | 0.35 | 641 | Ca | 1 | Fisher Scientific | powder form
Zeolite 5A | Carbon Dioxide | 313 | 0.000232 | bar | 0.000232 | mmol/g | 10.1007/s10450-020-00206-7 | 8 | 0.35 | 641 | Ca | 1 | Fisher Scientific | powder form
Zeolite 5A | Carbon Dioxide | 313 | 0.000418 | bar | 0.000418 | mmol/g | 10.1007/s10450-020-00206-7 | 8 | 0.35 | 641 | Ca | 1 | Fisher Scientific | powder form
Zeolite 5A | Carbon Dioxide | 313 | 0.00064 | bar | 0.00064 | mmol/g | 10.1007/s10450-020-00206-7 | 8 | 0.35 | 641 | Ca | 1 | Fisher Scientific | powder form
Zeolite 5A | Carbon Dioxide | 313 | 0.000835 | bar | 0.000835 | mmol/g | 10.1007/s10450-020-00206-7 | 8 | 0.35 | 641 | Ca | 1 | Fisher Scientific | powder form
Zeolite 5A | Carbon Dioxide | 313 | 0.001039 | bar | 0.001039 | mmol/g | 10.1007/s10450-020-00206-7 | 8 | 0.35 | 641 | Ca | 1 | Fisher Scientific | powder form
Zeolite 5A | Carbon Dioxide | 313 | 0.003095 | bar | 0.003095 | mmol/g | 10.1007/s10450-020-00206-7 | 8 | 0.35 | 641 | Ca | 1 | Fisher Scientific | powder form
Zeolite 5A | Carbon Dioxide | 313 | 0.005022 | bar | 0.005022 | mmol/g | 10.1007/s10450-020-00206-7 | 8 | 0.35 | 641 | Ca | 1 | Fisher Scientific | powder form
Zeolite 5A | Carbon Dioxide | 313 | 0.007135 | bar | 0.007135 | mmol/g | 10.1007/s10450-020-00206-7 | 8 | 0.35 | 641 | Ca | 1 | Fisher Scientific | powder form
Zeolite 5A | Carbon Dioxide | 313 | 0.008875 | bar | 0.008875 | mmol/g | 10.1007/s10450-020-00206-7 | 8 | 0.35 | 641 | Ca | 1 | Fisher Scientific | powder form
Zeolite 5A | Carbon Dioxide | 313 | 0.010233 | bar | 0.010233 | mmol/g | 10.1007/s10450-020-00206-7 | 8 | 0.35 | 641 | Ca | 1 | Fisher Scientific | powder form
Zeolite 5A | Carbon Dioxide | 313 | 0.020655 | bar | 0.020655 | mmol/g | 10.1007/s10450-020-00206-7 | 8 | 0.35 | 641 | Ca | 1 | Fisher Scientific | powder form
Zeolite 5A | Carbon Dioxide | 313 | 0.029907 | bar | 0.029907 | mmol/g | 10.1007/s10450-020-00206-7 | 8 | 0.35 | 641 | Ca | 1 | Fisher Scientific | powder form
Zeolite 5A | Carbon Dioxide | 313 | 0.040138 | bar | 0.040138 | mmol/g | 10.1007/s10450-020-00206-7 | 8 | 0.35 | 641 | Ca | 1 | Fisher Scientific | powder form
Zeolite 5A | Carbon Dioxide | 313 | 0.050886 | bar | 0.050886 | mmol/g | 10.1007/s10450-020-00206-7 | 8 | 0.35 | 641 | Ca | 1 | Fisher Scientific | powder form
Zeolite 5A | Carbon Dioxide | 313 | 0.059796 | bar | 0.059796 | mmol/g | 10.1007/s10450-020-00206-7 | 8 | 0.35 | 641 | Ca | 1 | Fisher Scientific | powder form
Zeolite 5A | Carbon Dioxide | 313 | 0.072295 | bar | 0.072295 | mmol/g | 10.1007/s10450-020-00206-7 | 8 | 0.35 | 641 | Ca | 1 | Fisher Scientific | powder form
Zeolite 5A | Carbon Dioxide | 313 | 0.079492 | bar | 0.079492 | mmol/g | 10.1007/s10450-020-00206-7 | 8 | 0.35 | 641 | Ca | 1 | Fisher Scientific | powder form
Zeolite 5A | Carbon Dioxide | 313 | 0.089931 | bar | 0.089931 | mmol/g | 10.1007/s10450-020-00206-7 | 8 | 0.35 | 641 | Ca | 1 | Fisher Scientific | powder form
Zeolite 5A | Carbon Dioxide | 313 | 0.10174 | bar | 0.10174 | mmol/g | 10.1007/s10450-020-00206-7 | 8 | 0.35 | 641 | Ca | 1 | Fisher Scientific | powder form
Zeolite 5A | Carbon Dioxide | 313 | 0.117306 | bar | 0.117306 | mmol/g | 10.1007/s10450-020-00206-7 | 8 | 0.35 | 641 | Ca | 1 | Fisher Scientific | powder form
Zeolite 5A | Carbon Dioxide | 313 | 0.133975 | bar | 0.133975 | mmol/g | 10.1007/s10450-020-00206-7 | 8 | 0.35 | 641 | Ca | 1 | Fisher Scientific | powder form
Zeolite 5A | Carbon Dioxide | 313 | 0.153014 | bar | 0.153014 | mmol/g | 10.1007/s10450-020-00206-7 | 8 | 0.35 | 641 | Ca | 1 | Fisher Scientific | powder form
Zeolite 5A | Carbon Dioxide | 313 | 0.165084 | bar | 0.165084 | mmol/g | 10.1007/s10450-020-00206-7 | 8 | 0.35 | 641 | Ca | 1 | Fisher Scientific | powder form
Zeolite 5A | Carbon Dioxide | 313 | 0.181519 | bar | 0.181519 | mmol/g | 10.1007/s10450-020-00206-7 | 8 | 0.35 | 641 | Ca | 1 | Fisher Scientific | powder form
Zeolite 5A | Carbon Dioxide | 313 | 0.209291 | bar | 0.209291 | mmol/g | 10.1007/s10450-020-00206-7 | 8 | 0.35 | 641 | Ca | 1 | Fisher Scientific | powder form
Zeolite 5A | Carbon Dioxide | 313 | 0.243612 | bar | 0.243612 | mmol/g | 10.1007/s10450-020-00206-7 | 8 | 0.35 | 641 | Ca | 1 | Fisher Scientific | powder form
Zeolite 5A | Carbon Dioxide | 313 | 0.288996 | bar | 0.288996 | mmol/g | 10.1007/s10450-020-00206-7 | 8 | 0.35 | 641 | Ca | 1 | Fisher Scientific | powder form
Zeolite 5A | Carbon Dioxide | 313 | 0.336389 | bar | 0.336389 | mmol/g | 10.1007/s10450-020-00206-7 | 8 | 0.35 | 641 | Ca | 1 | Fisher Scientific | powder form
Zeolite 5A | Carbon Dioxide | 313 | 0.406703 | bar | 0.406703 | mmol/g | 10.1007/s10450-020-00206-7 | 8 | 0.35 | 641 | Ca | 1 | Fisher Scientific | powder form
Zeolite 5A | Carbon Dioxide | 313 | 0.48247 | bar | 0.48247 | mmol/g | 10.1007/s10450-020-00206-7 | 8 | 0.35 | 641 | Ca | 1 | Fisher Scientific | powder form
Zeolite 5A | Carbon Dioxide | 313 | 0.572352 | bar | 0.572352 | mmol/g | 10.1007/s10450-020-00206-7 | 8 | 0.35 | 641 | Ca | 1 | Fisher Scientific | powder form
Zeolite 5A | Carbon Dioxide | 313 | 0.653685 | bar | 0.653685 | mmol/g | 10.1007/s10450-020-00206-7 | 8 | 0.35 | 641 | Ca | 1 | Fisher Scientific | powder form
Zeolite 5A | Carbon Dioxide | 313 | 0.760883 | bar | 0.760883 | mmol/g | 10.1007/s10450-020-00206-7 | 8 | 0.35 | 641 | Ca | 1 | Fisher Scientific | powder form
Zeolite 5A | Carbon Dioxide | 313 | 0.88566 | bar | 0.88566 | mmol/g | 10.1007/s10450-020-00206-7 | 8 | 0.35 | 641 | Ca | 1 | Fisher Scientific | powder form
Zeolite 5A | Carbon Dioxide | 313 | 1.04073 | bar | 1.04073 | mmol/g | 10.1007/s10450-020-00206-7 | 8 | 0.35 | 641 | Ca | 1 | Fisher Scientific | powder form
Zeolite 5A | Carbon Dioxide | 313 | 2.06115 | bar | 2.06115 | mmol/g | 10.1007/s10450-020-00206-7 | 8 | 0.35 | 641 | Ca | 1 | Fisher Scientific | powder form
Zeolite 5A | Carbon Dioxide | 313 | 3.07062 | bar | 3.07062 | mmol/g | 10.1007/s10450-020-00206-7 | 8 | 0.35 | 641 | Ca | 1 | Fisher Scientific | powder form
Zeolite 5A | Carbon Dioxide | 313 | 3.54041 | bar | 3.54041 | mmol/g | 10.1007/s10450-020-00206-7 | 8 | 0.35 | 641 | Ca | 1 | Fisher Scientific | powder form
Zeolite 5A | Carbon Dioxide | 313 | 4.08207 | bar | 4.08207 | mmol/g | 10.1007/s10450-020-00206-7 | 8 | 0.35 | 641 | Ca | 1 | Fisher Scientific | powder form
Zeolite 5A | Carbon Dioxide | 313 | 4.48847 | bar | 4.48847 | mmol/g | 10.1007/s10450-020-00206-7 | 8 | 0.35 | 641 | Ca | 1 | Fisher Scientific | powder form
Zeolite 5A | Carbon Dioxide | 313 | 5.02991 | bar | 5.02991 | mmol/g | 10.1007/s10450-020-00206-7 | 8 | 0.35 | 641 | Ca | 1 | Fisher Scientific | powder form
Zeolite 5A | Carbon Dioxide | 313 | 5.96696 | bar | 5.96696 | mmol/g | 10.1007/s10450-020-00206-7 | 8 | 0.35 | 641 | Ca | 1 | Fisher Scientific | powder form
Zeolite 5A | Carbon Dioxide | 313 | 7.01171 | bar | 7.01171 | mmol/g | 10.1007/s10450-020-00206-7 | 8 | 0.35 | 641 | Ca | 1 | Fisher Scientific | powder form
Zeolite 5A | Carbon Dioxide | 313 | 7.85753 | bar | 7.85753 | mmol/g | 10.1007/s10450-020-00206-7 | 8 | 0.35 | 641 | Ca | 1 | Fisher Scientific | powder form
Zeolite 5A | Carbon Dioxide | 313 | 8.80537 | bar | 8.80537 | mmol/g | 10.1007/s10450-020-00206-7 | 8 | 0.35 | 641 | Ca | 1 | Fisher Scientific | powder form
Zeolite 5A | Carbon Dioxide | 313 | 9.77435 | bar | 9.77435 | mmol/g | 10.1007/s10450-020-00206-7 | 8 | 0.35 | 641 | Ca | 1 | Fisher Scientific | powder form
Zeolite 5A | Carbon Dioxide | 313 | 10.85 | bar | 10.85 | mmol/g | 10.1007/s10450-020-00206-7 | 8 | 0.35 | 641 | Ca | 1 | Fisher Scientific | powder form
Zeolite 5A | Carbon Dioxide | 313 | 12.8712 | bar | 12.8712 | mmol/g | 10.1007/s10450-020-00206-7 | 8 | 0.35 | 641 | Ca | 1 | Fisher Scientific | powder form
Zeolite 5A | Carbon Dioxide | 313 | 15.2691 | bar | 15.2691 | mmol/g | 10.1007/s10450-020-00206-7 | 8 | 0.35 | 641 | Ca | 1 | Fisher Scientific | powder form
Zeolite 5A | Carbon Dioxide | 343 | 3.4e-05 | bar | 3.4e-05 | mmol/g | 10.1007/s10450-020-00206-7 | 8 | 0.35 | 641 | Ca | 1 | Fisher Scientific | powder form
Zeolite 5A | Carbon Dioxide | 343 | 5.3e-05 | bar | 5.3e-05 | mmol/g | 10.1007/s10450-020-00206-7 | 8 | 0.35 | 641 | Ca | 1 | Fisher Scientific | powder form
Zeolite 5A | Carbon Dioxide | 343 | 7.3e-05 | bar | 7.3e-05 | mmol/g | 10.1007/s10450-020-00206-7 | 8 | 0.35 | 641 | Ca | 1 | Fisher Scientific | powder form
Zeolite 5A | Carbon Dioxide | 343 | 9.2e-05 | bar | 9.2e-05 | mmol/g | 10.1007/s10450-020-00206-7 | 8 | 0.35 | 641 | Ca | 1 | Fisher Scientific | powder form
Zeolite 5A | Carbon Dioxide | 343 | 0.000248 | bar | 0.000248 | mmol/g | 10.1007/s10450-020-00206-7 | 8 | 0.35 | 641 | Ca | 1 | Fisher Scientific | powder form
Zeolite 5A | Carbon Dioxide | 343 | 0.000442 | bar | 0.000442 | mmol/g | 10.1007/s10450-020-00206-7 | 8 | 0.35 | 641 | Ca | 1 | Fisher Scientific | powder form
Zeolite 5A | Carbon Dioxide | 343 | 0.000665 | bar | 0.000665 | mmol/g | 10.1007/s10450-020-00206-7 | 8 | 0.35 | 641 | Ca | 1 | Fisher Scientific | powder form
Zeolite 5A | Carbon Dioxide | 343 | 0.000827 | bar | 0.000827 | mmol/g | 10.1007/s10450-020-00206-7 | 8 | 0.35 | 641 | Ca | 1 | Fisher Scientific | powder form
Zeolite 5A | Carbon Dioxide | 343 | 0.001049 | bar | 0.001049 | mmol/g | 10.1007/s10450-020-00206-7 | 8 | 0.35 | 641 | Ca | 1 | Fisher Scientific | powder form
Zeolite 5A | Carbon Dioxide | 343 | 0.003276 | bar | 0.003276 | mmol/g | 10.1007/s10450-020-00206-7 | 8 | 0.35 | 641 | Ca | 1 | Fisher Scientific | powder form
Zeolite 5A | Carbon Dioxide | 343 | 0.005316 | bar | 0.005316 | mmol/g | 10.1007/s10450-020-00206-7 | 8 | 0.35 | 641 | Ca | 1 | Fisher Scientific | powder form
Zeolite 5A | Carbon Dioxide | 343 | 0.007482 | bar | 0.007482 | mmol/g | 10.1007/s10450-020-00206-7 | 8 | 0.35 | 641 | Ca | 1 | Fisher Scientific | powder form
Zeolite 5A | Carbon Dioxide | 343 | 0.009219 | bar | 0.009219 | mmol/g | 10.1007/s10450-020-00206-7 | 8 | 0.35 | 641 | Ca | 1 | Fisher Scientific | powder form
Zeolite 5A | Carbon Dioxide | 343 | 0.010233 | bar | 0.010233 | mmol/g | 10.1007/s10450-020-00206-7 | 8 | 0.35 | 641 | Ca | 1 | Fisher Scientific | powder form
Zeolite 5A | Carbon Dioxide | 343 | 0.020852 | bar | 0.020852 | mmol/g | 10.1007/s10450-020-00206-7 | 8 | 0.35 | 641 | Ca | 1 | Fisher Scientific | powder form
Zeolite 5A | Carbon Dioxide | 343 | 0.030771 | bar | 0.030771 | mmol/g | 10.1007/s10450-020-00206-7 | 8 | 0.35 | 641 | Ca | 1 | Fisher Scientific | powder form
Zeolite 5A | Carbon Dioxide | 343 | 0.041297 | bar | 0.041297 | mmol/g | 10.1007/s10450-020-00206-7 | 8 | 0.35 | 641 | Ca | 1 | Fisher Scientific | powder form
Zeolite 5A | Carbon Dioxide | 343 | 0.052855 | bar | 0.052855 | mmol/g | 10.1007/s10450-020-00206-7 | 8 | 0.35 | 641 | Ca | 1 | Fisher Scientific | powder form
Zeolite 5A | Carbon Dioxide | 343 | 0.060366 | bar | 0.060366 | mmol/g | 10.1007/s10450-020-00206-7 | 8 | 0.35 | 641 | Ca | 1 | Fisher Scientific | powder form
Zeolite 5A | Carbon Dioxide | 343 | 0.07368 | bar | 0.07368 | mmol/g | 10.1007/s10450-020-00206-7 | 8 | 0.35 | 641 | Ca | 1 | Fisher Scientific | powder form
Zeolite 5A | Carbon Dioxide | 343 | 0.08025 | bar | 0.08025 | mmol/g | 10.1007/s10450-020-00206-7 | 8 | 0.35 | 641 | Ca | 1 | Fisher Scientific | powder form
Zeolite 5A | Carbon Dioxide | 343 | 0.08824 | bar | 0.08824 | mmol/g | 10.1007/s10450-020-00206-7 | 8 | 0.35 | 641 | Ca | 1 | Fisher Scientific | powder form
Zeolite 5A | Carbon Dioxide | 343 | 0.09795 | bar | 0.09795 | mmol/g | 10.1007/s10450-020-00206-7 | 8 | 0.35 | 641 | Ca | 1 | Fisher Scientific | powder form
Zeolite 5A | Carbon Dioxide | 343 | 0.10369 | bar | 0.10369 | mmol/g | 10.1007/s10450-020-00206-7 | 8 | 0.35 | 641 | Ca | 1 | Fisher Scientific | powder form
Zeolite 5A | Carbon Dioxide | 343 | 0.118424 | bar | 0.118424 | mmol/g | 10.1007/s10450-020-00206-7 | 8 | 0.35 | 641 | Ca | 1 | Fisher Scientific | powder form
Zeolite 5A | Carbon Dioxide | 343 | 0.130214 | bar | 0.130214 | mmol/g | 10.1007/s10450-020-00206-7 | 8 | 0.35 | 641 | Ca | 1 | Fisher Scientific | powder form
Zeolite 5A | Carbon Dioxide | 343 | 0.137845 | bar | 0.137845 | mmol/g | 10.1007/s10450-020-00206-7 | 8 | 0.35 | 641 | Ca | 1 | Fisher Scientific | powder form
Zeolite 5A | Carbon Dioxide | 343 | 0.155946 | bar | 0.155946 | mmol/g | 10.1007/s10450-020-00206-7 | 8 | 0.35 | 641 | Ca | 1 | Fisher Scientific | powder form
Zeolite 5A | Carbon Dioxide | 343 | 0.169852 | bar | 0.169852 | mmol/g | 10.1007/s10450-020-00206-7 | 8 | 0.35 | 641 | Ca | 1 | Fisher Scientific | powder form
Zeolite 5A | Carbon Dioxide | 343 | 0.18325 | bar | 0.18325 | mmol/g | 10.1007/s10450-020-00206-7 | 8 | 0.35 | 641 | Ca | 1 | Fisher Scientific | powder form
Zeolite 5A | Carbon Dioxide | 343 | 0.203416 | bar | 0.203416 | mmol/g | 10.1007/s10450-020-00206-7 | 8 | 0.35 | 641 | Ca | 1 | Fisher Scientific | powder form
Zeolite 5A | Carbon Dioxide | 343 | 0.221555 | bar | 0.221555 | mmol/g | 10.1007/s10450-020-00206-7 | 8 | 0.35 | 641 | Ca | 1 | Fisher Scientific | powder form
Zeolite 5A | Carbon Dioxide | 343 | 0.241311 | bar | 0.241311 | mmol/g | 10.1007/s10450-020-00206-7 | 8 | 0.35 | 641 | Ca | 1 | Fisher Scientific | powder form
Zeolite 5A | Carbon Dioxide | 343 | 0.260347 | bar | 0.260347 | mmol/g | 10.1007/s10450-020-00206-7 | 8 | 0.35 | 641 | Ca | 1 | Fisher Scientific | powder form
Zeolite 5A | Carbon Dioxide | 343 | 0.283562 | bar | 0.283562 | mmol/g | 10.1007/s10450-020-00206-7 | 8 | 0.35 | 641 | Ca | 1 | Fisher Scientific | powder form
Zeolite 5A | Carbon Dioxide | 343 | 0.311793 | bar | 0.311793 | mmol/g | 10.1007/s10450-020-00206-7 | 8 | 0.35 | 641 | Ca | 1 | Fisher Scientific | powder form
Zeolite 5A | Carbon Dioxide | 343 | 0.359496 | bar | 0.359496 | mmol/g | 10.1007/s10450-020-00206-7 | 8 | 0.35 | 641 | Ca | 1 | Fisher Scientific | powder form
Zeolite 5A | Carbon Dioxide | 343 | 0.41845 | bar | 0.41845 | mmol/g | 10.1007/s10450-020-00206-7 | 8 | 0.35 | 641 | Ca | 1 | Fisher Scientific | powder form
Zeolite 5A | Carbon Dioxide | 343 | 0.473398 | bar | 0.473398 | mmol/g | 10.1007/s10450-020-00206-7 | 8 | 0.35 | 641 | Ca | 1 | Fisher Scientific | powder form
Zeolite 5A | Carbon Dioxide | 343 | 0.520529 | bar | 0.520529 | mmol/g | 10.1007/s10450-020-00206-7 | 8 | 0.35 | 641 | Ca | 1 | Fisher Scientific | powder form
Zeolite 5A | Carbon Dioxide | 343 | 0.57781 | bar | 0.57781 | mmol/g | 10.1007/s10450-020-00206-7 | 8 | 0.35 | 641 | Ca | 1 | Fisher Scientific | powder form
Zeolite 5A | Carbon Dioxide | 343 | 0.641394 | bar | 0.641394 | mmol/g | 10.1007/s10450-020-00206-7 | 8 | 0.35 | 641 | Ca | 1 | Fisher Scientific | powder form
Zeolite 5A | Carbon Dioxide | 343 | 0.725619 | bar | 0.725619 | mmol/g | 10.1007/s10450-020-00206-7 | 8 | 0.35 | 641 | Ca | 1 | Fisher Scientific | powder form
Zeolite 5A | Carbon Dioxide | 343 | 0.81315 | bar | 0.81315 | mmol/g | 10.1007/s10450-020-00206-7 | 8 | 0.35 | 641 | Ca | 1 | Fisher Scientific | powder form
Zeolite 5A | Carbon Dioxide | 343 | 0.919929 | bar | 0.919929 | mmol/g | 10.1007/s10450-020-00206-7 | 8 | 0.35 | 641 | Ca | 1 | Fisher Scientific | powder form
Zeolite 5A | Carbon Dioxide | 343 | 1.04073 | bar | 1.04073 | mmol/g | 10.1007/s10450-020-00206-7 | 8 | 0.35 | 641 | Ca | 1 | Fisher Scientific | powder form
Zeolite 5A | Carbon Dioxide | 343 | 1.56522 | bar | 1.56522 | mmol/g | 10.1007/s10450-020-00206-7 | 8 | 0.35 | 641 | Ca | 1 | Fisher Scientific | powder form
Zeolite 5A | Carbon Dioxide | 343 | 2.07095 | bar | 2.07095 | mmol/g | 10.1007/s10450-020-00206-7 | 8 | 0.35 | 641 | Ca | 1 | Fisher Scientific | powder form
Zeolite 5A | Carbon Dioxide | 343 | 2.58841 | bar | 2.58841 | mmol/g | 10.1007/s10450-020-00206-7 | 8 | 0.35 | 641 | Ca | 1 | Fisher Scientific | powder form
Zeolite 5A | Carbon Dioxide | 343 | 3.0999 | bar | 3.0999 | mmol/g | 10.1007/s10450-020-00206-7 | 8 | 0.35 | 641 | Ca | 1 | Fisher Scientific | powder form
Zeolite 5A | Carbon Dioxide | 343 | 3.57417 | bar | 3.57417 | mmol/g | 10.1007/s10450-020-00206-7 | 8 | 0.35 | 641 | Ca | 1 | Fisher Scientific | powder form
Zeolite 5A | Carbon Dioxide | 343 | 4.08207 | bar | 4.08207 | mmol/g | 10.1007/s10450-020-00206-7 | 8 | 0.35 | 641 | Ca | 1 | Fisher Scientific | powder form
Zeolite 5A | Carbon Dioxide | 343 | 4.61811 | bar | 4.61811 | mmol/g | 10.1007/s10450-020-00206-7 | 8 | 0.35 | 641 | Ca | 1 | Fisher Scientific | powder form
Zeolite 5A | Carbon Dioxide | 343 | 5.17518 | bar | 5.17518 | mmol/g | 10.1007/s10450-020-00206-7 | 8 | 0.35 | 641 | Ca | 1 | Fisher Scientific | powder form
Zeolite 5A | Carbon Dioxide | 343 | 6.37684 | bar | 6.37684 | mmol/g | 10.1007/s10450-020-00206-7 | 8 | 0.35 | 641 | Ca | 1 | Fisher Scientific | powder form
Zeolite 5A | Carbon Dioxide | 343 | 7.21422 | bar | 7.21422 | mmol/g | 10.1007/s10450-020-00206-7 | 8 | 0.35 | 641 | Ca | 1 | Fisher Scientific | powder form
Zeolite 5A | Carbon Dioxide | 343 | 8.16156 | bar | 8.16156 | mmol/g | 10.1007/s10450-020-00206-7 | 8 | 0.35 | 641 | Ca | 1 | Fisher Scientific | powder form
Zeolite 5A | Carbon Dioxide | 343 | 9.14608 | bar | 9.14608 | mmol/g | 10.1007/s10450-020-00206-7 | 8 | 0.35 | 641 | Ca | 1 | Fisher Scientific | powder form
Zeolite 5A | Carbon Dioxide | 343 | 10.2494 | bar | 10.2494 | mmol/g | 10.1007/s10450-020-00206-7 | 8 | 0.35 | 641 | Ca | 1 | Fisher Scientific | powder form
Zeolite 5A | Carbon Dioxide | 343 | 12.3918 | bar | 12.3918 | mmol/g | 10.1007/s10450-020-00206-7 | 8 | 0.35 | 641 | Ca | 1 | Fisher Scientific | powder form
Zeolite 5A | Carbon Dioxide | 343 | 11.2698 | bar | 11.2698 | mmol/g | 10.1007/s10450-020-00206-7 | 8 | 0.35 | 641 | Ca | 1 | Fisher Scientific | powder form
Zeolite 13X | Carbon Dioxide | 298 | 0.13 | bar | 0.13 | mmol/g | 10.1007/s10450-013-9527-2 | 10 | 0.3063 | 737.53 | Na |  | Budenheim, formerly Chemiewerke Bad Köstritz, Germany | spherical or pellet form
Zeolite 13X | Carbon Dioxide | 298 | 4.96 | bar | 4.96 | mmol/g | 10.1007/s10450-013-9527-2 | 10 | 0.3063 | 737.53 | Na |  | Budenheim, formerly Chemiewerke Bad Köstritz, Germany | spherical or pellet form
Zeolite 13X | Carbon Dioxide | 298 | 9.97 | bar | 9.97 | mmol/g | 10.1007/s10450-013-9527-2 | 10 | 0.3063 | 737.53 | Na |  | Budenheim, formerly Chemiewerke Bad Köstritz, Germany | spherical or pellet form
Zeolite 13X | Carbon Dioxide | 298 | 14.96 | bar | 14.96 | mmol/g | 10.1007/s10450-013-9527-2 | 10 | 0.3063 | 737.53 | Na |  | Budenheim, formerly Chemiewerke Bad Köstritz, Germany | spherical or pellet form
Zeolite 13X | Carbon Dioxide | 298 | 19.95 | bar | 19.95 | mmol/g | 10.1007/s10450-013-9527-2 | 10 | 0.3063 | 737.53 | Na |  | Budenheim, formerly Chemiewerke Bad Köstritz, Germany | spherical or pellet form
Zeolite IFO | Carbon Dioxide | 298 | 0.1992 | bar | 0.1992 | mmol/g | 10.1007/s10450-016-9793-x
Zeolite IFO | Carbon Dioxide | 298 | 0.5976 | bar | 0.5976 | mmol/g | 10.1007/s10450-016-9793-x
Zeolite IFO | Carbon Dioxide | 298 | 1.001 | bar | 1.001 | mmol/g | 10.1007/s10450-016-9793-x
Zeolite IFO | Carbon Dioxide | 298 | 2.0053 | bar | 2.0053 | mmol/g | 10.1007/s10450-016-9793-x
Zeolite IFO | Carbon Dioxide | 298 | 2.9997 | bar | 2.9997 | mmol/g | 10.1007/s10450-016-9793-x
Zeolite IFO | Carbon Dioxide | 298 | 4.0007 | bar | 4.0007 | mmol/g | 10.1007/s10450-016-9793-x
Zeolite IFO | Carbon Dioxide | 298 | 5 | bar | 5 | mmol/g | 10.1007/s10450-016-9793-x
Zeolite IFO | Carbon Dioxide | 298 | 5.996 | bar | 5.996 | mmol/g | 10.1007/s10450-016-9793-x
Zeolite IFO | Carbon Dioxide | 298 | 6.9887 | bar | 6.9887 | mmol/g | 10.1007/s10450-016-9793-x
Zeolite IFO | Carbon Dioxide | 298 | 7.998 | bar | 7.998 | mmol/g | 10.1007/s10450-016-9793-x
Zeolite IFO | Carbon Dioxide | 298 | 8.9973 | bar | 8.9973 | mmol/g | 10.1007/s10450-016-9793-x
Zeolite IFO | Carbon Dioxide | 298 | 10 | bar | 10 | mmol/g | 10.1007/s10450-016-9793-x
Zeolite JSR | Carbon Dioxide | 298 | 0.1992 | bar | 0.1992 | mmol/g | 10.1007/s10450-016-9793-x
Zeolite JSR | Carbon Dioxide | 298 | 0.5976 | bar | 0.5976 | mmol/g | 10.1007/s10450-016-9793-x
Zeolite JSR | Carbon Dioxide | 298 | 0.996 | bar | 0.996 | mmol/g | 10.1007/s10450-016-9793-x
Zeolite JSR | Carbon Dioxide | 298 | 1.992 | bar | 1.992 | mmol/g | 10.1007/s10450-016-9793-x
Zeolite JSR | Carbon Dioxide | 298 | 3.0013 | bar | 3.0013 | mmol/g | 10.1007/s10450-016-9793-x
Zeolite JSR | Carbon Dioxide | 298 | 3.9973 | bar | 3.9973 | mmol/g | 10.1007/s10450-016-9793-x
Zeolite JSR | Carbon Dioxide | 298 | 4.9934 | bar | 4.9934 | mmol/g | 10.1007/s10450-016-9793-x
Zeolite JSR | Carbon Dioxide | 298 | 5.9894 | bar | 5.9894 | mmol/g | 10.1007/s10450-016-9793-x
Zeolite JSR | Carbon Dioxide | 298 | 6.9987 | bar | 6.9987 | mmol/g | 10.1007/s10450-016-9793-x
Zeolite JSR | Carbon Dioxide | 298 | 8.008 | bar | 8.008 | mmol/g | 10.1007/s10450-016-9793-x
Zeolite JSR | Carbon Dioxide | 298 | 9.004 | bar | 9.004 | mmol/g | 10.1007/s10450-016-9793-x
Zeolite JSR | Carbon Dioxide | 298 | 10.0133 | bar | 10.0133 | mmol/g | 10.1007/s10450-016-9793-x
Zeolite OKO | Carbon Dioxide | 298 | 0.1992 | bar | 0.1992 | mmol/g | 10.1007/s10450-016-9793-x
Zeolite OKO | Carbon Dioxide | 298 | 0.5976 | bar | 0.5976 | mmol/g | 10.1007/s10450-016-9793-x
Zeolite OKO | Carbon Dioxide | 298 | 1.0093 | bar | 1.0093 | mmol/g | 10.1007/s10450-016-9793-x
Zeolite OKO | Carbon Dioxide | 298 | 2.0053 | bar | 2.0053 | mmol/g | 10.1007/s10450-016-9793-x
Zeolite OKO | Carbon Dioxide | 298 | 3.0013 | bar | 3.0013 | mmol/g | 10.1007/s10450-016-9793-x
Zeolite OKO | Carbon Dioxide | 298 | 4.0106 | bar | 4.0106 | mmol/g | 10.1007/s10450-016-9793-x
Zeolite OKO | Carbon Dioxide | 298 | 4.9934 | bar | 4.9934 | mmol/g | 10.1007/s10450-016-9793-x
Zeolite OKO | Carbon Dioxide | 298 | 6.0027 | bar | 6.0027 | mmol/g | 10.1007/s10450-016-9793-x
Zeolite OKO | Carbon Dioxide | 298 | 6.9987 | bar | 6.9987 | mmol/g | 10.1007/s10450-016-9793-x
Zeolite OKO | Carbon Dioxide | 298 | 7.9947 | bar | 7.9947 | mmol/g | 10.1007/s10450-016-9793-x
Zeolite OKO | Carbon Dioxide | 298 | 8.9907 | bar | 8.9907 | mmol/g | 10.1007/s10450-016-9793-x
Zeolite OKO | Carbon Dioxide | 298 | 10 | bar | 10 | mmol/g | 10.1007/s10450-016-9793-x
Zeolite SEW | Carbon Dioxide | 298 | 0.1859 | bar | 0.1859 | mmol/g | 10.1007/s10450-016-9793-x
Zeolite SEW | Carbon Dioxide | 298 | 0.5943 | bar | 0.5943 | mmol/g | 10.1007/s10450-016-9793-x
Zeolite SEW | Carbon Dioxide | 298 | 1.006 | bar | 1.006 | mmol/g | 10.1007/s10450-016-9793-x
Zeolite SEW | Carbon Dioxide | 298 | 2.0053 | bar | 2.0053 | mmol/g | 10.1007/s10450-016-9793-x
Zeolite SEW | Carbon Dioxide | 298 | 3.0113 | bar | 3.0113 | mmol/g | 10.1007/s10450-016-9793-x
Zeolite SEW | Carbon Dioxide | 298 | 3.9973 | bar | 3.9973 | mmol/g | 10.1007/s10450-016-9793-x
Zeolite SEW | Carbon Dioxide | 298 | 4.9967 | bar | 4.9967 | mmol/g | 10.1007/s10450-016-9793-x
Zeolite SEW | Carbon Dioxide | 298 | 5.9894 | bar | 5.9894 | mmol/g | 10.1007/s10450-016-9793-x
Zeolite SEW | Carbon Dioxide | 298 | 6.9954 | bar | 6.9954 | mmol/g | 10.1007/s10450-016-9793-x
Zeolite SEW | Carbon Dioxide | 298 | 7.988 | bar | 7.988 | mmol/g | 10.1007/s10450-016-9793-x
Zeolite SEW | Carbon Dioxide | 298 | 9.004 | bar | 9.004 | mmol/g | 10.1007/s10450-016-9793-x
Zeolite SEW | Carbon Dioxide | 298 | 10.0199 | bar | 10.0199 | mmol/g | 10.1007/s10450-016-9793-x
Zeolite Köstrolith NaMSXK | Carbon Dioxide | 293 | 0 | bar | 0 | mmol/g | 10.1007/s10450-016-9821-x | 10 | 0.21 | 590 | Na | 1.2 | CWK Chemiewerk Bad Köstritz GmbH (Germany) | spherical particles with diameters between 1.2 and 2.0 mm
Zeolite Köstrolith NaMSXK | Carbon Dioxide | 293 | 0 | bar | 0 | mmol/g | 10.1007/s10450-016-9821-x | 10 | 0.21 | 590 | Na | 1.2 | CWK Chemiewerk Bad Köstritz GmbH (Germany) | spherical particles with diameters between 1.2 and 2.0 mm
Zeolite Köstrolith NaMSXK | Carbon Dioxide | 293 | 0.031949 | bar | 0.031949 | mmol/g | 10.1007/s10450-016-9821-x | 10 | 0.21 | 590 | Na | 1.2 | CWK Chemiewerk Bad Köstritz GmbH (Germany) | spherical particles with diameters between 1.2 and 2.0 mm
Zeolite Köstrolith NaMSXK | Carbon Dioxide | 293 | 0.063898 | bar | 0.063898 | mmol/g | 10.1007/s10450-016-9821-x | 10 | 0.21 | 590 | Na | 1.2 | CWK Chemiewerk Bad Köstritz GmbH (Germany) | spherical particles with diameters between 1.2 and 2.0 mm
Zeolite Köstrolith NaMSXK | Carbon Dioxide | 293 | 0.063898 | bar | 0.063898 | mmol/g | 10.1007/s10450-016-9821-x | 10 | 0.21 | 590 | Na | 1.2 | CWK Chemiewerk Bad Köstritz GmbH (Germany) | spherical particles with diameters between 1.2 and 2.0 mm
Zeolite Köstrolith NaMSXK | Carbon Dioxide | 293 | 0.063898 | bar | 0.063898 | mmol/g | 10.1007/s10450-016-9821-x | 10 | 0.21 | 590 | Na | 1.2 | CWK Chemiewerk Bad Köstritz GmbH (Germany) | spherical particles with diameters between 1.2 and 2.0 mm
Zeolite Köstrolith NaMSXK | Carbon Dioxide | 293 | 0.063898 | bar | 0.063898 | mmol/g | 10.1007/s10450-016-9821-x | 10 | 0.21 | 590 | Na | 1.2 | CWK Chemiewerk Bad Köstritz GmbH (Germany) | spherical particles with diameters between 1.2 and 2.0 mm
Zeolite Köstrolith NaMSXK | Carbon Dioxide | 293 | 0.031949 | bar | 0.031949 | mmol/g | 10.1007/s10450-016-9821-x | 10 | 0.21 | 590 | Na | 1.2 | CWK Chemiewerk Bad Köstritz GmbH (Germany) | spherical particles with diameters between 1.2 and 2.0 mm
Zeolite Köstrolith NaMSXK | Carbon Dioxide | 293 | 0.063898 | bar | 0.063898 | mmol/g | 10.1007/s10450-016-9821-x | 10 | 0.21 | 590 | Na | 1.2 | CWK Chemiewerk Bad Köstritz GmbH (Germany) | spherical particles with diameters between 1.2 and 2.0 mm
Zeolite Köstrolith NaMSXK | Carbon Dioxide | 293 | 0.063898 | bar | 0.063898 | mmol/g | 10.1007/s10450-016-9821-x | 10 | 0.21 | 590 | Na | 1.2 | CWK Chemiewerk Bad Köstritz GmbH (Germany) | spherical particles with diameters between 1.2 and 2.0 mm
Zeolite Köstrolith NaMSXK | Carbon Dioxide | 293 | 0.063898 | bar | 0.063898 | mmol/g | 10.1007/s10450-016-9821-x | 10 | 0.21 | 590 | Na | 1.2 | CWK Chemiewerk Bad Köstritz GmbH (Germany) | spherical particles with diameters between 1.2 and 2.0 mm
Zeolite Köstrolith NaMSXK | Carbon Dioxide | 293 | 0.063898 | bar | 0.063898 | mmol/g | 10.1007/s10450-016-9821-x | 10 | 0.21 | 590 | Na | 1.2 | CWK Chemiewerk Bad Köstritz GmbH (Germany) | spherical particles with diameters between 1.2 and 2.0 mm
Zeolite Köstrolith NaMSXK | Carbon Dioxide | 293 | 0.095847 | bar | 0.095847 | mmol/g | 10.1007/s10450-016-9821-x | 10 | 0.21 | 590 | Na | 1.2 | CWK Chemiewerk Bad Köstritz GmbH (Germany) | spherical particles with diameters between 1.2 and 2.0 mm
Zeolite Köstrolith NaMSXK | Carbon Dioxide | 293 | 0.063898 | bar | 0.063898 | mmol/g | 10.1007/s10450-016-9821-x | 10 | 0.21 | 590 | Na | 1.2 | CWK Chemiewerk Bad Köstritz GmbH (Germany) | spherical particles with diameters between 1.2 and 2.0 mm
Zeolite Köstrolith NaMSXK | Carbon Dioxide | 293 | 0.063898 | bar | 0.063898 | mmol/g | 10.1007/s10450-016-9821-x | 10 | 0.21 | 590 | Na | 1.2 | CWK Chemiewerk Bad Köstritz GmbH (Germany) | spherical particles with diameters between 1.2 and 2.0 mm
Zeolite Köstrolith NaMSXK | Carbon Dioxide | 293 | 0.127796 | bar | 0.127796 | mmol/g | 10.1007/s10450-016-9821-x | 10 | 0.21 | 590 | Na | 1.2 | CWK Chemiewerk Bad Köstritz GmbH (Germany) | spherical particles with diameters between 1.2 and 2.0 mm
Zeolite Köstrolith NaMSXK | Carbon Dioxide | 293 | 0.28754 | bar | 0.28754 | mmol/g | 10.1007/s10450-016-9821-x | 10 | 0.21 | 590 | Na | 1.2 | CWK Chemiewerk Bad Köstritz GmbH (Germany) | spherical particles with diameters between 1.2 and 2.0 mm
Zeolite Köstrolith NaMSXK | Carbon Dioxide | 293 | 0.319489 | bar | 0.319489 | mmol/g | 10.1007/s10450-016-9821-x | 10 | 0.21 | 590 | Na | 1.2 | CWK Chemiewerk Bad Köstritz GmbH (Germany) | spherical particles with diameters between 1.2 and 2.0 mm
Zeolite Köstrolith NaMSXK | Carbon Dioxide | 293 | 0.415335 | bar | 0.415335 | mmol/g | 10.1007/s10450-016-9821-x | 10 | 0.21 | 590 | Na | 1.2 | CWK Chemiewerk Bad Köstritz GmbH (Germany) | spherical particles with diameters between 1.2 and 2.0 mm
Zeolite Köstrolith NaMSXK | Carbon Dioxide | 293 | 0.511182 | bar | 0.511182 | mmol/g | 10.1007/s10450-016-9821-x | 10 | 0.21 | 590 | Na | 1.2 | CWK Chemiewerk Bad Köstritz GmbH (Germany) | spherical particles with diameters between 1.2 and 2.0 mm
Zeolite Köstrolith NaMSXK | Carbon Dioxide | 293 | 0.638978 | bar | 0.638978 | mmol/g | 10.1007/s10450-016-9821-x | 10 | 0.21 | 590 | Na | 1.2 | CWK Chemiewerk Bad Köstritz GmbH (Germany) | spherical particles with diameters between 1.2 and 2.0 mm
Zeolite Köstrolith NaMSXK | Carbon Dioxide | 293 | 0.734824 | bar | 0.734824 | mmol/g | 10.1007/s10450-016-9821-x | 10 | 0.21 | 590 | Na | 1.2 | CWK Chemiewerk Bad Köstritz GmbH (Germany) | spherical particles with diameters between 1.2 and 2.0 mm
Zeolite Köstrolith NaMSXK | Carbon Dioxide | 293 | 0.830671 | bar | 0.830671 | mmol/g | 10.1007/s10450-016-9821-x | 10 | 0.21 | 590 | Na | 1.2 | CWK Chemiewerk Bad Köstritz GmbH (Germany) | spherical particles with diameters between 1.2 and 2.0 mm
Zeolite Köstrolith NaMSXK | Carbon Dioxide | 293 | 0.926518 | bar | 0.926518 | mmol/g | 10.1007/s10450-016-9821-x | 10 | 0.21 | 590 | Na | 1.2 | CWK Chemiewerk Bad Köstritz GmbH (Germany) | spherical particles with diameters between 1.2 and 2.0 mm
Zeolite Köstrolith NaMSXK | Carbon Dioxide | 293 | 1.91693 | bar | 1.91693 | mmol/g | 10.1007/s10450-016-9821-x | 10 | 0.21 | 590 | Na | 1.2 | CWK Chemiewerk Bad Köstritz GmbH (Germany) | spherical particles with diameters between 1.2 and 2.0 mm
Zeolite Köstrolith NaMSXK | Carbon Dioxide | 293 | 2.9393 | bar | 2.9393 | mmol/g | 10.1007/s10450-016-9821-x | 10 | 0.21 | 590 | Na | 1.2 | CWK Chemiewerk Bad Köstritz GmbH (Germany) | spherical particles with diameters between 1.2 and 2.0 mm
Zeolite Köstrolith NaMSXK | Carbon Dioxide | 293 | 3.89776 | bar | 3.89776 | mmol/g | 10.1007/s10450-016-9821-x | 10 | 0.21 | 590 | Na | 1.2 | CWK Chemiewerk Bad Köstritz GmbH (Germany) | spherical particles with diameters between 1.2 and 2.0 mm
Zeolite Köstrolith NaMSXK | Carbon Dioxide | 293 | 4.92013 | bar | 4.92013 | mmol/g | 10.1007/s10450-016-9821-x | 10 | 0.21 | 590 | Na | 1.2 | CWK Chemiewerk Bad Köstritz GmbH (Germany) | spherical particles with diameters between 1.2 and 2.0 mm
Zeolite Köstrolith NaMSXK | Carbon Dioxide | 293 | 5.84664 | bar | 5.84664 | mmol/g | 10.1007/s10450-016-9821-x | 10 | 0.21 | 590 | Na | 1.2 | CWK Chemiewerk Bad Köstritz GmbH (Germany) | spherical particles with diameters between 1.2 and 2.0 mm
Zeolite Köstrolith NaMSXK | Carbon Dioxide | 293 | 6.96486 | bar | 6.96486 | mmol/g | 10.1007/s10450-016-9821-x | 10 | 0.21 | 590 | Na | 1.2 | CWK Chemiewerk Bad Köstritz GmbH (Germany) | spherical particles with diameters between 1.2 and 2.0 mm
Zeolite Köstrolith NaMSXK | Carbon Dioxide | 293 | 7.95527 | bar | 7.95527 | mmol/g | 10.1007/s10450-016-9821-x | 10 | 0.21 | 590 | Na | 1.2 | CWK Chemiewerk Bad Köstritz GmbH (Germany) | spherical particles with diameters between 1.2 and 2.0 mm
Zeolite Köstrolith NaMSXK | Carbon Dioxide | 293 | 8.84984 | bar | 8.84984 | mmol/g | 10.1007/s10450-016-9821-x | 10 | 0.21 | 590 | Na | 1.2 | CWK Chemiewerk Bad Köstritz GmbH (Germany) | spherical particles with diameters between 1.2 and 2.0 mm
Zeolite Köstrolith NaMSXK | Carbon Dioxide | 293 | 9.8722 | bar | 9.8722 | mmol/g | 10.1007/s10450-016-9821-x | 10 | 0.21 | 590 | Na | 1.2 | CWK Chemiewerk Bad Köstritz GmbH (Germany) | spherical particles with diameters between 1.2 and 2.0 mm
Zeolite Köstrolith NaMSXK | Carbon Dioxide | 293 | 11.7891 | bar | 11.7891 | mmol/g | 10.1007/s10450-016-9821-x | 10 | 0.21 | 590 | Na | 1.2 | CWK Chemiewerk Bad Köstritz GmbH (Germany) | spherical particles with diameters between 1.2 and 2.0 mm
Zeolite Köstrolith NaMSXK | Carbon Dioxide | 293 | 13.8339 | bar | 13.8339 | mmol/g | 10.1007/s10450-016-9821-x | 10 | 0.21 | 590 | Na | 1.2 | CWK Chemiewerk Bad Köstritz GmbH (Germany) | spherical particles with diameters between 1.2 and 2.0 mm
Zeolite Köstrolith NaMSXK | Carbon Dioxide | 293 | 15.8466 | bar | 15.8466 | mmol/g | 10.1007/s10450-016-9821-x | 10 | 0.21 | 590 | Na | 1.2 | CWK Chemiewerk Bad Köstritz GmbH (Germany) | spherical particles with diameters between 1.2 and 2.0 mm
Zeolite Köstrolith NaMSXK | Carbon Dioxide | 293 | 17.7636 | bar | 17.7636 | mmol/g | 10.1007/s10450-016-9821-x | 10 | 0.21 | 590 | Na | 1.2 | CWK Chemiewerk Bad Köstritz GmbH (Germany) | spherical particles with diameters between 1.2 and 2.0 mm
Zeolite Köstrolith NaMSXK | Carbon Dioxide | 293 | 19.8083 | bar | 19.8083 | mmol/g | 10.1007/s10450-016-9821-x | 10 | 0.21 | 590 | Na | 1.2 | CWK Chemiewerk Bad Köstritz GmbH (Germany) | spherical particles with diameters between 1.2 and 2.0 mm
Zeolite Köstrolith NaMSXK | Carbon Dioxide | 313 | 0.031949 | bar | 0.031949 | mmol/g | 10.1007/s10450-016-9821-x | 10 | 0.21 | 590 | Na | 1.2 | CWK Chemiewerk Bad Köstritz GmbH (Germany) | spherical particles with diameters between 1.2 and 2.0 mm
Zeolite Köstrolith NaMSXK | Carbon Dioxide | 313 | 0.031949 | bar | 0.031949 | mmol/g | 10.1007/s10450-016-9821-x | 10 | 0.21 | 590 | Na | 1.2 | CWK Chemiewerk Bad Köstritz GmbH (Germany) | spherical particles with diameters between 1.2 and 2.0 mm
Zeolite Köstrolith NaMSXK | Carbon Dioxide | 313 | 0.031949 | bar | 0.031949 | mmol/g | 10.1007/s10450-016-9821-x | 10 | 0.21 | 590 | Na | 1.2 | CWK Chemiewerk Bad Köstritz GmbH (Germany) | spherical particles with diameters between 1.2 and 2.0 mm
Zeolite Köstrolith NaMSXK | Carbon Dioxide | 313 | 0.063898 | bar | 0.063898 | mmol/g | 10.1007/s10450-016-9821-x | 10 | 0.21 | 590 | Na | 1.2 | CWK Chemiewerk Bad Köstritz GmbH (Germany) | spherical particles with diameters between 1.2 and 2.0 mm
Zeolite Köstrolith NaMSXK | Carbon Dioxide | 313 | 0.063898 | bar | 0.063898 | mmol/g | 10.1007/s10450-016-9821-x | 10 | 0.21 | 590 | Na | 1.2 | CWK Chemiewerk Bad Köstritz GmbH (Germany) | spherical particles with diameters between 1.2 and 2.0 mm
Zeolite Köstrolith NaMSXK | Carbon Dioxide | 313 | 0.095847 | bar | 0.095847 | mmol/g | 10.1007/s10450-016-9821-x | 10 | 0.21 | 590 | Na | 1.2 | CWK Chemiewerk Bad Köstritz GmbH (Germany) | spherical particles with diameters between 1.2 and 2.0 mm
Zeolite Köstrolith NaMSXK | Carbon Dioxide | 313 | 0.255591 | bar | 0.255591 | mmol/g | 10.1007/s10450-016-9821-x | 10 | 0.21 | 590 | Na | 1.2 | CWK Chemiewerk Bad Köstritz GmbH (Germany) | spherical particles with diameters between 1.2 and 2.0 mm
Zeolite Köstrolith NaMSXK | Carbon Dioxide | 313 | 0.319489 | bar | 0.319489 | mmol/g | 10.1007/s10450-016-9821-x | 10 | 0.21 | 590 | Na | 1.2 | CWK Chemiewerk Bad Köstritz GmbH (Germany) | spherical particles with diameters between 1.2 and 2.0 mm
Zeolite Köstrolith NaMSXK | Carbon Dioxide | 313 | 0.415335 | bar | 0.415335 | mmol/g | 10.1007/s10450-016-9821-x | 10 | 0.21 | 590 | Na | 1.2 | CWK Chemiewerk Bad Köstritz GmbH (Germany) | spherical particles with diameters between 1.2 and 2.0 mm
Zeolite Köstrolith NaMSXK | Carbon Dioxide | 313 | 0.479233 | bar | 0.479233 | mmol/g | 10.1007/s10450-016-9821-x | 10 | 0.21 | 590 | Na | 1.2 | CWK Chemiewerk Bad Köstritz GmbH (Germany) | spherical particles with diameters between 1.2 and 2.0 mm
Zeolite Köstrolith NaMSXK | Carbon Dioxide | 313 | 0.57508 | bar | 0.57508 | mmol/g | 10.1007/s10450-016-9821-x | 10 | 0.21 | 590 | Na | 1.2 | CWK Chemiewerk Bad Köstritz GmbH (Germany) | spherical particles with diameters between 1.2 and 2.0 mm
Zeolite Köstrolith NaMSXK | Carbon Dioxide | 313 | 0.670927 | bar | 0.670927 | mmol/g | 10.1007/s10450-016-9821-x | 10 | 0.21 | 590 | Na | 1.2 | CWK Chemiewerk Bad Köstritz GmbH (Germany) | spherical particles with diameters between 1.2 and 2.0 mm
Zeolite Köstrolith NaMSXK | Carbon Dioxide | 313 | 0.798722 | bar | 0.798722 | mmol/g | 10.1007/s10450-016-9821-x | 10 | 0.21 | 590 | Na | 1.2 | CWK Chemiewerk Bad Köstritz GmbH (Germany) | spherical particles with diameters between 1.2 and 2.0 mm
Zeolite Köstrolith NaMSXK | Carbon Dioxide | 313 | 0.798722 | bar | 0.798722 | mmol/g | 10.1007/s10450-016-9821-x | 10 | 0.21 | 590 | Na | 1.2 | CWK Chemiewerk Bad Köstritz GmbH (Germany) | spherical particles with diameters between 1.2 and 2.0 mm
Zeolite Köstrolith NaMSXK | Carbon Dioxide | 313 | 0.894569 | bar | 0.894569 | mmol/g | 10.1007/s10450-016-9821-x | 10 | 0.21 | 590 | Na | 1.2 | CWK Chemiewerk Bad Köstritz GmbH (Germany) | spherical particles with diameters between 1.2 and 2.0 mm
Zeolite Köstrolith NaMSXK | Carbon Dioxide | 313 | 1.75719 | bar | 1.75719 | mmol/g | 10.1007/s10450-016-9821-x | 10 | 0.21 | 590 | Na | 1.2 | CWK Chemiewerk Bad Köstritz GmbH (Germany) | spherical particles with diameters between 1.2 and 2.0 mm
Zeolite Köstrolith NaMSXK | Carbon Dioxide | 313 | 2.8754 | bar | 2.8754 | mmol/g | 10.1007/s10450-016-9821-x | 10 | 0.21 | 590 | Na | 1.2 | CWK Chemiewerk Bad Köstritz GmbH (Germany) | spherical particles with diameters between 1.2 and 2.0 mm
Zeolite Köstrolith NaMSXK | Carbon Dioxide | 313 | 3.73802 | bar | 3.73802 | mmol/g | 10.1007/s10450-016-9821-x | 10 | 0.21 | 590 | Na | 1.2 | CWK Chemiewerk Bad Köstritz GmbH (Germany) | spherical particles with diameters between 1.2 and 2.0 mm
Zeolite Köstrolith NaMSXK | Carbon Dioxide | 313 | 4.88818 | bar | 4.88818 | mmol/g | 10.1007/s10450-016-9821-x | 10 | 0.21 | 590 | Na | 1.2 | CWK Chemiewerk Bad Köstritz GmbH (Germany) | spherical particles with diameters between 1.2 and 2.0 mm
Zeolite Köstrolith NaMSXK | Carbon Dioxide | 313 | 5.8147 | bar | 5.8147 | mmol/g | 10.1007/s10450-016-9821-x | 10 | 0.21 | 590 | Na | 1.2 | CWK Chemiewerk Bad Köstritz GmbH (Germany) | spherical particles with diameters between 1.2 and 2.0 mm
Zeolite Köstrolith NaMSXK | Carbon Dioxide | 313 | 6.90096 | bar | 6.90096 | mmol/g | 10.1007/s10450-016-9821-x | 10 | 0.21 | 590 | Na | 1.2 | CWK Chemiewerk Bad Köstritz GmbH (Germany) | spherical particles with diameters between 1.2 and 2.0 mm
Zeolite Köstrolith NaMSXK | Carbon Dioxide | 313 | 7.79553 | bar | 7.79553 | mmol/g | 10.1007/s10450-016-9821-x | 10 | 0.21 | 590 | Na | 1.2 | CWK Chemiewerk Bad Köstritz GmbH (Germany) | spherical particles with diameters between 1.2 and 2.0 mm
Zeolite Köstrolith NaMSXK | Carbon Dioxide | 313 | 8.88179 | bar | 8.88179 | mmol/g | 10.1007/s10450-016-9821-x | 10 | 0.21 | 590 | Na | 1.2 | CWK Chemiewerk Bad Köstritz GmbH (Germany) | spherical particles with diameters between 1.2 and 2.0 mm
Zeolite Köstrolith NaMSXK | Carbon Dioxide | 313 | 9.90415 | bar | 9.90415 | mmol/g | 10.1007/s10450-016-9821-x | 10 | 0.21 | 590 | Na | 1.2 | CWK Chemiewerk Bad Köstritz GmbH (Germany) | spherical particles with diameters between 1.2 and 2.0 mm
Zeolite Köstrolith NaMSXK | Carbon Dioxide | 313 | 11.7572 | bar | 11.7572 | mmol/g | 10.1007/s10450-016-9821-x | 10 | 0.21 | 590 | Na | 1.2 | CWK Chemiewerk Bad Köstritz GmbH (Germany) | spherical particles with diameters between 1.2 and 2.0 mm
Zeolite Köstrolith NaMSXK | Carbon Dioxide | 313 | 13.8019 | bar | 13.8019 | mmol/g | 10.1007/s10450-016-9821-x | 10 | 0.21 | 590 | Na | 1.2 | CWK Chemiewerk Bad Köstritz GmbH (Germany) | spherical particles with diameters between 1.2 and 2.0 mm
Zeolite Köstrolith NaMSXK | Carbon Dioxide | 313 | 15.6869 | bar | 15.6869 | mmol/g | 10.1007/s10450-016-9821-x | 10 | 0.21 | 590 | Na | 1.2 | CWK Chemiewerk Bad Köstritz GmbH (Germany) | spherical particles with diameters between 1.2 and 2.0 mm
Zeolite Köstrolith NaMSXK | Carbon Dioxide | 313 | 17.7316 | bar | 17.7316 | mmol/g | 10.1007/s10450-016-9821-x | 10 | 0.21 | 590 | Na | 1.2 | CWK Chemiewerk Bad Köstritz GmbH (Germany) | spherical particles with diameters between 1.2 and 2.0 mm
Zeolite Köstrolith NaMSXK | Carbon Dioxide | 313 | 19.7125 | bar | 19.7125 | mmol/g | 10.1007/s10450-016-9821-x | 10 | 0.21 | 590 | Na | 1.2 | CWK Chemiewerk Bad Köstritz GmbH (Germany) | spherical particles with diameters between 1.2 and 2.0 mm
Zeolite Köstrolith NaMSXK | Carbon Dioxide | 333 | 0 | bar | 0 | mmol/g | 10.1007/s10450-016-9821-x | 10 | 0.21 | 590 | Na | 1.2 | CWK Chemiewerk Bad Köstritz GmbH (Germany) | spherical particles with diameters between 1.2 and 2.0 mm
Zeolite Köstrolith NaMSXK | Carbon Dioxide | 333 | 0 | bar | 0 | mmol/g | 10.1007/s10450-016-9821-x | 10 | 0.21 | 590 | Na | 1.2 | CWK Chemiewerk Bad Köstritz GmbH (Germany) | spherical particles with diameters between 1.2 and 2.0 mm
Zeolite Köstrolith NaMSXK | Carbon Dioxide | 333 | 0.031949 | bar | 0.031949 | mmol/g | 10.1007/s10450-016-9821-x | 10 | 0.21 | 590 | Na | 1.2 | CWK Chemiewerk Bad Köstritz GmbH (Germany) | spherical particles with diameters between 1.2 and 2.0 mm
Zeolite Köstrolith NaMSXK | Carbon Dioxide | 333 | 0.063898 | bar | 0.063898 | mmol/g | 10.1007/s10450-016-9821-x | 10 | 0.21 | 590 | Na | 1.2 | CWK Chemiewerk Bad Köstritz GmbH (Germany) | spherical particles with diameters between 1.2 and 2.0 mm
Zeolite Köstrolith NaMSXK | Carbon Dioxide | 333 | 0.063898 | bar | 0.063898 | mmol/g | 10.1007/s10450-016-9821-x | 10 | 0.21 | 590 | Na | 1.2 | CWK Chemiewerk Bad Köstritz GmbH (Germany) | spherical particles with diameters between 1.2 and 2.0 mm
Zeolite Köstrolith NaMSXK | Carbon Dioxide | 333 | 0.095847 | bar | 0.095847 | mmol/g | 10.1007/s10450-016-9821-x | 10 | 0.21 | 590 | Na | 1.2 | CWK Chemiewerk Bad Köstritz GmbH (Germany) | spherical particles with diameters between 1.2 and 2.0 mm
Zeolite Köstrolith NaMSXK | Carbon Dioxide | 333 | 0.095847 | bar | 0.095847 | mmol/g | 10.1007/s10450-016-9821-x | 10 | 0.21 | 590 | Na | 1.2 | CWK Chemiewerk Bad Köstritz GmbH (Germany) | spherical particles with diameters between 1.2 and 2.0 mm
Zeolite Köstrolith NaMSXK | Carbon Dioxide | 333 | 0.095847 | bar | 0.095847 | mmol/g | 10.1007/s10450-016-9821-x | 10 | 0.21 | 590 | Na | 1.2 | CWK Chemiewerk Bad Köstritz GmbH (Germany) | spherical particles with diameters between 1.2 and 2.0 mm
Zeolite Köstrolith NaMSXK | Carbon Dioxide | 333 | 0.127796 | bar | 0.127796 | mmol/g | 10.1007/s10450-016-9821-x | 10 | 0.21 | 590 | Na | 1.2 | CWK Chemiewerk Bad Köstritz GmbH (Germany) | spherical particles with diameters between 1.2 and 2.0 mm
Zeolite Köstrolith NaMSXK | Carbon Dioxide | 333 | 0.255591 | bar | 0.255591 | mmol/g | 10.1007/s10450-016-9821-x | 10 | 0.21 | 590 | Na | 1.2 | CWK Chemiewerk Bad Köstritz GmbH (Germany) | spherical particles with diameters between 1.2 and 2.0 mm
Zeolite Köstrolith NaMSXK | Carbon Dioxide | 333 | 0.351438 | bar | 0.351438 | mmol/g | 10.1007/s10450-016-9821-x | 10 | 0.21 | 590 | Na | 1.2 | CWK Chemiewerk Bad Köstritz GmbH (Germany) | spherical particles with diameters between 1.2 and 2.0 mm
Zeolite Köstrolith NaMSXK | Carbon Dioxide | 333 | 0.447284 | bar | 0.447284 | mmol/g | 10.1007/s10450-016-9821-x | 10 | 0.21 | 590 | Na | 1.2 | CWK Chemiewerk Bad Köstritz GmbH (Germany) | spherical particles with diameters between 1.2 and 2.0 mm
Zeolite Köstrolith NaMSXK | Carbon Dioxide | 333 | 0.543131 | bar | 0.543131 | mmol/g | 10.1007/s10450-016-9821-x | 10 | 0.21 | 590 | Na | 1.2 | CWK Chemiewerk Bad Köstritz GmbH (Germany) | spherical particles with diameters between 1.2 and 2.0 mm
Zeolite Köstrolith NaMSXK | Carbon Dioxide | 333 | 0.607029 | bar | 0.607029 | mmol/g | 10.1007/s10450-016-9821-x | 10 | 0.21 | 590 | Na | 1.2 | CWK Chemiewerk Bad Köstritz GmbH (Germany) | spherical particles with diameters between 1.2 and 2.0 mm
Zeolite Köstrolith NaMSXK | Carbon Dioxide | 333 | 0.766773 | bar | 0.766773 | mmol/g | 10.1007/s10450-016-9821-x | 10 | 0.21 | 590 | Na | 1.2 | CWK Chemiewerk Bad Köstritz GmbH (Germany) | spherical particles with diameters between 1.2 and 2.0 mm
Zeolite Köstrolith NaMSXK | Carbon Dioxide | 333 | 0.830671 | bar | 0.830671 | mmol/g | 10.1007/s10450-016-9821-x | 10 | 0.21 | 590 | Na | 1.2 | CWK Chemiewerk Bad Köstritz GmbH (Germany) | spherical particles with diameters between 1.2 and 2.0 mm
Zeolite Köstrolith NaMSXK | Carbon Dioxide | 333 | 0.894569 | bar | 0.894569 | mmol/g | 10.1007/s10450-016-9821-x | 10 | 0.21 | 590 | Na | 1.2 | CWK Chemiewerk Bad Köstritz GmbH (Germany) | spherical particles with diameters between 1.2 and 2.0 mm
Zeolite Köstrolith NaMSXK | Carbon Dioxide | 333 | 1.78914 | bar | 1.78914 | mmol/g | 10.1007/s10450-016-9821-x | 10 | 0.21 | 590 | Na | 1.2 | CWK Chemiewerk Bad Köstritz GmbH (Germany) | spherical particles with diameters between 1.2 and 2.0 mm
Zeolite Köstrolith NaMSXK | Carbon Dioxide | 333 | 2.9393 | bar | 2.9393 | mmol/g | 10.1007/s10450-016-9821-x | 10 | 0.21 | 590 | Na | 1.2 | CWK Chemiewerk Bad Köstritz GmbH (Germany) | spherical particles with diameters between 1.2 and 2.0 mm
Zeolite Köstrolith NaMSXK | Carbon Dioxide | 333 | 3.73802 | bar | 3.73802 | mmol/g | 10.1007/s10450-016-9821-x | 10 | 0.21 | 590 | Na | 1.2 | CWK Chemiewerk Bad Köstritz GmbH (Germany) | spherical particles with diameters between 1.2 and 2.0 mm
Zeolite Köstrolith NaMSXK | Carbon Dioxide | 333 | 4.82428 | bar | 4.82428 | mmol/g | 10.1007/s10450-016-9821-x | 10 | 0.21 | 590 | Na | 1.2 | CWK Chemiewerk Bad Köstritz GmbH (Germany) | spherical particles with diameters between 1.2 and 2.0 mm
Zeolite Köstrolith NaMSXK | Carbon Dioxide | 333 | 5.84664 | bar | 5.84664 | mmol/g | 10.1007/s10450-016-9821-x | 10 | 0.21 | 590 | Na | 1.2 | CWK Chemiewerk Bad Köstritz GmbH (Germany) | spherical particles with diameters between 1.2 and 2.0 mm
Zeolite Köstrolith NaMSXK | Carbon Dioxide | 333 | 6.80511 | bar | 6.80511 | mmol/g | 10.1007/s10450-016-9821-x | 10 | 0.21 | 590 | Na | 1.2 | CWK Chemiewerk Bad Köstritz GmbH (Germany) | spherical particles with diameters between 1.2 and 2.0 mm
Zeolite Köstrolith NaMSXK | Carbon Dioxide | 333 | 7.89137 | bar | 7.89137 | mmol/g | 10.1007/s10450-016-9821-x | 10 | 0.21 | 590 | Na | 1.2 | CWK Chemiewerk Bad Köstritz GmbH (Germany) | spherical particles with diameters between 1.2 and 2.0 mm
Zeolite Köstrolith NaMSXK | Carbon Dioxide | 333 | 8.91374 | bar | 8.91374 | mmol/g | 10.1007/s10450-016-9821-x | 10 | 0.21 | 590 | Na | 1.2 | CWK Chemiewerk Bad Köstritz GmbH (Germany) | spherical particles with diameters between 1.2 and 2.0 mm
Zeolite Köstrolith NaMSXK | Carbon Dioxide | 333 | 9.8722 | bar | 9.8722 | mmol/g | 10.1007/s10450-016-9821-x | 10 | 0.21 | 590 | Na | 1.2 | CWK Chemiewerk Bad Köstritz GmbH (Germany) | spherical particles with diameters between 1.2 and 2.0 mm
Zeolite Köstrolith NaMSXK | Carbon Dioxide | 333 | 11.7572 | bar | 11.7572 | mmol/g | 10.1007/s10450-016-9821-x | 10 | 0.21 | 590 | Na | 1.2 | CWK Chemiewerk Bad Köstritz GmbH (Germany) | spherical particles with diameters between 1.2 and 2.0 mm
Zeolite Köstrolith NaMSXK | Carbon Dioxide | 333 | 13.8019 | bar | 13.8019 | mmol/g | 10.1007/s10450-016-9821-x | 10 | 0.21 | 590 | Na | 1.2 | CWK Chemiewerk Bad Köstritz GmbH (Germany) | spherical particles with diameters between 1.2 and 2.0 mm
Zeolite Köstrolith NaMSXK | Carbon Dioxide | 333 | 15.7827 | bar | 15.7827 | mmol/g | 10.1007/s10450-016-9821-x | 10 | 0.21 | 590 | Na | 1.2 | CWK Chemiewerk Bad Köstritz GmbH (Germany) | spherical particles with diameters between 1.2 and 2.0 mm
Zeolite Köstrolith NaMSXK | Carbon Dioxide | 333 | 17.7316 | bar | 17.7316 | mmol/g | 10.1007/s10450-016-9821-x | 10 | 0.21 | 590 | Na | 1.2 | CWK Chemiewerk Bad Köstritz GmbH (Germany) | spherical particles with diameters between 1.2 and 2.0 mm
Zeolite Köstrolith NaMSXK | Carbon Dioxide | 333 | 19.8083 | bar | 19.8083 | mmol/g | 10.1007/s10450-016-9821-x | 10 | 0.21 | 590 | Na | 1.2 | CWK Chemiewerk Bad Köstritz GmbH (Germany) | spherical particles with diameters between 1.2 and 2.0 mm
Zeolite 4A | Carbon Dioxide | 273 | 0 | bar | 0 | mmol/g | 10.1007/s10450-016-9841-6 | 4 | 0.245 | 528 | Na | 1.15 | synthesized in-house using hydrothermal methods | powder form
Zeolite 4A | Carbon Dioxide | 273 | 0.0274 | bar | 0.0274 | mmol/g | 10.1007/s10450-016-9841-6 | 4 | 0.245 | 528 | Na | 1.15 | synthesized in-house using hydrothermal methods | powder form
Zeolite 4A | Carbon Dioxide | 273 | 0.1455 | bar | 0.1455 | mmol/g | 10.1007/s10450-016-9841-6 | 4 | 0.245 | 528 | Na | 1.15 | synthesized in-house using hydrothermal methods | powder form
Zeolite 4A | Carbon Dioxide | 273 | 0.3902 | bar | 0.3902 | mmol/g | 10.1007/s10450-016-9841-6 | 4 | 0.245 | 528 | Na | 1.15 | synthesized in-house using hydrothermal methods | powder form
Zeolite 4A | Carbon Dioxide | 273 | 0.7214 | bar | 0.7214 | mmol/g | 10.1007/s10450-016-9841-6 | 4 | 0.245 | 528 | Na | 1.15 | synthesized in-house using hydrothermal methods | powder form
Zeolite 4A | Carbon Dioxide | 273 | 1.0933 | bar | 1.0933 | mmol/g | 10.1007/s10450-016-9841-6 | 4 | 0.245 | 528 | Na | 1.15 | synthesized in-house using hydrothermal methods | powder form
Zeolite 4A | Carbon Dioxide | 273 | 1.473 | bar | 1.473 | mmol/g | 10.1007/s10450-016-9841-6 | 4 | 0.245 | 528 | Na | 1.15 | synthesized in-house using hydrothermal methods | powder form
Zeolite 4A | Carbon Dioxide | 273 | 1.8409 | bar | 1.8409 | mmol/g | 10.1007/s10450-016-9841-6 | 4 | 0.245 | 528 | Na | 1.15 | synthesized in-house using hydrothermal methods | powder form
Zeolite 4A | Carbon Dioxide | 273 | 2.1999 | bar | 2.1999 | mmol/g | 10.1007/s10450-016-9841-6 | 4 | 0.245 | 528 | Na | 1.15 | synthesized in-house using hydrothermal methods | powder form
Zeolite 4A | Carbon Dioxide | 273 | 2.5292 | bar | 2.5292 | mmol/g | 10.1007/s10450-016-9841-6 | 4 | 0.245 | 528 | Na | 1.15 | synthesized in-house using hydrothermal methods | powder form
Zeolite 4A | Carbon Dioxide | 273 | 2.8614 | bar | 2.8614 | mmol/g | 10.1007/s10450-016-9841-6 | 4 | 0.245 | 528 | Na | 1.15 | synthesized in-house using hydrothermal methods | powder form
Zeolite 4A | Carbon Dioxide | 273 | 3.1642 | bar | 3.1642 | mmol/g | 10.1007/s10450-016-9841-6 | 4 | 0.245 | 528 | Na | 1.15 | synthesized in-house using hydrothermal methods | powder form
Zeolite 4A | Carbon Dioxide | 273 | 3.4553 | bar | 3.4553 | mmol/g | 10.1007/s10450-016-9841-6 | 4 | 0.245 | 528 | Na | 1.15 | synthesized in-house using hydrothermal methods | powder form
Zeolite 4A | Carbon Dioxide | 273 | 3.7324 | bar | 3.7324 | mmol/g | 10.1007/s10450-016-9841-6 | 4 | 0.245 | 528 | Na | 1.15 | synthesized in-house using hydrothermal methods | powder form
Zeolite 4A | Carbon Dioxide | 273 | 3.9881 | bar | 3.9881 | mmol/g | 10.1007/s10450-016-9841-6 | 4 | 0.245 | 528 | Na | 1.15 | synthesized in-house using hydrothermal methods | powder form
Zeolite 4A | Carbon Dioxide | 273 | 4.2258 | bar | 4.2258 | mmol/g | 10.1007/s10450-016-9841-6 | 4 | 0.245 | 528 | Na | 1.15 | synthesized in-house using hydrothermal methods | powder form
Zeolite 4A | Carbon Dioxide | 273 | 4.4491 | bar | 4.4491 | mmol/g | 10.1007/s10450-016-9841-6 | 4 | 0.245 | 528 | Na | 1.15 | synthesized in-house using hydrothermal methods | powder form
Zeolite 4A | Carbon Dioxide | 273 | 4.6664 | bar | 4.6664 | mmol/g | 10.1007/s10450-016-9841-6 | 4 | 0.245 | 528 | Na | 1.15 | synthesized in-house using hydrothermal methods | powder form
Zeolite 4A | Carbon Dioxide | 273 | 4.8645 | bar | 4.8645 | mmol/g | 10.1007/s10450-016-9841-6 | 4 | 0.245 | 528 | Na | 1.15 | synthesized in-house using hydrothermal methods | powder form
Zeolite 4A | Carbon Dioxide | 273 | 5.0525 | bar | 5.0525 | mmol/g | 10.1007/s10450-016-9841-6 | 4 | 0.245 | 528 | Na | 1.15 | synthesized in-house using hydrothermal methods | powder form
Zeolite 4A | Carbon Dioxide | 273 | 5.2286 | bar | 5.2286 | mmol/g | 10.1007/s10450-016-9841-6 | 4 | 0.245 | 528 | Na | 1.15 | synthesized in-house using hydrothermal methods | powder form
Zeolite 4A | Carbon Dioxide | 273 | 5.3936 | bar | 5.3936 | mmol/g | 10.1007/s10450-016-9841-6 | 4 | 0.245 | 528 | Na | 1.15 | synthesized in-house using hydrothermal methods | powder form
Zeolite 4A | Carbon Dioxide | 273 | 5.5424 | bar | 5.5424 | mmol/g | 10.1007/s10450-016-9841-6 | 4 | 0.245 | 528 | Na | 1.15 | synthesized in-house using hydrothermal methods | powder form
Zeolite 4A | Carbon Dioxide | 273 | 5.8941 | bar | 5.8941 | mmol/g | 10.1007/s10450-016-9841-6 | 4 | 0.245 | 528 | Na | 1.15 | synthesized in-house using hydrothermal methods | powder form
Zeolite 4A | Carbon Dioxide | 273 | 6.2468 | bar | 6.2468 | mmol/g | 10.1007/s10450-016-9841-6 | 4 | 0.245 | 528 | Na | 1.15 | synthesized in-house using hydrothermal methods | powder form
Zeolite 4A | Carbon Dioxide | 273 | 6.5675 | bar | 6.5675 | mmol/g | 10.1007/s10450-016-9841-6 | 4 | 0.245 | 528 | Na | 1.15 | synthesized in-house using hydrothermal methods | powder form
Zeolite 4A | Carbon Dioxide | 273 | 6.8752 | bar | 6.8752 | mmol/g | 10.1007/s10450-016-9841-6 | 4 | 0.245 | 528 | Na | 1.15 | synthesized in-house using hydrothermal methods | powder form
Zeolite 4A | Carbon Dioxide | 273 | 7.1526 | bar | 7.1526 | mmol/g | 10.1007/s10450-016-9841-6 | 4 | 0.245 | 528 | Na | 1.15 | synthesized in-house using hydrothermal methods | powder form
Zeolite 4A | Carbon Dioxide | 273 | 7.4229 | bar | 7.4229 | mmol/g | 10.1007/s10450-016-9841-6 | 4 | 0.245 | 528 | Na | 1.15 | synthesized in-house using hydrothermal methods | powder form
Zeolite 4A | Carbon Dioxide | 273 | 7.6653 | bar | 7.6653 | mmol/g | 10.1007/s10450-016-9841-6 | 4 | 0.245 | 528 | Na | 1.15 | synthesized in-house using hydrothermal methods | powder form
Zeolite 4A | Carbon Dioxide | 273 | 7.8941 | bar | 7.8941 | mmol/g | 10.1007/s10450-016-9841-6 | 4 | 0.245 | 528 | Na | 1.15 | synthesized in-house using hydrothermal methods | powder form
Zeolite 4A | Carbon Dioxide | 273 | 8.1166 | bar | 8.1166 | mmol/g | 10.1007/s10450-016-9841-6 | 4 | 0.245 | 528 | Na | 1.15 | synthesized in-house using hydrothermal methods | powder form
Zeolite 4A | Carbon Dioxide | 273 | 8.3198 | bar | 8.3198 | mmol/g | 10.1007/s10450-016-9841-6 | 4 | 0.245 | 528 | Na | 1.15 | synthesized in-house using hydrothermal methods | powder form
Zeolite 4A | Carbon Dioxide | 273 | 8.5289 | bar | 8.5289 | mmol/g | 10.1007/s10450-016-9841-6 | 4 | 0.245 | 528 | Na | 1.15 | synthesized in-house using hydrothermal methods | powder form
Zeolite 4A | Carbon Dioxide | 273 | 8.7101 | bar | 8.7101 | mmol/g | 10.1007/s10450-016-9841-6 | 4 | 0.245 | 528 | Na | 1.15 | synthesized in-house using hydrothermal methods | powder form
Zeolite 4A | Carbon Dioxide | 273 | 8.8743 | bar | 8.8743 | mmol/g | 10.1007/s10450-016-9841-6 | 4 | 0.245 | 528 | Na | 1.15 | synthesized in-house using hydrothermal methods | powder form
Zeolite 4A | Carbon Dioxide | 273 | 9.03 | bar | 9.03 | mmol/g | 10.1007/s10450-016-9841-6 | 4 | 0.245 | 528 | Na | 1.15 | synthesized in-house using hydrothermal methods | powder form
Zeolite 4A | Carbon Dioxide | 273 | 9.173 | bar | 9.173 | mmol/g | 10.1007/s10450-016-9841-6 | 4 | 0.245 | 528 | Na | 1.15 | synthesized in-house using hydrothermal methods | powder form
Zeolite 4A | Carbon Dioxide | 273 | 9.3033 | bar | 9.3033 | mmol/g | 10.1007/s10450-016-9841-6 | 4 | 0.245 | 528 | Na | 1.15 | synthesized in-house using hydrothermal methods | powder form
Zeolite 4A | Carbon Dioxide | 273 | 9.4309 | bar | 9.4309 | mmol/g | 10.1007/s10450-016-9841-6 | 4 | 0.245 | 528 | Na | 1.15 | synthesized in-house using hydrothermal methods | powder form
Zeolite 4A | Carbon Dioxide | 273 | 9.548 | bar | 9.548 | mmol/g | 10.1007/s10450-016-9841-6 | 4 | 0.245 | 528 | Na | 1.15 | synthesized in-house using hydrothermal methods | powder form
Zeolite 4A | Carbon Dioxide | 273 | 9.6583 | bar | 9.6583 | mmol/g | 10.1007/s10450-016-9841-6 | 4 | 0.245 | 528 | Na | 1.15 | synthesized in-house using hydrothermal methods | powder form
Zeolite 4A | Carbon Dioxide | 273 | 10.6985 | bar | 10.6985 | mmol/g | 10.1007/s10450-016-9841-6 | 4 | 0.245 | 528 | Na | 1.15 | synthesized in-house using hydrothermal methods | powder form
Zeolite 4A | Carbon Dioxide | 273 | 11.3147 | bar | 11.3147 | mmol/g | 10.1007/s10450-016-9841-6 | 4 | 0.245 | 528 | Na | 1.15 | synthesized in-house using hydrothermal methods | powder form
Zeolite 4A | Carbon Dioxide | 273 | 11.8926 | bar | 11.8926 | mmol/g | 10.1007/s10450-016-9841-6 | 4 | 0.245 | 528 | Na | 1.15 | synthesized in-house using hydrothermal methods | powder form
Zeolite 4A | Carbon Dioxide | 273 | 12.4268 | bar | 12.4268 | mmol/g | 10.1007/s10450-016-9841-6 | 4 | 0.245 | 528 | Na | 1.15 | synthesized in-house using hydrothermal methods | powder form
Zeolite 4A | Carbon Dioxide | 273 | 12.9189 | bar | 12.9189 | mmol/g | 10.1007/s10450-016-9841-6 | 4 | 0.245 | 528 | Na | 1.15 | synthesized in-house using hydrothermal methods | powder form
Zeolite 4A | Carbon Dioxide | 273 | 13.3787 | bar | 13.3787 | mmol/g | 10.1007/s10450-016-9841-6 | 4 | 0.245 | 528 | Na | 1.15 | synthesized in-house using hydrothermal methods | powder form
Zeolite 4A | Carbon Dioxide | 273 | 13.7956 | bar | 13.7956 | mmol/g | 10.1007/s10450-016-9841-6 | 4 | 0.245 | 528 | Na | 1.15 | synthesized in-house using hydrothermal methods | powder form
Zeolite 4A | Carbon Dioxide | 273 | 14.1998 | bar | 14.1998 | mmol/g | 10.1007/s10450-016-9841-6 | 4 | 0.245 | 528 | Na | 1.15 | synthesized in-house using hydrothermal methods | powder form
Zeolite 4A | Carbon Dioxide | 273 | 14.5625 | bar | 14.5625 | mmol/g | 10.1007/s10450-016-9841-6 | 4 | 0.245 | 528 | Na | 1.15 | synthesized in-house using hydrothermal methods | powder form
Zeolite 4A | Carbon Dioxide | 273 | 14.9091 | bar | 14.9091 | mmol/g | 10.1007/s10450-016-9841-6 | 4 | 0.245 | 528 | Na | 1.15 | synthesized in-house using hydrothermal methods | powder form
Zeolite 4A | Carbon Dioxide | 273 | 15.2281 | bar | 15.2281 | mmol/g | 10.1007/s10450-016-9841-6 | 4 | 0.245 | 528 | Na | 1.15 | synthesized in-house using hydrothermal methods | powder form
Zeolite 4A | Carbon Dioxide | 273 | 15.5322 | bar | 15.5322 | mmol/g | 10.1007/s10450-016-9841-6 | 4 | 0.245 | 528 | Na | 1.15 | synthesized in-house using hydrothermal methods | powder form
Zeolite 4A | Carbon Dioxide | 273 | 15.8042 | bar | 15.8042 | mmol/g | 10.1007/s10450-016-9841-6 | 4 | 0.245 | 528 | Na | 1.15 | synthesized in-house using hydrothermal methods | powder form
Zeolite 4A | Carbon Dioxide | 273 | 16.0628 | bar | 16.0628 | mmol/g | 10.1007/s10450-016-9841-6 | 4 | 0.245 | 528 | Na | 1.15 | synthesized in-house using hydrothermal methods | powder form
Zeolite 4A | Carbon Dioxide | 273 | 16.299 | bar | 16.299 | mmol/g | 10.1007/s10450-016-9841-6 | 4 | 0.245 | 528 | Na | 1.15 | synthesized in-house using hydrothermal methods | powder form
Zeolite 4A | Carbon Dioxide | 273 | 16.5294 | bar | 16.5294 | mmol/g | 10.1007/s10450-016-9841-6 | 4 | 0.245 | 528 | Na | 1.15 | synthesized in-house using hydrothermal methods | powder form
Zeolite 4A | Carbon Dioxide | 273 | 16.7349 | bar | 16.7349 | mmol/g | 10.1007/s10450-016-9841-6 | 4 | 0.245 | 528 | Na | 1.15 | synthesized in-house using hydrothermal methods | powder form
Zeolite 4A | Carbon Dioxide | 273 | 16.9321 | bar | 16.9321 | mmol/g | 10.1007/s10450-016-9841-6 | 4 | 0.245 | 528 | Na | 1.15 | synthesized in-house using hydrothermal methods | powder form
Zeolite 4A | Carbon Dioxide | 273 | 17.107 | bar | 17.107 | mmol/g | 10.1007/s10450-016-9841-6 | 4 | 0.245 | 528 | Na | 1.15 | synthesized in-house using hydrothermal methods | powder form
Zeolite 4A | Carbon Dioxide | 273 | 17.2785 | bar | 17.2785 | mmol/g | 10.1007/s10450-016-9841-6 | 4 | 0.245 | 528 | Na | 1.15 | synthesized in-house using hydrothermal methods | powder form
Zeolite 4A | Carbon Dioxide | 273 | 17.4444 | bar | 17.4444 | mmol/g | 10.1007/s10450-016-9841-6 | 4 | 0.245 | 528 | Na | 1.15 | synthesized in-house using hydrothermal methods | powder form
Zeolite 4A | Carbon Dioxide | 273 | 17.5858 | bar | 17.5858 | mmol/g | 10.1007/s10450-016-9841-6 | 4 | 0.245 | 528 | Na | 1.15 | synthesized in-house using hydrothermal methods | powder form
Zeolite 4A | Carbon Dioxide | 273 | 17.719 | bar | 17.719 | mmol/g | 10.1007/s10450-016-9841-6 | 4 | 0.245 | 528 | Na | 1.15 | synthesized in-house using hydrothermal methods | powder form
Zeolite 4A | Carbon Dioxide | 273 | 17.854 | bar | 17.854 | mmol/g | 10.1007/s10450-016-9841-6 | 4 | 0.245 | 528 | Na | 1.15 | synthesized in-house using hydrothermal methods | powder form
Zeolite 4A | Carbon Dioxide | 273 | 17.9737 | bar | 17.9737 | mmol/g | 10.1007/s10450-016-9841-6 | 4 | 0.245 | 528 | Na | 1.15 | synthesized in-house using hydrothermal methods | powder form
Zeolite 4A | Carbon Dioxide | 273 | 18.0852 | bar | 18.0852 | mmol/g | 10.1007/s10450-016-9841-6 | 4 | 0.245 | 528 | Na | 1.15 | synthesized in-house using hydrothermal methods | powder form
Zeolite 4A | Carbon Dioxide | 273 | 18.1848 | bar | 18.1848 | mmol/g | 10.1007/s10450-016-9841-6 | 4 | 0.245 | 528 | Na | 1.15 | synthesized in-house using hydrothermal methods | powder form
Zeolite 4A | Carbon Dioxide | 273 | 18.2825 | bar | 18.2825 | mmol/g | 10.1007/s10450-016-9841-6 | 4 | 0.245 | 528 | Na | 1.15 | synthesized in-house using hydrothermal methods | powder form
Zeolite 4A | Carbon Dioxide | 273 | 18.374 | bar | 18.374 | mmol/g | 10.1007/s10450-016-9841-6 | 4 | 0.245 | 528 | Na | 1.15 | synthesized in-house using hydrothermal methods | powder form
Zeolite 4A | Carbon Dioxide | 273 | 18.4622 | bar | 18.4622 | mmol/g | 10.1007/s10450-016-9841-6 | 4 | 0.245 | 528 | Na | 1.15 | synthesized in-house using hydrothermal methods | powder form
Zeolite 4A | Carbon Dioxide | 273 | 18.541 | bar | 18.541 | mmol/g | 10.1007/s10450-016-9841-6 | 4 | 0.245 | 528 | Na | 1.15 | synthesized in-house using hydrothermal methods | powder form
Zeolite 4A | Carbon Dioxide | 273 | 18.6114 | bar | 18.6114 | mmol/g | 10.1007/s10450-016-9841-6 | 4 | 0.245 | 528 | Na | 1.15 | synthesized in-house using hydrothermal methods | powder form
Zeolite 4A | Carbon Dioxide | 273 | 18.6849 | bar | 18.6849 | mmol/g | 10.1007/s10450-016-9841-6 | 4 | 0.245 | 528 | Na | 1.15 | synthesized in-house using hydrothermal methods | powder form
Zeolite 4A | Carbon Dioxide | 273 | 18.7546 | bar | 18.7546 | mmol/g | 10.1007/s10450-016-9841-6 | 4 | 0.245 | 528 | Na | 1.15 | synthesized in-house using hydrothermal methods | powder form
Zeolite 4A | Carbon Dioxide | 273 | 18.8105 | bar | 18.8105 | mmol/g | 10.1007/s10450-016-9841-6 | 4 | 0.245 | 528 | Na | 1.15 | synthesized in-house using hydrothermal methods | powder form
Zeolite 4A | Carbon Dioxide | 273 | 18.8709 | bar | 18.8709 | mmol/g | 10.1007/s10450-016-9841-6 | 4 | 0.245 | 528 | Na | 1.15 | synthesized in-house using hydrothermal methods | powder form
Zeolite 4A | Carbon Dioxide | 273 | 18.9251 | bar | 18.9251 | mmol/g | 10.1007/s10450-016-9841-6 | 4 | 0.245 | 528 | Na | 1.15 | synthesized in-house using hydrothermal methods | powder form
Zeolite 4A | Carbon Dioxide | 273 | 18.967 | bar | 18.967 | mmol/g | 10.1007/s10450-016-9841-6 | 4 | 0.245 | 528 | Na | 1.15 | synthesized in-house using hydrothermal methods | powder form
Zeolite 4A | Carbon Dioxide | 273 | 19.0223 | bar | 19.0223 | mmol/g | 10.1007/s10450-016-9841-6 | 4 | 0.245 | 528 | Na | 1.15 | synthesized in-house using hydrothermal methods | powder form
Zeolite 4A | Carbon Dioxide | 273 | 0 | bar | 0 | mmol/g | 10.1007/s10450-016-9841-6 | 4 | 0.245 | 528 | Na | 1.15 | synthesized in-house using hydrothermal methods | powder form
Zeolite 4A | Carbon Dioxide | 273 | 0.0274 | bar | 0.0274 | mmol/g | 10.1007/s10450-016-9841-6 | 4 | 0.245 | 528 | Na | 1.15 | synthesized in-house using hydrothermal methods | powder form
Zeolite 4A | Carbon Dioxide | 273 | 0.1455 | bar | 0.1455 | mmol/g | 10.1007/s10450-016-9841-6 | 4 | 0.245 | 528 | Na | 1.15 | synthesized in-house using hydrothermal methods | powder form
Zeolite 4A | Carbon Dioxide | 273 | 0.3902 | bar | 0.3902 | mmol/g | 10.1007/s10450-016-9841-6 | 4 | 0.245 | 528 | Na | 1.15 | synthesized in-house using hydrothermal methods | powder form
Zeolite 4A | Carbon Dioxide | 273 | 0.7214 | bar | 0.7214 | mmol/g | 10.1007/s10450-016-9841-6 | 4 | 0.245 | 528 | Na | 1.15 | synthesized in-house using hydrothermal methods | powder form
Zeolite 4A | Carbon Dioxide | 273 | 1.0933 | bar | 1.0933 | mmol/g | 10.1007/s10450-016-9841-6 | 4 | 0.245 | 528 | Na | 1.15 | synthesized in-house using hydrothermal methods | powder form
Zeolite 4A | Carbon Dioxide | 273 | 1.473 | bar | 1.473 | mmol/g | 10.1007/s10450-016-9841-6 | 4 | 0.245 | 528 | Na | 1.15 | synthesized in-house using hydrothermal methods | powder form
Zeolite 4A | Carbon Dioxide | 273 | 1.8409 | bar | 1.8409 | mmol/g | 10.1007/s10450-016-9841-6 | 4 | 0.245 | 528 | Na | 1.15 | synthesized in-house using hydrothermal methods | powder form
Zeolite 4A | Carbon Dioxide | 273 | 2.1999 | bar | 2.1999 | mmol/g | 10.1007/s10450-016-9841-6 | 4 | 0.245 | 528 | Na | 1.15 | synthesized in-house using hydrothermal methods | powder form
Zeolite 4A | Carbon Dioxide | 273 | 2.5292 | bar | 2.5292 | mmol/g | 10.1007/s10450-016-9841-6 | 4 | 0.245 | 528 | Na | 1.15 | synthesized in-house using hydrothermal methods | powder form
Zeolite 4A | Carbon Dioxide | 273 | 2.8614 | bar | 2.8614 | mmol/g | 10.1007/s10450-016-9841-6 | 4 | 0.245 | 528 | Na | 1.15 | synthesized in-house using hydrothermal methods | powder form
Zeolite 4A | Carbon Dioxide | 273 | 3.1642 | bar | 3.1642 | mmol/g | 10.1007/s10450-016-9841-6 | 4 | 0.245 | 528 | Na | 1.15 | synthesized in-house using hydrothermal methods | powder form
Zeolite 4A | Carbon Dioxide | 273 | 3.4553 | bar | 3.4553 | mmol/g | 10.1007/s10450-016-9841-6 | 4 | 0.245 | 528 | Na | 1.15 | synthesized in-house using hydrothermal methods | powder form
Zeolite 4A | Carbon Dioxide | 273 | 3.7324 | bar | 3.7324 | mmol/g | 10.1007/s10450-016-9841-6 | 4 | 0.245 | 528 | Na | 1.15 | synthesized in-house using hydrothermal methods | powder form
Zeolite 4A | Carbon Dioxide | 273 | 3.9881 | bar | 3.9881 | mmol/g | 10.1007/s10450-016-9841-6 | 4 | 0.245 | 528 | Na | 1.15 | synthesized in-house using hydrothermal methods | powder form
Zeolite 4A | Carbon Dioxide | 273 | 4.2258 | bar | 4.2258 | mmol/g | 10.1007/s10450-016-9841-6 | 4 | 0.245 | 528 | Na | 1.15 | synthesized in-house using hydrothermal methods | powder form
Zeolite 4A | Carbon Dioxide | 273 | 4.4491 | bar | 4.4491 | mmol/g | 10.1007/s10450-016-9841-6 | 4 | 0.245 | 528 | Na | 1.15 | synthesized in-house using hydrothermal methods | powder form
Zeolite 4A | Carbon Dioxide | 273 | 4.6664 | bar | 4.6664 | mmol/g | 10.1007/s10450-016-9841-6 | 4 | 0.245 | 528 | Na | 1.15 | synthesized in-house using hydrothermal methods | powder form
Zeolite 4A | Carbon Dioxide | 273 | 4.8645 | bar | 4.8645 | mmol/g | 10.1007/s10450-016-9841-6 | 4 | 0.245 | 528 | Na | 1.15 | synthesized in-house using hydrothermal methods | powder form
Zeolite 4A | Carbon Dioxide | 273 | 5.0525 | bar | 5.0525 | mmol/g | 10.1007/s10450-016-9841-6 | 4 | 0.245 | 528 | Na | 1.15 | synthesized in-house using hydrothermal methods | powder form
Zeolite 4A | Carbon Dioxide | 273 | 5.2286 | bar | 5.2286 | mmol/g | 10.1007/s10450-016-9841-6 | 4 | 0.245 | 528 | Na | 1.15 | synthesized in-house using hydrothermal methods | powder form
Zeolite 4A | Carbon Dioxide | 273 | 5.3936 | bar | 5.3936 | mmol/g | 10.1007/s10450-016-9841-6 | 4 | 0.245 | 528 | Na | 1.15 | synthesized in-house using hydrothermal methods | powder form
Zeolite 4A | Carbon Dioxide | 273 | 5.5424 | bar | 5.5424 | mmol/g | 10.1007/s10450-016-9841-6 | 4 | 0.245 | 528 | Na | 1.15 | synthesized in-house using hydrothermal methods | powder form
Zeolite 4A | Carbon Dioxide | 273 | 5.8941 | bar | 5.8941 | mmol/g | 10.1007/s10450-016-9841-6 | 4 | 0.245 | 528 | Na | 1.15 | synthesized in-house using hydrothermal methods | powder form
Zeolite 4A | Carbon Dioxide | 273 | 6.2468 | bar | 6.2468 | mmol/g | 10.1007/s10450-016-9841-6 | 4 | 0.245 | 528 | Na | 1.15 | synthesized in-house using hydrothermal methods | powder form
Zeolite 4A | Carbon Dioxide | 273 | 6.5675 | bar | 6.5675 | mmol/g | 10.1007/s10450-016-9841-6 | 4 | 0.245 | 528 | Na | 1.15 | synthesized in-house using hydrothermal methods | powder form
Zeolite 4A | Carbon Dioxide | 273 | 6.8752 | bar | 6.8752 | mmol/g | 10.1007/s10450-016-9841-6 | 4 | 0.245 | 528 | Na | 1.15 | synthesized in-house using hydrothermal methods | powder form
Zeolite 4A | Carbon Dioxide | 273 | 7.1526 | bar | 7.1526 | mmol/g | 10.1007/s10450-016-9841-6 | 4 | 0.245 | 528 | Na | 1.15 | synthesized in-house using hydrothermal methods | powder form
Zeolite 4A | Carbon Dioxide | 273 | 7.4229 | bar | 7.4229 | mmol/g | 10.1007/s10450-016-9841-6 | 4 | 0.245 | 528 | Na | 1.15 | synthesized in-house using hydrothermal methods | powder form
Zeolite 4A | Carbon Dioxide | 273 | 7.6653 | bar | 7.6653 | mmol/g | 10.1007/s10450-016-9841-6 | 4 | 0.245 | 528 | Na | 1.15 | synthesized in-house using hydrothermal methods | powder form
Zeolite 4A | Carbon Dioxide | 273 | 7.8941 | bar | 7.8941 | mmol/g | 10.1007/s10450-016-9841-6 | 4 | 0.245 | 528 | Na | 1.15 | synthesized in-house using hydrothermal methods | powder form
Zeolite 4A | Carbon Dioxide | 273 | 8.1166 | bar | 8.1166 | mmol/g | 10.1007/s10450-016-9841-6 | 4 | 0.245 | 528 | Na | 1.15 | synthesized in-house using hydrothermal methods | powder form
Zeolite 4A | Carbon Dioxide | 273 | 8.3198 | bar | 8.3198 | mmol/g | 10.1007/s10450-016-9841-6 | 4 | 0.245 | 528 | Na | 1.15 | synthesized in-house using hydrothermal methods | powder form
Zeolite 4A | Carbon Dioxide | 273 | 8.5289 | bar | 8.5289 | mmol/g | 10.1007/s10450-016-9841-6 | 4 | 0.245 | 528 | Na | 1.15 | synthesized in-house using hydrothermal methods | powder form
Zeolite 4A | Carbon Dioxide | 273 | 8.7101 | bar | 8.7101 | mmol/g | 10.1007/s10450-016-9841-6 | 4 | 0.245 | 528 | Na | 1.15 | synthesized in-house using hydrothermal methods | powder form
Zeolite 4A | Carbon Dioxide | 273 | 8.8743 | bar | 8.8743 | mmol/g | 10.1007/s10450-016-9841-6 | 4 | 0.245 | 528 | Na | 1.15 | synthesized in-house using hydrothermal methods | powder form
Zeolite 4A | Carbon Dioxide | 273 | 9.03 | bar | 9.03 | mmol/g | 10.1007/s10450-016-9841-6 | 4 | 0.245 | 528 | Na | 1.15 | synthesized in-house using hydrothermal methods | powder form
Zeolite 4A | Carbon Dioxide | 273 | 9.173 | bar | 9.173 | mmol/g | 10.1007/s10450-016-9841-6 | 4 | 0.245 | 528 | Na | 1.15 | synthesized in-house using hydrothermal methods | powder form
Zeolite 4A | Carbon Dioxide | 273 | 9.3033 | bar | 9.3033 | mmol/g | 10.1007/s10450-016-9841-6 | 4 | 0.245 | 528 | Na | 1.15 | synthesized in-house using hydrothermal methods | powder form
Zeolite 4A | Carbon Dioxide | 273 | 9.4309 | bar | 9.4309 | mmol/g | 10.1007/s10450-016-9841-6 | 4 | 0.245 | 528 | Na | 1.15 | synthesized in-house using hydrothermal methods | powder form
Zeolite 4A | Carbon Dioxide | 273 | 9.548 | bar | 9.548 | mmol/g | 10.1007/s10450-016-9841-6 | 4 | 0.245 | 528 | Na | 1.15 | synthesized in-house using hydrothermal methods | powder form
Zeolite 4A | Carbon Dioxide | 273 | 9.6583 | bar | 9.6583 | mmol/g | 10.1007/s10450-016-9841-6 | 4 | 0.245 | 528 | Na | 1.15 | synthesized in-house using hydrothermal methods | powder form
Zeolite 4A | Carbon Dioxide | 273 | 10.6985 | bar | 10.6985 | mmol/g | 10.1007/s10450-016-9841-6 | 4 | 0.245 | 528 | Na | 1.15 | synthesized in-house using hydrothermal methods | powder form
Zeolite 4A | Carbon Dioxide | 273 | 11.3147 | bar | 11.3147 | mmol/g | 10.1007/s10450-016-9841-6 | 4 | 0.245 | 528 | Na | 1.15 | synthesized in-house using hydrothermal methods | powder form
Zeolite 4A | Carbon Dioxide | 273 | 11.8926 | bar | 11.8926 | mmol/g | 10.1007/s10450-016-9841-6 | 4 | 0.245 | 528 | Na | 1.15 | synthesized in-house using hydrothermal methods | powder form
Zeolite 4A | Carbon Dioxide | 273 | 12.4268 | bar | 12.4268 | mmol/g | 10.1007/s10450-016-9841-6 | 4 | 0.245 | 528 | Na | 1.15 | synthesized in-house using hydrothermal methods | powder form
Zeolite 4A | Carbon Dioxide | 273 | 12.9189 | bar | 12.9189 | mmol/g | 10.1007/s10450-016-9841-6 | 4 | 0.245 | 528 | Na | 1.15 | synthesized in-house using hydrothermal methods | powder form
Zeolite 4A | Carbon Dioxide | 273 | 13.3787 | bar | 13.3787 | mmol/g | 10.1007/s10450-016-9841-6 | 4 | 0.245 | 528 | Na | 1.15 | synthesized in-house using hydrothermal methods | powder form
Zeolite 4A | Carbon Dioxide | 273 | 13.7956 | bar | 13.7956 | mmol/g | 10.1007/s10450-016-9841-6 | 4 | 0.245 | 528 | Na | 1.15 | synthesized in-house using hydrothermal methods | powder form
Zeolite 4A | Carbon Dioxide | 273 | 14.1998 | bar | 14.1998 | mmol/g | 10.1007/s10450-016-9841-6 | 4 | 0.245 | 528 | Na | 1.15 | synthesized in-house using hydrothermal methods | powder form
Zeolite 4A | Carbon Dioxide | 273 | 14.5625 | bar | 14.5625 | mmol/g | 10.1007/s10450-016-9841-6 | 4 | 0.245 | 528 | Na | 1.15 | synthesized in-house using hydrothermal methods | powder form
Zeolite 4A | Carbon Dioxide | 273 | 14.9091 | bar | 14.9091 | mmol/g | 10.1007/s10450-016-9841-6 | 4 | 0.245 | 528 | Na | 1.15 | synthesized in-house using hydrothermal methods | powder form
Zeolite 4A | Carbon Dioxide | 273 | 15.2281 | bar | 15.2281 | mmol/g | 10.1007/s10450-016-9841-6 | 4 | 0.245 | 528 | Na | 1.15 | synthesized in-house using hydrothermal methods | powder form
Zeolite 4A | Carbon Dioxide | 273 | 15.5322 | bar | 15.5322 | mmol/g | 10.1007/s10450-016-9841-6 | 4 | 0.245 | 528 | Na | 1.15 | synthesized in-house using hydrothermal methods | powder form
Zeolite 4A | Carbon Dioxide | 273 | 15.8042 | bar | 15.8042 | mmol/g | 10.1007/s10450-016-9841-6 | 4 | 0.245 | 528 | Na | 1.15 | synthesized in-house using hydrothermal methods | powder form
Zeolite 4A | Carbon Dioxide | 273 | 16.0628 | bar | 16.0628 | mmol/g | 10.1007/s10450-016-9841-6 | 4 | 0.245 | 528 | Na | 1.15 | synthesized in-house using hydrothermal methods | powder form
Zeolite 4A | Carbon Dioxide | 273 | 16.299 | bar | 16.299 | mmol/g | 10.1007/s10450-016-9841-6 | 4 | 0.245 | 528 | Na | 1.15 | synthesized in-house using hydrothermal methods | powder form
Zeolite 4A | Carbon Dioxide | 273 | 16.5294 | bar | 16.5294 | mmol/g | 10.1007/s10450-016-9841-6 | 4 | 0.245 | 528 | Na | 1.15 | synthesized in-house using hydrothermal methods | powder form
Zeolite 4A | Carbon Dioxide | 273 | 16.7349 | bar | 16.7349 | mmol/g | 10.1007/s10450-016-9841-6 | 4 | 0.245 | 528 | Na | 1.15 | synthesized in-house using hydrothermal methods | powder form
Zeolite 4A | Carbon Dioxide | 273 | 16.9321 | bar | 16.9321 | mmol/g | 10.1007/s10450-016-9841-6 | 4 | 0.245 | 528 | Na | 1.15 | synthesized in-house using hydrothermal methods | powder form
Zeolite 4A | Carbon Dioxide | 273 | 17.107 | bar | 17.107 | mmol/g | 10.1007/s10450-016-9841-6 | 4 | 0.245 | 528 | Na | 1.15 | synthesized in-house using hydrothermal methods | powder form
Zeolite 4A | Carbon Dioxide | 273 | 17.2785 | bar | 17.2785 | mmol/g | 10.1007/s10450-016-9841-6 | 4 | 0.245 | 528 | Na | 1.15 | synthesized in-house using hydrothermal methods | powder form
Zeolite 4A | Carbon Dioxide | 273 | 17.4444 | bar | 17.4444 | mmol/g | 10.1007/s10450-016-9841-6 | 4 | 0.245 | 528 | Na | 1.15 | synthesized in-house using hydrothermal methods | powder form
Zeolite 4A | Carbon Dioxide | 273 | 17.5858 | bar | 17.5858 | mmol/g | 10.1007/s10450-016-9841-6 | 4 | 0.245 | 528 | Na | 1.15 | synthesized in-house using hydrothermal methods | powder form
Zeolite 4A | Carbon Dioxide | 273 | 17.719 | bar | 17.719 | mmol/g | 10.1007/s10450-016-9841-6 | 4 | 0.245 | 528 | Na | 1.15 | synthesized in-house using hydrothermal methods | powder form
Zeolite 4A | Carbon Dioxide | 273 | 17.854 | bar | 17.854 | mmol/g | 10.1007/s10450-016-9841-6 | 4 | 0.245 | 528 | Na | 1.15 | synthesized in-house using hydrothermal methods | powder form
Zeolite 4A | Carbon Dioxide | 273 | 17.9737 | bar | 17.9737 | mmol/g | 10.1007/s10450-016-9841-6 | 4 | 0.245 | 528 | Na | 1.15 | synthesized in-house using hydrothermal methods | powder form
Zeolite 4A | Carbon Dioxide | 273 | 18.0852 | bar | 18.0852 | mmol/g | 10.1007/s10450-016-9841-6 | 4 | 0.245 | 528 | Na | 1.15 | synthesized in-house using hydrothermal methods | powder form
Zeolite 4A | Carbon Dioxide | 273 | 18.1848 | bar | 18.1848 | mmol/g | 10.1007/s10450-016-9841-6 | 4 | 0.245 | 528 | Na | 1.15 | synthesized in-house using hydrothermal methods | powder form
Zeolite 4A | Carbon Dioxide | 273 | 18.2825 | bar | 18.2825 | mmol/g | 10.1007/s10450-016-9841-6 | 4 | 0.245 | 528 | Na | 1.15 | synthesized in-house using hydrothermal methods | powder form
Zeolite 4A | Carbon Dioxide | 273 | 18.374 | bar | 18.374 | mmol/g | 10.1007/s10450-016-9841-6 | 4 | 0.245 | 528 | Na | 1.15 | synthesized in-house using hydrothermal methods | powder form
Zeolite 4A | Carbon Dioxide | 273 | 18.4622 | bar | 18.4622 | mmol/g | 10.1007/s10450-016-9841-6 | 4 | 0.245 | 528 | Na | 1.15 | synthesized in-house using hydrothermal methods | powder form
Zeolite 4A | Carbon Dioxide | 273 | 18.541 | bar | 18.541 | mmol/g | 10.1007/s10450-016-9841-6 | 4 | 0.245 | 528 | Na | 1.15 | synthesized in-house using hydrothermal methods | powder form
Zeolite 4A | Carbon Dioxide | 273 | 18.6114 | bar | 18.6114 | mmol/g | 10.1007/s10450-016-9841-6 | 4 | 0.245 | 528 | Na | 1.15 | synthesized in-house using hydrothermal methods | powder form
Zeolite 4A | Carbon Dioxide | 273 | 18.6849 | bar | 18.6849 | mmol/g | 10.1007/s10450-016-9841-6 | 4 | 0.245 | 528 | Na | 1.15 | synthesized in-house using hydrothermal methods | powder form
Zeolite 4A | Carbon Dioxide | 273 | 18.7546 | bar | 18.7546 | mmol/g | 10.1007/s10450-016-9841-6 | 4 | 0.245 | 528 | Na | 1.15 | synthesized in-house using hydrothermal methods | powder form
Zeolite 4A | Carbon Dioxide | 273 | 18.8105 | bar | 18.8105 | mmol/g | 10.1007/s10450-016-9841-6 | 4 | 0.245 | 528 | Na | 1.15 | synthesized in-house using hydrothermal methods | powder form
Zeolite 4A | Carbon Dioxide | 273 | 18.8709 | bar | 18.8709 | mmol/g | 10.1007/s10450-016-9841-6 | 4 | 0.245 | 528 | Na | 1.15 | synthesized in-house using hydrothermal methods | powder form
Zeolite 4A | Carbon Dioxide | 273 | 18.9251 | bar | 18.9251 | mmol/g | 10.1007/s10450-016-9841-6 | 4 | 0.245 | 528 | Na | 1.15 | synthesized in-house using hydrothermal methods | powder form
Zeolite 4A | Carbon Dioxide | 273 | 18.967 | bar | 18.967 | mmol/g | 10.1007/s10450-016-9841-6 | 4 | 0.245 | 528 | Na | 1.15 | synthesized in-house using hydrothermal methods | powder form
Zeolite 4A | Carbon Dioxide | 273 | 19.0223 | bar | 19.0223 | mmol/g | 10.1007/s10450-016-9841-6 | 4 | 0.245 | 528 | Na | 1.15 | synthesized in-house using hydrothermal methods | powder form
Zeolite 4A | Carbon Dioxide | 298 | 0 | bar | 0 | mmol/g | 10.1007/s10450-016-9841-6 | 4 | 0.245 | 528 | Na | 1.15 | synthesized in-house using hydrothermal methods | powder form
Zeolite 4A | Carbon Dioxide | 298 | 0.1819 | bar | 0.1819 | mmol/g | 10.1007/s10450-016-9841-6 | 4 | 0.245 | 528 | Na | 1.15 | synthesized in-house using hydrothermal methods | powder form
Zeolite 4A | Carbon Dioxide | 298 | 0.3016 | bar | 0.3016 | mmol/g | 10.1007/s10450-016-9841-6 | 4 | 0.245 | 528 | Na | 1.15 | synthesized in-house using hydrothermal methods | powder form
Zeolite 4A | Carbon Dioxide | 298 | 0.4437 | bar | 0.4437 | mmol/g | 10.1007/s10450-016-9841-6 | 4 | 0.245 | 528 | Na | 1.15 | synthesized in-house using hydrothermal methods | powder form
Zeolite 4A | Carbon Dioxide | 298 | 0.5944 | bar | 0.5944 | mmol/g | 10.1007/s10450-016-9841-6 | 4 | 0.245 | 528 | Na | 1.15 | synthesized in-house using hydrothermal methods | powder form
Zeolite 4A | Carbon Dioxide | 298 | 0.7542 | bar | 0.7542 | mmol/g | 10.1007/s10450-016-9841-6 | 4 | 0.245 | 528 | Na | 1.15 | synthesized in-house using hydrothermal methods | powder form
Zeolite 4A | Carbon Dioxide | 298 | 0.9175 | bar | 0.9175 | mmol/g | 10.1007/s10450-016-9841-6 | 4 | 0.245 | 528 | Na | 1.15 | synthesized in-house using hydrothermal methods | powder form
Zeolite 4A | Carbon Dioxide | 298 | 1.0784 | bar | 1.0784 | mmol/g | 10.1007/s10450-016-9841-6 | 4 | 0.245 | 528 | Na | 1.15 | synthesized in-house using hydrothermal methods | powder form
Zeolite 4A | Carbon Dioxide | 298 | 1.2323 | bar | 1.2323 | mmol/g | 10.1007/s10450-016-9841-6 | 4 | 0.245 | 528 | Na | 1.15 | synthesized in-house using hydrothermal methods | powder form
Zeolite 4A | Carbon Dioxide | 298 | 1.3904 | bar | 1.3904 | mmol/g | 10.1007/s10450-016-9841-6 | 4 | 0.245 | 528 | Na | 1.15 | synthesized in-house using hydrothermal methods | powder form
Zeolite 4A | Carbon Dioxide | 298 | 1.5274 | bar | 1.5274 | mmol/g | 10.1007/s10450-016-9841-6 | 4 | 0.245 | 528 | Na | 1.15 | synthesized in-house using hydrothermal methods | powder form
Zeolite 4A | Carbon Dioxide | 298 | 1.6705 | bar | 1.6705 | mmol/g | 10.1007/s10450-016-9841-6 | 4 | 0.245 | 528 | Na | 1.15 | synthesized in-house using hydrothermal methods | powder form
Zeolite 4A | Carbon Dioxide | 298 | 1.8045 | bar | 1.8045 | mmol/g | 10.1007/s10450-016-9841-6 | 4 | 0.245 | 528 | Na | 1.15 | synthesized in-house using hydrothermal methods | powder form
Zeolite 4A | Carbon Dioxide | 298 | 1.9277 | bar | 1.9277 | mmol/g | 10.1007/s10450-016-9841-6 | 4 | 0.245 | 528 | Na | 1.15 | synthesized in-house using hydrothermal methods | powder form
Zeolite 4A | Carbon Dioxide | 298 | 2.0492 | bar | 2.0492 | mmol/g | 10.1007/s10450-016-9841-6 | 4 | 0.245 | 528 | Na | 1.15 | synthesized in-house using hydrothermal methods | powder form
Zeolite 4A | Carbon Dioxide | 298 | 2.1568 | bar | 2.1568 | mmol/g | 10.1007/s10450-016-9841-6 | 4 | 0.245 | 528 | Na | 1.15 | synthesized in-house using hydrothermal methods | powder form
Zeolite 4A | Carbon Dioxide | 298 | 2.2594 | bar | 2.2594 | mmol/g | 10.1007/s10450-016-9841-6 | 4 | 0.245 | 528 | Na | 1.15 | synthesized in-house using hydrothermal methods | powder form
Zeolite 4A | Carbon Dioxide | 298 | 2.3608 | bar | 2.3608 | mmol/g | 10.1007/s10450-016-9841-6 | 4 | 0.245 | 528 | Na | 1.15 | synthesized in-house using hydrothermal methods | powder form
Zeolite 4A | Carbon Dioxide | 298 | 2.4624 | bar | 2.4624 | mmol/g | 10.1007/s10450-016-9841-6 | 4 | 0.245 | 528 | Na | 1.15 | synthesized in-house using hydrothermal methods | powder form
Zeolite 4A | Carbon Dioxide | 298 | 2.5424 | bar | 2.5424 | mmol/g | 10.1007/s10450-016-9841-6 | 4 | 0.245 | 528 | Na | 1.15 | synthesized in-house using hydrothermal methods | powder form
Zeolite 4A | Carbon Dioxide | 298 | 2.6375 | bar | 2.6375 | mmol/g | 10.1007/s10450-016-9841-6 | 4 | 0.245 | 528 | Na | 1.15 | synthesized in-house using hydrothermal methods | powder form
Zeolite 4A | Carbon Dioxide | 298 | 2.7159 | bar | 2.7159 | mmol/g | 10.1007/s10450-016-9841-6 | 4 | 0.245 | 528 | Na | 1.15 | synthesized in-house using hydrothermal methods | powder form
Zeolite 4A | Carbon Dioxide | 298 | 2.7893 | bar | 2.7893 | mmol/g | 10.1007/s10450-016-9841-6 | 4 | 0.245 | 528 | Na | 1.15 | synthesized in-house using hydrothermal methods | powder form
Zeolite 4A | Carbon Dioxide | 298 | 2.8562 | bar | 2.8562 | mmol/g | 10.1007/s10450-016-9841-6 | 4 | 0.245 | 528 | Na | 1.15 | synthesized in-house using hydrothermal methods | powder form
Zeolite 4A | Carbon Dioxide | 298 | 2.928 | bar | 2.928 | mmol/g | 10.1007/s10450-016-9841-6 | 4 | 0.245 | 528 | Na | 1.15 | synthesized in-house using hydrothermal methods | powder form
Zeolite 4A | Carbon Dioxide | 298 | 2.9859 | bar | 2.9859 | mmol/g | 10.1007/s10450-016-9841-6 | 4 | 0.245 | 528 | Na | 1.15 | synthesized in-house using hydrothermal methods | powder form
Zeolite 4A | Carbon Dioxide | 298 | 3.0462 | bar | 3.0462 | mmol/g | 10.1007/s10450-016-9841-6 | 4 | 0.245 | 528 | Na | 1.15 | synthesized in-house using hydrothermal methods | powder form
Zeolite 4A | Carbon Dioxide | 298 | 3.0986 | bar | 3.0986 | mmol/g | 10.1007/s10450-016-9841-6 | 4 | 0.245 | 528 | Na | 1.15 | synthesized in-house using hydrothermal methods | powder form
Zeolite 4A | Carbon Dioxide | 298 | 3.1572 | bar | 3.1572 | mmol/g | 10.1007/s10450-016-9841-6 | 4 | 0.245 | 528 | Na | 1.15 | synthesized in-house using hydrothermal methods | powder form
Zeolite 4A | Carbon Dioxide | 298 | 3.2063 | bar | 3.2063 | mmol/g | 10.1007/s10450-016-9841-6 | 4 | 0.245 | 528 | Na | 1.15 | synthesized in-house using hydrothermal methods | powder form
Zeolite 4A | Carbon Dioxide | 298 | 3.2476 | bar | 3.2476 | mmol/g | 10.1007/s10450-016-9841-6 | 4 | 0.245 | 528 | Na | 1.15 | synthesized in-house using hydrothermal methods | powder form
Zeolite 4A | Carbon Dioxide | 298 | 3.2901 | bar | 3.2901 | mmol/g | 10.1007/s10450-016-9841-6 | 4 | 0.245 | 528 | Na | 1.15 | synthesized in-house using hydrothermal methods | powder form
Zeolite 4A | Carbon Dioxide | 298 | 3.7444 | bar | 3.7444 | mmol/g | 10.1007/s10450-016-9841-6 | 4 | 0.245 | 528 | Na | 1.15 | synthesized in-house using hydrothermal methods | powder form
Zeolite 4A | Carbon Dioxide | 298 | 4.1701 | bar | 4.1701 | mmol/g | 10.1007/s10450-016-9841-6 | 4 | 0.245 | 528 | Na | 1.15 | synthesized in-house using hydrothermal methods | powder form
Zeolite 4A | Carbon Dioxide | 298 | 4.5704 | bar | 4.5704 | mmol/g | 10.1007/s10450-016-9841-6 | 4 | 0.245 | 528 | Na | 1.15 | synthesized in-house using hydrothermal methods | powder form
Zeolite 4A | Carbon Dioxide | 298 | 4.9467 | bar | 4.9467 | mmol/g | 10.1007/s10450-016-9841-6 | 4 | 0.245 | 528 | Na | 1.15 | synthesized in-house using hydrothermal methods | powder form
Zeolite 4A | Carbon Dioxide | 298 | 5.3203 | bar | 5.3203 | mmol/g | 10.1007/s10450-016-9841-6 | 4 | 0.245 | 528 | Na | 1.15 | synthesized in-house using hydrothermal methods | powder form
Zeolite 4A | Carbon Dioxide | 298 | 5.6522 | bar | 5.6522 | mmol/g | 10.1007/s10450-016-9841-6 | 4 | 0.245 | 528 | Na | 1.15 | synthesized in-house using hydrothermal methods | powder form
Zeolite 4A | Carbon Dioxide | 298 | 5.9633 | bar | 5.9633 | mmol/g | 10.1007/s10450-016-9841-6 | 4 | 0.245 | 528 | Na | 1.15 | synthesized in-house using hydrothermal methods | powder form
Zeolite 4A | Carbon Dioxide | 298 | 6.2597 | bar | 6.2597 | mmol/g | 10.1007/s10450-016-9841-6 | 4 | 0.245 | 528 | Na | 1.15 | synthesized in-house using hydrothermal methods | powder form
Zeolite 4A | Carbon Dioxide | 298 | 6.529 | bar | 6.529 | mmol/g | 10.1007/s10450-016-9841-6 | 4 | 0.245 | 528 | Na | 1.15 | synthesized in-house using hydrothermal methods | powder form
Zeolite 4A | Carbon Dioxide | 298 | 6.7882 | bar | 6.7882 | mmol/g | 10.1007/s10450-016-9841-6 | 4 | 0.245 | 528 | Na | 1.15 | synthesized in-house using hydrothermal methods | powder form
Zeolite 4A | Carbon Dioxide | 298 | 7.0255 | bar | 7.0255 | mmol/g | 10.1007/s10450-016-9841-6 | 4 | 0.245 | 528 | Na | 1.15 | synthesized in-house using hydrothermal methods | powder form
Zeolite 4A | Carbon Dioxide | 298 | 7.2595 | bar | 7.2595 | mmol/g | 10.1007/s10450-016-9841-6 | 4 | 0.245 | 528 | Na | 1.15 | synthesized in-house using hydrothermal methods | powder form
Zeolite 4A | Carbon Dioxide | 298 | 7.4651 | bar | 7.4651 | mmol/g | 10.1007/s10450-016-9841-6 | 4 | 0.245 | 528 | Na | 1.15 | synthesized in-house using hydrothermal methods | powder form
Zeolite 4A | Carbon Dioxide | 298 | 7.6653 | bar | 7.6653 | mmol/g | 10.1007/s10450-016-9841-6 | 4 | 0.245 | 528 | Na | 1.15 | synthesized in-house using hydrothermal methods | powder form
Zeolite 4A | Carbon Dioxide | 298 | 7.8456 | bar | 7.8456 | mmol/g | 10.1007/s10450-016-9841-6 | 4 | 0.245 | 528 | Na | 1.15 | synthesized in-house using hydrothermal methods | powder form
Zeolite 4A | Carbon Dioxide | 298 | 8.0186 | bar | 8.0186 | mmol/g | 10.1007/s10450-016-9841-6 | 4 | 0.245 | 528 | Na | 1.15 | synthesized in-house using hydrothermal methods | powder form
Zeolite 4A | Carbon Dioxide | 298 | 8.18 | bar | 8.18 | mmol/g | 10.1007/s10450-016-9841-6 | 4 | 0.245 | 528 | Na | 1.15 | synthesized in-house using hydrothermal methods | powder form
Zeolite 4A | Carbon Dioxide | 298 | 8.3309 | bar | 8.3309 | mmol/g | 10.1007/s10450-016-9841-6 | 4 | 0.245 | 528 | Na | 1.15 | synthesized in-house using hydrothermal methods | powder form
Zeolite 4A | Carbon Dioxide | 298 | 8.4718 | bar | 8.4718 | mmol/g | 10.1007/s10450-016-9841-6 | 4 | 0.245 | 528 | Na | 1.15 | synthesized in-house using hydrothermal methods | powder form
Zeolite 4A | Carbon Dioxide | 298 | 8.6033 | bar | 8.6033 | mmol/g | 10.1007/s10450-016-9841-6 | 4 | 0.245 | 528 | Na | 1.15 | synthesized in-house using hydrothermal methods | powder form
Zeolite 4A | Carbon Dioxide | 298 | 8.7352 | bar | 8.7352 | mmol/g | 10.1007/s10450-016-9841-6 | 4 | 0.245 | 528 | Na | 1.15 | synthesized in-house using hydrothermal methods | powder form
Zeolite 4A | Carbon Dioxide | 298 | 8.8429 | bar | 8.8429 | mmol/g | 10.1007/s10450-016-9841-6 | 4 | 0.245 | 528 | Na | 1.15 | synthesized in-house using hydrothermal methods | powder form
Zeolite 4A | Carbon Dioxide | 298 | 8.9551 | bar | 8.9551 | mmol/g | 10.1007/s10450-016-9841-6 | 4 | 0.245 | 528 | Na | 1.15 | synthesized in-house using hydrothermal methods | powder form
Zeolite 4A | Carbon Dioxide | 298 | 9.0605 | bar | 9.0605 | mmol/g | 10.1007/s10450-016-9841-6 | 4 | 0.245 | 528 | Na | 1.15 | synthesized in-house using hydrothermal methods | powder form
Zeolite 4A | Carbon Dioxide | 298 | 9.1531 | bar | 9.1531 | mmol/g | 10.1007/s10450-016-9841-6 | 4 | 0.245 | 528 | Na | 1.15 | synthesized in-house using hydrothermal methods | powder form
Zeolite 4A | Carbon Dioxide | 298 | 9.2476 | bar | 9.2476 | mmol/g | 10.1007/s10450-016-9841-6 | 4 | 0.245 | 528 | Na | 1.15 | synthesized in-house using hydrothermal methods | powder form
Zeolite 4A | Carbon Dioxide | 298 | 9.3249 | bar | 9.3249 | mmol/g | 10.1007/s10450-016-9841-6 | 4 | 0.245 | 528 | Na | 1.15 | synthesized in-house using hydrothermal methods | powder form
Zeolite 4A | Carbon Dioxide | 298 | 9.4092 | bar | 9.4092 | mmol/g | 10.1007/s10450-016-9841-6 | 4 | 0.245 | 528 | Na | 1.15 | synthesized in-house using hydrothermal methods | powder form
Zeolite 4A | Carbon Dioxide | 298 | 9.4819 | bar | 9.4819 | mmol/g | 10.1007/s10450-016-9841-6 | 4 | 0.245 | 528 | Na | 1.15 | synthesized in-house using hydrothermal methods | powder form
Zeolite 4A | Carbon Dioxide | 298 | 9.5446 | bar | 9.5446 | mmol/g | 10.1007/s10450-016-9841-6 | 4 | 0.245 | 528 | Na | 1.15 | synthesized in-house using hydrothermal methods | powder form
Zeolite 4A | Carbon Dioxide | 298 | 9.6095 | bar | 9.6095 | mmol/g | 10.1007/s10450-016-9841-6 | 4 | 0.245 | 528 | Na | 1.15 | synthesized in-house using hydrothermal methods | powder form
Zeolite 4A | Carbon Dioxide | 298 | 9.6749 | bar | 9.6749 | mmol/g | 10.1007/s10450-016-9841-6 | 4 | 0.245 | 528 | Na | 1.15 | synthesized in-house using hydrothermal methods | powder form
Zeolite 4A | Carbon Dioxide | 298 | 9.7282 | bar | 9.7282 | mmol/g | 10.1007/s10450-016-9841-6 | 4 | 0.245 | 528 | Na | 1.15 | synthesized in-house using hydrothermal methods | powder form
Zeolite 4A | Carbon Dioxide | 298 | 9.7758 | bar | 9.7758 | mmol/g | 10.1007/s10450-016-9841-6 | 4 | 0.245 | 528 | Na | 1.15 | synthesized in-house using hydrothermal methods | powder form
Zeolite 4A | Carbon Dioxide | 298 | 9.8282 | bar | 9.8282 | mmol/g | 10.1007/s10450-016-9841-6 | 4 | 0.245 | 528 | Na | 1.15 | synthesized in-house using hydrothermal methods | powder form
Zeolite 4A | Carbon Dioxide | 298 | 9.878 | bar | 9.878 | mmol/g | 10.1007/s10450-016-9841-6 | 4 | 0.245 | 528 | Na | 1.15 | synthesized in-house using hydrothermal methods | powder form
Zeolite 4A | Carbon Dioxide | 298 | 9.9189 | bar | 9.9189 | mmol/g | 10.1007/s10450-016-9841-6 | 4 | 0.245 | 528 | Na | 1.15 | synthesized in-house using hydrothermal methods | powder form
Zeolite 4A | Carbon Dioxide | 298 | 10.0038 | bar | 10.0038 | mmol/g | 10.1007/s10450-016-9841-6 | 4 | 0.245 | 528 | Na | 1.15 | synthesized in-house using hydrothermal methods | powder form
Zeolite 4A | Carbon Dioxide | 298 | 11.414 | bar | 11.414 | mmol/g | 10.1007/s10450-016-9841-6 | 4 | 0.245 | 528 | Na | 1.15 | synthesized in-house using hydrothermal methods | powder form
Zeolite 4A | Carbon Dioxide | 298 | 12.5098 | bar | 12.5098 | mmol/g | 10.1007/s10450-016-9841-6 | 4 | 0.245 | 528 | Na | 1.15 | synthesized in-house using hydrothermal methods | powder form
Zeolite 4A | Carbon Dioxide | 298 | 13.5327 | bar | 13.5327 | mmol/g | 10.1007/s10450-016-9841-6 | 4 | 0.245 | 528 | Na | 1.15 | synthesized in-house using hydrothermal methods | powder form
Zeolite 4A | Carbon Dioxide | 298 | 14.4776 | bar | 14.4776 | mmol/g | 10.1007/s10450-016-9841-6 | 4 | 0.245 | 528 | Na | 1.15 | synthesized in-house using hydrothermal methods | powder form
Zeolite 4A | Carbon Dioxide | 298 | 15.3572 | bar | 15.3572 | mmol/g | 10.1007/s10450-016-9841-6 | 4 | 0.245 | 528 | Na | 1.15 | synthesized in-house using hydrothermal methods | powder form
Zeolite 4A | Carbon Dioxide | 298 | 16.1648 | bar | 16.1648 | mmol/g | 10.1007/s10450-016-9841-6 | 4 | 0.245 | 528 | Na | 1.15 | synthesized in-house using hydrothermal methods | powder form
Zeolite 4A | Carbon Dioxide | 298 | 16.9125 | bar | 16.9125 | mmol/g | 10.1007/s10450-016-9841-6 | 4 | 0.245 | 528 | Na | 1.15 | synthesized in-house using hydrothermal methods | powder form
Zeolite 4A | Carbon Dioxide | 298 | 17.6192 | bar | 17.6192 | mmol/g | 10.1007/s10450-016-9841-6 | 4 | 0.245 | 528 | Na | 1.15 | synthesized in-house using hydrothermal methods | powder form
Zeolite 4A | Carbon Dioxide | 298 | 18.2719 | bar | 18.2719 | mmol/g | 10.1007/s10450-016-9841-6 | 4 | 0.245 | 528 | Na | 1.15 | synthesized in-house using hydrothermal methods | powder form
Zeolite 4A | Carbon Dioxide | 298 | 18.8704 | bar | 18.8704 | mmol/g | 10.1007/s10450-016-9841-6 | 4 | 0.245 | 528 | Na | 1.15 | synthesized in-house using hydrothermal methods | powder form
Zeolite 4A | Carbon Dioxide | 298 | 19.4326 | bar | 19.4326 | mmol/g | 10.1007/s10450-016-9841-6 | 4 | 0.245 | 528 | Na | 1.15 | synthesized in-house using hydrothermal methods | powder form
Zeolite 4A | Carbon Dioxide | 298 | 19.9497 | bar | 19.9497 | mmol/g | 10.1007/s10450-016-9841-6 | 4 | 0.245 | 528 | Na | 1.15 | synthesized in-house using hydrothermal methods | powder form
Zeolite 4A | Carbon Dioxide | 298 | 20.4378 | bar | 20.4378 | mmol/g | 10.1007/s10450-016-9841-6 | 4 | 0.245 | 528 | Na | 1.15 | synthesized in-house using hydrothermal methods | powder form
Zeolite 4A | Carbon Dioxide | 298 | 20.8904 | bar | 20.8904 | mmol/g | 10.1007/s10450-016-9841-6 | 4 | 0.245 | 528 | Na | 1.15 | synthesized in-house using hydrothermal methods | powder form
Zeolite 4A | Carbon Dioxide | 298 | 21.3002 | bar | 21.3002 | mmol/g | 10.1007/s10450-016-9841-6 | 4 | 0.245 | 528 | Na | 1.15 | synthesized in-house using hydrothermal methods | powder form
Zeolite 4A | Carbon Dioxide | 298 | 21.6887 | bar | 21.6887 | mmol/g | 10.1007/s10450-016-9841-6 | 4 | 0.245 | 528 | Na | 1.15 | synthesized in-house using hydrothermal methods | powder form
Zeolite 4A | Carbon Dioxide | 298 | 22.0557 | bar | 22.0557 | mmol/g | 10.1007/s10450-016-9841-6 | 4 | 0.245 | 528 | Na | 1.15 | synthesized in-house using hydrothermal methods | powder form
Zeolite 4A | Carbon Dioxide | 298 | 22.395 | bar | 22.395 | mmol/g | 10.1007/s10450-016-9841-6 | 4 | 0.245 | 528 | Na | 1.15 | synthesized in-house using hydrothermal methods | powder form
Zeolite 4A | Carbon Dioxide | 298 | 22.7089 | bar | 22.7089 | mmol/g | 10.1007/s10450-016-9841-6 | 4 | 0.245 | 528 | Na | 1.15 | synthesized in-house using hydrothermal methods | powder form
Zeolite 4A | Carbon Dioxide | 298 | 23.0036 | bar | 23.0036 | mmol/g | 10.1007/s10450-016-9841-6 | 4 | 0.245 | 528 | Na | 1.15 | synthesized in-house using hydrothermal methods | powder form
Zeolite 4A | Carbon Dioxide | 298 | 23.2858 | bar | 23.2858 | mmol/g | 10.1007/s10450-016-9841-6 | 4 | 0.245 | 528 | Na | 1.15 | synthesized in-house using hydrothermal methods | powder form
Zeolite 4A | Carbon Dioxide | 298 | 24.001 | bar | 24.001 | mmol/g | 10.1007/s10450-016-9841-6 | 4 | 0.245 | 528 | Na | 1.15 | synthesized in-house using hydrothermal methods | powder form
Zeolite 4A | Carbon Dioxide | 298 | 24.2011 | bar | 24.2011 | mmol/g | 10.1007/s10450-016-9841-6 | 4 | 0.245 | 528 | Na | 1.15 | synthesized in-house using hydrothermal methods | powder form
Zeolite 4A | Carbon Dioxide | 298 | 24.3903 | bar | 24.3903 | mmol/g | 10.1007/s10450-016-9841-6 | 4 | 0.245 | 528 | Na | 1.15 | synthesized in-house using hydrothermal methods | powder form
Zeolite 4A | Carbon Dioxide | 298 | 24.5801 | bar | 24.5801 | mmol/g | 10.1007/s10450-016-9841-6 | 4 | 0.245 | 528 | Na | 1.15 | synthesized in-house using hydrothermal methods | powder form
Zeolite 4A | Carbon Dioxide | 298 | 24.7466 | bar | 24.7466 | mmol/g | 10.1007/s10450-016-9841-6 | 4 | 0.245 | 528 | Na | 1.15 | synthesized in-house using hydrothermal methods | powder form
Zeolite 4A | Carbon Dioxide | 298 | 24.9077 | bar | 24.9077 | mmol/g | 10.1007/s10450-016-9841-6 | 4 | 0.245 | 528 | Na | 1.15 | synthesized in-house using hydrothermal methods | powder form
Zeolite 4A | Carbon Dioxide | 298 | 25.0542 | bar | 25.0542 | mmol/g | 10.1007/s10450-016-9841-6 | 4 | 0.245 | 528 | Na | 1.15 | synthesized in-house using hydrothermal methods | powder form
Zeolite 4A | Carbon Dioxide | 298 | 25.1906 | bar | 25.1906 | mmol/g | 10.1007/s10450-016-9841-6 | 4 | 0.245 | 528 | Na | 1.15 | synthesized in-house using hydrothermal methods | powder form
Zeolite 4A | Carbon Dioxide | 298 | 25.3197 | bar | 25.3197 | mmol/g | 10.1007/s10450-016-9841-6 | 4 | 0.245 | 528 | Na | 1.15 | synthesized in-house using hydrothermal methods | powder form
Zeolite 4A | Carbon Dioxide | 298 | 25.4365 | bar | 25.4365 | mmol/g | 10.1007/s10450-016-9841-6 | 4 | 0.245 | 528 | Na | 1.15 | synthesized in-house using hydrothermal methods | powder form
Zeolite 4A | Carbon Dioxide | 298 | 25.5554 | bar | 25.5554 | mmol/g | 10.1007/s10450-016-9841-6 | 4 | 0.245 | 528 | Na | 1.15 | synthesized in-house using hydrothermal methods | powder form
Zeolite 4A | Carbon Dioxide | 298 | 25.6562 | bar | 25.6562 | mmol/g | 10.1007/s10450-016-9841-6 | 4 | 0.245 | 528 | Na | 1.15 | synthesized in-house using hydrothermal methods | powder form
Zeolite 4A | Carbon Dioxide | 298 | 25.7557 | bar | 25.7557 | mmol/g | 10.1007/s10450-016-9841-6 | 4 | 0.245 | 528 | Na | 1.15 | synthesized in-house using hydrothermal methods | powder form
Zeolite 4A | Carbon Dioxide | 298 | 25.8488 | bar | 25.8488 | mmol/g | 10.1007/s10450-016-9841-6 | 4 | 0.245 | 528 | Na | 1.15 | synthesized in-house using hydrothermal methods | powder form
Zeolite 4A | Carbon Dioxide | 298 | 25.9363 | bar | 25.9363 | mmol/g | 10.1007/s10450-016-9841-6 | 4 | 0.245 | 528 | Na | 1.15 | synthesized in-house using hydrothermal methods | powder form
Zeolite 4A | Carbon Dioxide | 298 | 26.011 | bar | 26.011 | mmol/g | 10.1007/s10450-016-9841-6 | 4 | 0.245 | 528 | Na | 1.15 | synthesized in-house using hydrothermal methods | powder form
Zeolite 4A | Carbon Dioxide | 298 | 26.0886 | bar | 26.0886 | mmol/g | 10.1007/s10450-016-9841-6 | 4 | 0.245 | 528 | Na | 1.15 | synthesized in-house using hydrothermal methods | powder form
Zeolite 4A | Carbon Dioxide | 298 | 26.1574 | bar | 26.1574 | mmol/g | 10.1007/s10450-016-9841-6 | 4 | 0.245 | 528 | Na | 1.15 | synthesized in-house using hydrothermal methods | powder form
Zeolite 4A | Carbon Dioxide | 298 | 26.2214 | bar | 26.2214 | mmol/g | 10.1007/s10450-016-9841-6 | 4 | 0.245 | 528 | Na | 1.15 | synthesized in-house using hydrothermal methods | powder form
Zeolite 4A | Carbon Dioxide | 298 | 26.2824 | bar | 26.2824 | mmol/g | 10.1007/s10450-016-9841-6 | 4 | 0.245 | 528 | Na | 1.15 | synthesized in-house using hydrothermal methods | powder form
Zeolite 4A | Carbon Dioxide | 298 | 26.34 | bar | 26.34 | mmol/g | 10.1007/s10450-016-9841-6 | 4 | 0.245 | 528 | Na | 1.15 | synthesized in-house using hydrothermal methods | powder form
Zeolite 4A | Carbon Dioxide | 298 | 26.3987 | bar | 26.3987 | mmol/g | 10.1007/s10450-016-9841-6 | 4 | 0.245 | 528 | Na | 1.15 | synthesized in-house using hydrothermal methods | powder form
Zeolite 4A | Carbon Dioxide | 298 | 26.4419 | bar | 26.4419 | mmol/g | 10.1007/s10450-016-9841-6 | 4 | 0.245 | 528 | Na | 1.15 | synthesized in-house using hydrothermal methods | powder form
Zeolite 4A | Carbon Dioxide | 298 | 26.4928 | bar | 26.4928 | mmol/g | 10.1007/s10450-016-9841-6 | 4 | 0.245 | 528 | Na | 1.15 | synthesized in-house using hydrothermal methods | powder form
Zeolite 4A | Carbon Dioxide | 298 | 26.5355 | bar | 26.5355 | mmol/g | 10.1007/s10450-016-9841-6 | 4 | 0.245 | 528 | Na | 1.15 | synthesized in-house using hydrothermal methods | powder form
Zeolite 4A | Carbon Dioxide | 298 | 26.5764 | bar | 26.5764 | mmol/g | 10.1007/s10450-016-9841-6 | 4 | 0.245 | 528 | Na | 1.15 | synthesized in-house using hydrothermal methods | powder form
Zeolite 4A | Carbon Dioxide | 298 | 26.6114 | bar | 26.6114 | mmol/g | 10.1007/s10450-016-9841-6 | 4 | 0.245 | 528 | Na | 1.15 | synthesized in-house using hydrothermal methods | powder form
Zeolite 4A | Carbon Dioxide | 298 | 26.6537 | bar | 26.6537 | mmol/g | 10.1007/s10450-016-9841-6 | 4 | 0.245 | 528 | Na | 1.15 | synthesized in-house using hydrothermal methods | powder form
Zeolite 4A | Carbon Dioxide | 298 | 27.7826 | bar | 27.7826 | mmol/g | 10.1007/s10450-016-9841-6 | 4 | 0.245 | 528 | Na | 1.15 | synthesized in-house using hydrothermal methods | powder form
Zeolite 4A | Carbon Dioxide | 298 | 28.808 | bar | 28.808 | mmol/g | 10.1007/s10450-016-9841-6 | 4 | 0.245 | 528 | Na | 1.15 | synthesized in-house using hydrothermal methods | powder form
Zeolite 4A | Carbon Dioxide | 298 | 29.7688 | bar | 29.7688 | mmol/g | 10.1007/s10450-016-9841-6 | 4 | 0.245 | 528 | Na | 1.15 | synthesized in-house using hydrothermal methods | powder form
Zeolite 4A | Carbon Dioxide | 298 | 30.6386 | bar | 30.6386 | mmol/g | 10.1007/s10450-016-9841-6 | 4 | 0.245 | 528 | Na | 1.15 | synthesized in-house using hydrothermal methods | powder form
Zeolite 4A | Carbon Dioxide | 298 | 31.4454 | bar | 31.4454 | mmol/g | 10.1007/s10450-016-9841-6 | 4 | 0.245 | 528 | Na | 1.15 | synthesized in-house using hydrothermal methods | powder form
Zeolite 4A | Carbon Dioxide | 298 | 32.1947 | bar | 32.1947 | mmol/g | 10.1007/s10450-016-9841-6 | 4 | 0.245 | 528 | Na | 1.15 | synthesized in-house using hydrothermal methods | powder form
Zeolite 4A | Carbon Dioxide | 298 | 32.8807 | bar | 32.8807 | mmol/g | 10.1007/s10450-016-9841-6 | 4 | 0.245 | 528 | Na | 1.15 | synthesized in-house using hydrothermal methods | powder form
Zeolite 4A | Carbon Dioxide | 298 | 33.5214 | bar | 33.5214 | mmol/g | 10.1007/s10450-016-9841-6 | 4 | 0.245 | 528 | Na | 1.15 | synthesized in-house using hydrothermal methods | powder form
Zeolite 4A | Carbon Dioxide | 298 | 34.1035 | bar | 34.1035 | mmol/g | 10.1007/s10450-016-9841-6 | 4 | 0.245 | 528 | Na | 1.15 | synthesized in-house using hydrothermal methods | powder form
Zeolite 4A | Carbon Dioxide | 298 | 34.6451 | bar | 34.6451 | mmol/g | 10.1007/s10450-016-9841-6 | 4 | 0.245 | 528 | Na | 1.15 | synthesized in-house using hydrothermal methods | powder form
Zeolite 4A | Carbon Dioxide | 298 | 35.1496 | bar | 35.1496 | mmol/g | 10.1007/s10450-016-9841-6 | 4 | 0.245 | 528 | Na | 1.15 | synthesized in-house using hydrothermal methods | powder form
Zeolite 4A | Carbon Dioxide | 298 | 35.6128 | bar | 35.6128 | mmol/g | 10.1007/s10450-016-9841-6 | 4 | 0.245 | 528 | Na | 1.15 | synthesized in-house using hydrothermal methods | powder form
Zeolite 4A | Carbon Dioxide | 298 | 36.0464 | bar | 36.0464 | mmol/g | 10.1007/s10450-016-9841-6 | 4 | 0.245 | 528 | Na | 1.15 | synthesized in-house using hydrothermal methods | powder form
Zeolite 4A | Carbon Dioxide | 298 | 36.4522 | bar | 36.4522 | mmol/g | 10.1007/s10450-016-9841-6 | 4 | 0.245 | 528 | Na | 1.15 | synthesized in-house using hydrothermal methods | powder form
Zeolite 4A | Carbon Dioxide | 298 | 36.8197 | bar | 36.8197 | mmol/g | 10.1007/s10450-016-9841-6 | 4 | 0.245 | 528 | Na | 1.15 | synthesized in-house using hydrothermal methods | powder form
Zeolite 4A | Carbon Dioxide | 298 | 37.1642 | bar | 37.1642 | mmol/g | 10.1007/s10450-016-9841-6 | 4 | 0.245 | 528 | Na | 1.15 | synthesized in-house using hydrothermal methods | powder form
Zeolite 4A | Carbon Dioxide | 298 | 37.4841 | bar | 37.4841 | mmol/g | 10.1007/s10450-016-9841-6 | 4 | 0.245 | 528 | Na | 1.15 | synthesized in-house using hydrothermal methods | powder form
Zeolite 4A | Carbon Dioxide | 298 | 37.7834 | bar | 37.7834 | mmol/g | 10.1007/s10450-016-9841-6 | 4 | 0.245 | 528 | Na | 1.15 | synthesized in-house using hydrothermal methods | powder form
Zeolite 4A | Carbon Dioxide | 298 | 38.0629 | bar | 38.0629 | mmol/g | 10.1007/s10450-016-9841-6 | 4 | 0.245 | 528 | Na | 1.15 | synthesized in-house using hydrothermal methods | powder form
Zeolite 4A | Carbon Dioxide | 298 | 38.3234 | bar | 38.3234 | mmol/g | 10.1007/s10450-016-9841-6 | 4 | 0.245 | 528 | Na | 1.15 | synthesized in-house using hydrothermal methods | powder form
Zeolite 4A | Carbon Dioxide | 298 | 38.5567 | bar | 38.5567 | mmol/g | 10.1007/s10450-016-9841-6 | 4 | 0.245 | 528 | Na | 1.15 | synthesized in-house using hydrothermal methods | powder form
Zeolite 4A | Carbon Dioxide | 298 | 38.7808 | bar | 38.7808 | mmol/g | 10.1007/s10450-016-9841-6 | 4 | 0.245 | 528 | Na | 1.15 | synthesized in-house using hydrothermal methods | powder form
Zeolite 4A | Carbon Dioxide | 298 | 38.9924 | bar | 38.9924 | mmol/g | 10.1007/s10450-016-9841-6 | 4 | 0.245 | 528 | Na | 1.15 | synthesized in-house using hydrothermal methods | powder form
Zeolite 4A | Carbon Dioxide | 298 | 39.1777 | bar | 39.1777 | mmol/g | 10.1007/s10450-016-9841-6 | 4 | 0.245 | 528 | Na | 1.15 | synthesized in-house using hydrothermal methods | powder form
Zeolite 4A | Carbon Dioxide | 298 | 39.3623 | bar | 39.3623 | mmol/g | 10.1007/s10450-016-9841-6 | 4 | 0.245 | 528 | Na | 1.15 | synthesized in-house using hydrothermal methods | powder form
Zeolite 4A | Carbon Dioxide | 298 | 39.5302 | bar | 39.5302 | mmol/g | 10.1007/s10450-016-9841-6 | 4 | 0.245 | 528 | Na | 1.15 | synthesized in-house using hydrothermal methods | powder form
Zeolite 4A | Carbon Dioxide | 298 | 39.6885 | bar | 39.6885 | mmol/g | 10.1007/s10450-016-9841-6 | 4 | 0.245 | 528 | Na | 1.15 | synthesized in-house using hydrothermal methods | powder form
Zeolite 4A | Carbon Dioxide | 298 | 39.8304 | bar | 39.8304 | mmol/g | 10.1007/s10450-016-9841-6 | 4 | 0.245 | 528 | Na | 1.15 | synthesized in-house using hydrothermal methods | powder form
Zeolite 4A | Carbon Dioxide | 298 | 39.9574 | bar | 39.9574 | mmol/g | 10.1007/s10450-016-9841-6 | 4 | 0.245 | 528 | Na | 1.15 | synthesized in-house using hydrothermal methods | powder form
Zeolite 4A | Carbon Dioxide | 298 | 40.0869 | bar | 40.0869 | mmol/g | 10.1007/s10450-016-9841-6 | 4 | 0.245 | 528 | Na | 1.15 | synthesized in-house using hydrothermal methods | powder form
Zeolite 4A | Carbon Dioxide | 298 | 0 | bar | 0 | mmol/g | 10.1007/s10450-016-9841-6 | 4 | 0.245 | 528 | Na | 1.15 | synthesized in-house using hydrothermal methods | powder form
Zeolite 4A | Carbon Dioxide | 298 | 0.1819 | bar | 0.1819 | mmol/g | 10.1007/s10450-016-9841-6 | 4 | 0.245 | 528 | Na | 1.15 | synthesized in-house using hydrothermal methods | powder form
Zeolite 4A | Carbon Dioxide | 298 | 0.3016 | bar | 0.3016 | mmol/g | 10.1007/s10450-016-9841-6 | 4 | 0.245 | 528 | Na | 1.15 | synthesized in-house using hydrothermal methods | powder form
Zeolite 4A | Carbon Dioxide | 298 | 0.4437 | bar | 0.4437 | mmol/g | 10.1007/s10450-016-9841-6 | 4 | 0.245 | 528 | Na | 1.15 | synthesized in-house using hydrothermal methods | powder form
Zeolite 4A | Carbon Dioxide | 298 | 0.5944 | bar | 0.5944 | mmol/g | 10.1007/s10450-016-9841-6 | 4 | 0.245 | 528 | Na | 1.15 | synthesized in-house using hydrothermal methods | powder form
Zeolite 4A | Carbon Dioxide | 298 | 0.7542 | bar | 0.7542 | mmol/g | 10.1007/s10450-016-9841-6 | 4 | 0.245 | 528 | Na | 1.15 | synthesized in-house using hydrothermal methods | powder form
Zeolite 4A | Carbon Dioxide | 298 | 0.9175 | bar | 0.9175 | mmol/g | 10.1007/s10450-016-9841-6 | 4 | 0.245 | 528 | Na | 1.15 | synthesized in-house using hydrothermal methods | powder form
Zeolite 4A | Carbon Dioxide | 298 | 1.0784 | bar | 1.0784 | mmol/g | 10.1007/s10450-016-9841-6 | 4 | 0.245 | 528 | Na | 1.15 | synthesized in-house using hydrothermal methods | powder form
Zeolite 4A | Carbon Dioxide | 298 | 1.2323 | bar | 1.2323 | mmol/g | 10.1007/s10450-016-9841-6 | 4 | 0.245 | 528 | Na | 1.15 | synthesized in-house using hydrothermal methods | powder form
Zeolite 4A | Carbon Dioxide | 298 | 1.3904 | bar | 1.3904 | mmol/g | 10.1007/s10450-016-9841-6 | 4 | 0.245 | 528 | Na | 1.15 | synthesized in-house using hydrothermal methods | powder form
Zeolite 4A | Carbon Dioxide | 298 | 1.5274 | bar | 1.5274 | mmol/g | 10.1007/s10450-016-9841-6 | 4 | 0.245 | 528 | Na | 1.15 | synthesized in-house using hydrothermal methods | powder form
Zeolite 4A | Carbon Dioxide | 298 | 1.6705 | bar | 1.6705 | mmol/g | 10.1007/s10450-016-9841-6 | 4 | 0.245 | 528 | Na | 1.15 | synthesized in-house using hydrothermal methods | powder form
Zeolite 4A | Carbon Dioxide | 298 | 1.8045 | bar | 1.8045 | mmol/g | 10.1007/s10450-016-9841-6 | 4 | 0.245 | 528 | Na | 1.15 | synthesized in-house using hydrothermal methods | powder form
Zeolite 4A | Carbon Dioxide | 298 | 1.9277 | bar | 1.9277 | mmol/g | 10.1007/s10450-016-9841-6 | 4 | 0.245 | 528 | Na | 1.15 | synthesized in-house using hydrothermal methods | powder form
Zeolite 4A | Carbon Dioxide | 298 | 2.0492 | bar | 2.0492 | mmol/g | 10.1007/s10450-016-9841-6 | 4 | 0.245 | 528 | Na | 1.15 | synthesized in-house using hydrothermal methods | powder form
Zeolite 4A | Carbon Dioxide | 298 | 2.1568 | bar | 2.1568 | mmol/g | 10.1007/s10450-016-9841-6 | 4 | 0.245 | 528 | Na | 1.15 | synthesized in-house using hydrothermal methods | powder form
Zeolite 4A | Carbon Dioxide | 298 | 2.2594 | bar | 2.2594 | mmol/g | 10.1007/s10450-016-9841-6 | 4 | 0.245 | 528 | Na | 1.15 | synthesized in-house using hydrothermal methods | powder form
Zeolite 4A | Carbon Dioxide | 298 | 2.3608 | bar | 2.3608 | mmol/g | 10.1007/s10450-016-9841-6 | 4 | 0.245 | 528 | Na | 1.15 | synthesized in-house using hydrothermal methods | powder form
Zeolite 4A | Carbon Dioxide | 298 | 2.4624 | bar | 2.4624 | mmol/g | 10.1007/s10450-016-9841-6 | 4 | 0.245 | 528 | Na | 1.15 | synthesized in-house using hydrothermal methods | powder form
Zeolite 4A | Carbon Dioxide | 298 | 2.5424 | bar | 2.5424 | mmol/g | 10.1007/s10450-016-9841-6 | 4 | 0.245 | 528 | Na | 1.15 | synthesized in-house using hydrothermal methods | powder form
Zeolite 4A | Carbon Dioxide | 298 | 2.6375 | bar | 2.6375 | mmol/g | 10.1007/s10450-016-9841-6 | 4 | 0.245 | 528 | Na | 1.15 | synthesized in-house using hydrothermal methods | powder form
Zeolite 4A | Carbon Dioxide | 298 | 2.7159 | bar | 2.7159 | mmol/g | 10.1007/s10450-016-9841-6 | 4 | 0.245 | 528 | Na | 1.15 | synthesized in-house using hydrothermal methods | powder form
Zeolite 4A | Carbon Dioxide | 298 | 2.7893 | bar | 2.7893 | mmol/g | 10.1007/s10450-016-9841-6 | 4 | 0.245 | 528 | Na | 1.15 | synthesized in-house using hydrothermal methods | powder form
Zeolite 4A | Carbon Dioxide | 298 | 2.8562 | bar | 2.8562 | mmol/g | 10.1007/s10450-016-9841-6 | 4 | 0.245 | 528 | Na | 1.15 | synthesized in-house using hydrothermal methods | powder form
Zeolite 4A | Carbon Dioxide | 298 | 2.928 | bar | 2.928 | mmol/g | 10.1007/s10450-016-9841-6 | 4 | 0.245 | 528 | Na | 1.15 | synthesized in-house using hydrothermal methods | powder form
Zeolite 4A | Carbon Dioxide | 298 | 2.9859 | bar | 2.9859 | mmol/g | 10.1007/s10450-016-9841-6 | 4 | 0.245 | 528 | Na | 1.15 | synthesized in-house using hydrothermal methods | powder form
Zeolite 4A | Carbon Dioxide | 298 | 3.0462 | bar | 3.0462 | mmol/g | 10.1007/s10450-016-9841-6 | 4 | 0.245 | 528 | Na | 1.15 | synthesized in-house using hydrothermal methods | powder form
Zeolite 4A | Carbon Dioxide | 298 | 3.0986 | bar | 3.0986 | mmol/g | 10.1007/s10450-016-9841-6 | 4 | 0.245 | 528 | Na | 1.15 | synthesized in-house using hydrothermal methods | powder form
Zeolite 4A | Carbon Dioxide | 298 | 3.1572 | bar | 3.1572 | mmol/g | 10.1007/s10450-016-9841-6 | 4 | 0.245 | 528 | Na | 1.15 | synthesized in-house using hydrothermal methods | powder form
Zeolite 4A | Carbon Dioxide | 298 | 3.2063 | bar | 3.2063 | mmol/g | 10.1007/s10450-016-9841-6 | 4 | 0.245 | 528 | Na | 1.15 | synthesized in-house using hydrothermal methods | powder form
Zeolite 4A | Carbon Dioxide | 298 | 3.2476 | bar | 3.2476 | mmol/g | 10.1007/s10450-016-9841-6 | 4 | 0.245 | 528 | Na | 1.15 | synthesized in-house using hydrothermal methods | powder form
Zeolite 4A | Carbon Dioxide | 298 | 3.2901 | bar | 3.2901 | mmol/g | 10.1007/s10450-016-9841-6 | 4 | 0.245 | 528 | Na | 1.15 | synthesized in-house using hydrothermal methods | powder form
Zeolite 4A | Carbon Dioxide | 298 | 3.7444 | bar | 3.7444 | mmol/g | 10.1007/s10450-016-9841-6 | 4 | 0.245 | 528 | Na | 1.15 | synthesized in-house using hydrothermal methods | powder form
Zeolite 4A | Carbon Dioxide | 298 | 4.1701 | bar | 4.1701 | mmol/g | 10.1007/s10450-016-9841-6 | 4 | 0.245 | 528 | Na | 1.15 | synthesized in-house using hydrothermal methods | powder form
Zeolite 4A | Carbon Dioxide | 298 | 4.5704 | bar | 4.5704 | mmol/g | 10.1007/s10450-016-9841-6 | 4 | 0.245 | 528 | Na | 1.15 | synthesized in-house using hydrothermal methods | powder form
Zeolite 4A | Carbon Dioxide | 298 | 4.9467 | bar | 4.9467 | mmol/g | 10.1007/s10450-016-9841-6 | 4 | 0.245 | 528 | Na | 1.15 | synthesized in-house using hydrothermal methods | powder form
Zeolite 4A | Carbon Dioxide | 298 | 5.3203 | bar | 5.3203 | mmol/g | 10.1007/s10450-016-9841-6 | 4 | 0.245 | 528 | Na | 1.15 | synthesized in-house using hydrothermal methods | powder form
Zeolite 4A | Carbon Dioxide | 298 | 5.6522 | bar | 5.6522 | mmol/g | 10.1007/s10450-016-9841-6 | 4 | 0.245 | 528 | Na | 1.15 | synthesized in-house using hydrothermal methods | powder form
Zeolite 4A | Carbon Dioxide | 298 | 5.9633 | bar | 5.9633 | mmol/g | 10.1007/s10450-016-9841-6 | 4 | 0.245 | 528 | Na | 1.15 | synthesized in-house using hydrothermal methods | powder form
Zeolite 4A | Carbon Dioxide | 298 | 6.2597 | bar | 6.2597 | mmol/g | 10.1007/s10450-016-9841-6 | 4 | 0.245 | 528 | Na | 1.15 | synthesized in-house using hydrothermal methods | powder form
Zeolite 4A | Carbon Dioxide | 298 | 6.529 | bar | 6.529 | mmol/g | 10.1007/s10450-016-9841-6 | 4 | 0.245 | 528 | Na | 1.15 | synthesized in-house using hydrothermal methods | powder form
Zeolite 4A | Carbon Dioxide | 298 | 6.7882 | bar | 6.7882 | mmol/g | 10.1007/s10450-016-9841-6 | 4 | 0.245 | 528 | Na | 1.15 | synthesized in-house using hydrothermal methods | powder form
Zeolite 4A | Carbon Dioxide | 298 | 7.0255 | bar | 7.0255 | mmol/g | 10.1007/s10450-016-9841-6 | 4 | 0.245 | 528 | Na | 1.15 | synthesized in-house using hydrothermal methods | powder form
Zeolite 4A | Carbon Dioxide | 298 | 7.2595 | bar | 7.2595 | mmol/g | 10.1007/s10450-016-9841-6 | 4 | 0.245 | 528 | Na | 1.15 | synthesized in-house using hydrothermal methods | powder form
Zeolite 4A | Carbon Dioxide | 298 | 7.4651 | bar | 7.4651 | mmol/g | 10.1007/s10450-016-9841-6 | 4 | 0.245 | 528 | Na | 1.15 | synthesized in-house using hydrothermal methods | powder form
Zeolite 4A | Carbon Dioxide | 298 | 7.6653 | bar | 7.6653 | mmol/g | 10.1007/s10450-016-9841-6 | 4 | 0.245 | 528 | Na | 1.15 | synthesized in-house using hydrothermal methods | powder form
Zeolite 4A | Carbon Dioxide | 298 | 7.8456 | bar | 7.8456 | mmol/g | 10.1007/s10450-016-9841-6 | 4 | 0.245 | 528 | Na | 1.15 | synthesized in-house using hydrothermal methods | powder form
Zeolite 4A | Carbon Dioxide | 298 | 8.0186 | bar | 8.0186 | mmol/g | 10.1007/s10450-016-9841-6 | 4 | 0.245 | 528 | Na | 1.15 | synthesized in-house using hydrothermal methods | powder form
Zeolite 4A | Carbon Dioxide | 298 | 8.18 | bar | 8.18 | mmol/g | 10.1007/s10450-016-9841-6 | 4 | 0.245 | 528 | Na | 1.15 | synthesized in-house using hydrothermal methods | powder form
Zeolite 4A | Carbon Dioxide | 298 | 8.3309 | bar | 8.3309 | mmol/g | 10.1007/s10450-016-9841-6 | 4 | 0.245 | 528 | Na | 1.15 | synthesized in-house using hydrothermal methods | powder form
Zeolite 4A | Carbon Dioxide | 298 | 8.4718 | bar | 8.4718 | mmol/g | 10.1007/s10450-016-9841-6 | 4 | 0.245 | 528 | Na | 1.15 | synthesized in-house using hydrothermal methods | powder form
Zeolite 4A | Carbon Dioxide | 298 | 8.6033 | bar | 8.6033 | mmol/g | 10.1007/s10450-016-9841-6 | 4 | 0.245 | 528 | Na | 1.15 | synthesized in-house using hydrothermal methods | powder form
Zeolite 4A | Carbon Dioxide | 298 | 8.7352 | bar | 8.7352 | mmol/g | 10.1007/s10450-016-9841-6 | 4 | 0.245 | 528 | Na | 1.15 | synthesized in-house using hydrothermal methods | powder form
Zeolite 4A | Carbon Dioxide | 298 | 8.8429 | bar | 8.8429 | mmol/g | 10.1007/s10450-016-9841-6 | 4 | 0.245 | 528 | Na | 1.15 | synthesized in-house using hydrothermal methods | powder form
Zeolite 4A | Carbon Dioxide | 298 | 8.9551 | bar | 8.9551 | mmol/g | 10.1007/s10450-016-9841-6 | 4 | 0.245 | 528 | Na | 1.15 | synthesized in-house using hydrothermal methods | powder form
Zeolite 4A | Carbon Dioxide | 298 | 9.0605 | bar | 9.0605 | mmol/g | 10.1007/s10450-016-9841-6 | 4 | 0.245 | 528 | Na | 1.15 | synthesized in-house using hydrothermal methods | powder form
Zeolite 4A | Carbon Dioxide | 298 | 9.1531 | bar | 9.1531 | mmol/g | 10.1007/s10450-016-9841-6 | 4 | 0.245 | 528 | Na | 1.15 | synthesized in-house using hydrothermal methods | powder form
Zeolite 4A | Carbon Dioxide | 298 | 9.2476 | bar | 9.2476 | mmol/g | 10.1007/s10450-016-9841-6 | 4 | 0.245 | 528 | Na | 1.15 | synthesized in-house using hydrothermal methods | powder form
Zeolite 4A | Carbon Dioxide | 298 | 9.3249 | bar | 9.3249 | mmol/g | 10.1007/s10450-016-9841-6 | 4 | 0.245 | 528 | Na | 1.15 | synthesized in-house using hydrothermal methods | powder form
Zeolite 4A | Carbon Dioxide | 298 | 9.4092 | bar | 9.4092 | mmol/g | 10.1007/s10450-016-9841-6 | 4 | 0.245 | 528 | Na | 1.15 | synthesized in-house using hydrothermal methods | powder form
Zeolite 4A | Carbon Dioxide | 298 | 9.4819 | bar | 9.4819 | mmol/g | 10.1007/s10450-016-9841-6 | 4 | 0.245 | 528 | Na | 1.15 | synthesized in-house using hydrothermal methods | powder form
Zeolite 4A | Carbon Dioxide | 298 | 9.5446 | bar | 9.5446 | mmol/g | 10.1007/s10450-016-9841-6 | 4 | 0.245 | 528 | Na | 1.15 | synthesized in-house using hydrothermal methods | powder form
Zeolite 4A | Carbon Dioxide | 298 | 9.6095 | bar | 9.6095 | mmol/g | 10.1007/s10450-016-9841-6 | 4 | 0.245 | 528 | Na | 1.15 | synthesized in-house using hydrothermal methods | powder form
Zeolite 4A | Carbon Dioxide | 298 | 9.6749 | bar | 9.6749 | mmol/g | 10.1007/s10450-016-9841-6 | 4 | 0.245 | 528 | Na | 1.15 | synthesized in-house using hydrothermal methods | powder form
Zeolite 4A | Carbon Dioxide | 298 | 9.7282 | bar | 9.7282 | mmol/g | 10.1007/s10450-016-9841-6 | 4 | 0.245 | 528 | Na | 1.15 | synthesized in-house using hydrothermal methods | powder form
Zeolite 4A | Carbon Dioxide | 298 | 9.7758 | bar | 9.7758 | mmol/g | 10.1007/s10450-016-9841-6 | 4 | 0.245 | 528 | Na | 1.15 | synthesized in-house using hydrothermal methods | powder form
Zeolite 4A | Carbon Dioxide | 298 | 9.8282 | bar | 9.8282 | mmol/g | 10.1007/s10450-016-9841-6 | 4 | 0.245 | 528 | Na | 1.15 | synthesized in-house using hydrothermal methods | powder form
Zeolite 4A | Carbon Dioxide | 298 | 9.878 | bar | 9.878 | mmol/g | 10.1007/s10450-016-9841-6 | 4 | 0.245 | 528 | Na | 1.15 | synthesized in-house using hydrothermal methods | powder form
Zeolite 4A | Carbon Dioxide | 298 | 9.9189 | bar | 9.9189 | mmol/g | 10.1007/s10450-016-9841-6 | 4 | 0.245 | 528 | Na | 1.15 | synthesized in-house using hydrothermal methods | powder form
Zeolite 4A | Carbon Dioxide | 298 | 10.0038 | bar | 10.0038 | mmol/g | 10.1007/s10450-016-9841-6 | 4 | 0.245 | 528 | Na | 1.15 | synthesized in-house using hydrothermal methods | powder form
Zeolite 4A | Carbon Dioxide | 298 | 11.414 | bar | 11.414 | mmol/g | 10.1007/s10450-016-9841-6 | 4 | 0.245 | 528 | Na | 1.15 | synthesized in-house using hydrothermal methods | powder form
Zeolite 4A | Carbon Dioxide | 298 | 12.5098 | bar | 12.5098 | mmol/g | 10.1007/s10450-016-9841-6 | 4 | 0.245 | 528 | Na | 1.15 | synthesized in-house using hydrothermal methods | powder form
Zeolite 4A | Carbon Dioxide | 298 | 13.5327 | bar | 13.5327 | mmol/g | 10.1007/s10450-016-9841-6 | 4 | 0.245 | 528 | Na | 1.15 | synthesized in-house using hydrothermal methods | powder form
Zeolite 4A | Carbon Dioxide | 298 | 14.4776 | bar | 14.4776 | mmol/g | 10.1007/s10450-016-9841-6 | 4 | 0.245 | 528 | Na | 1.15 | synthesized in-house using hydrothermal methods | powder form
Zeolite 4A | Carbon Dioxide | 298 | 15.3572 | bar | 15.3572 | mmol/g | 10.1007/s10450-016-9841-6 | 4 | 0.245 | 528 | Na | 1.15 | synthesized in-house using hydrothermal methods | powder form
Zeolite 4A | Carbon Dioxide | 298 | 16.1648 | bar | 16.1648 | mmol/g | 10.1007/s10450-016-9841-6 | 4 | 0.245 | 528 | Na | 1.15 | synthesized in-house using hydrothermal methods | powder form
Zeolite 4A | Carbon Dioxide | 298 | 16.9125 | bar | 16.9125 | mmol/g | 10.1007/s10450-016-9841-6 | 4 | 0.245 | 528 | Na | 1.15 | synthesized in-house using hydrothermal methods | powder form
Zeolite 4A | Carbon Dioxide | 298 | 17.6192 | bar | 17.6192 | mmol/g | 10.1007/s10450-016-9841-6 | 4 | 0.245 | 528 | Na | 1.15 | synthesized in-house using hydrothermal methods | powder form
Zeolite 4A | Carbon Dioxide | 298 | 18.2719 | bar | 18.2719 | mmol/g | 10.1007/s10450-016-9841-6 | 4 | 0.245 | 528 | Na | 1.15 | synthesized in-house using hydrothermal methods | powder form
Zeolite 4A | Carbon Dioxide | 298 | 18.8704 | bar | 18.8704 | mmol/g | 10.1007/s10450-016-9841-6 | 4 | 0.245 | 528 | Na | 1.15 | synthesized in-house using hydrothermal methods | powder form
Zeolite 4A | Carbon Dioxide | 298 | 19.4326 | bar | 19.4326 | mmol/g | 10.1007/s10450-016-9841-6 | 4 | 0.245 | 528 | Na | 1.15 | synthesized in-house using hydrothermal methods | powder form
Zeolite 4A | Carbon Dioxide | 298 | 19.9497 | bar | 19.9497 | mmol/g | 10.1007/s10450-016-9841-6 | 4 | 0.245 | 528 | Na | 1.15 | synthesized in-house using hydrothermal methods | powder form
Zeolite 4A | Carbon Dioxide | 298 | 20.4378 | bar | 20.4378 | mmol/g | 10.1007/s10450-016-9841-6 | 4 | 0.245 | 528 | Na | 1.15 | synthesized in-house using hydrothermal methods | powder form
Zeolite 4A | Carbon Dioxide | 298 | 20.8904 | bar | 20.8904 | mmol/g | 10.1007/s10450-016-9841-6 | 4 | 0.245 | 528 | Na | 1.15 | synthesized in-house using hydrothermal methods | powder form
Zeolite 4A | Carbon Dioxide | 298 | 21.3002 | bar | 21.3002 | mmol/g | 10.1007/s10450-016-9841-6 | 4 | 0.245 | 528 | Na | 1.15 | synthesized in-house using hydrothermal methods | powder form
Zeolite 4A | Carbon Dioxide | 298 | 21.6887 | bar | 21.6887 | mmol/g | 10.1007/s10450-016-9841-6 | 4 | 0.245 | 528 | Na | 1.15 | synthesized in-house using hydrothermal methods | powder form
Zeolite 4A | Carbon Dioxide | 298 | 22.0557 | bar | 22.0557 | mmol/g | 10.1007/s10450-016-9841-6 | 4 | 0.245 | 528 | Na | 1.15 | synthesized in-house using hydrothermal methods | powder form
Zeolite 4A | Carbon Dioxide | 298 | 22.395 | bar | 22.395 | mmol/g | 10.1007/s10450-016-9841-6 | 4 | 0.245 | 528 | Na | 1.15 | synthesized in-house using hydrothermal methods | powder form
Zeolite 4A | Carbon Dioxide | 298 | 22.7089 | bar | 22.7089 | mmol/g | 10.1007/s10450-016-9841-6 | 4 | 0.245 | 528 | Na | 1.15 | synthesized in-house using hydrothermal methods | powder form
Zeolite 4A | Carbon Dioxide | 298 | 23.0036 | bar | 23.0036 | mmol/g | 10.1007/s10450-016-9841-6 | 4 | 0.245 | 528 | Na | 1.15 | synthesized in-house using hydrothermal methods | powder form
Zeolite 4A | Carbon Dioxide | 298 | 23.2858 | bar | 23.2858 | mmol/g | 10.1007/s10450-016-9841-6 | 4 | 0.245 | 528 | Na | 1.15 | synthesized in-house using hydrothermal methods | powder form
Zeolite 4A | Carbon Dioxide | 298 | 24.001 | bar | 24.001 | mmol/g | 10.1007/s10450-016-9841-6 | 4 | 0.245 | 528 | Na | 1.15 | synthesized in-house using hydrothermal methods | powder form
Zeolite 4A | Carbon Dioxide | 298 | 24.2011 | bar | 24.2011 | mmol/g | 10.1007/s10450-016-9841-6 | 4 | 0.245 | 528 | Na | 1.15 | synthesized in-house using hydrothermal methods | powder form
Zeolite 4A | Carbon Dioxide | 298 | 24.3903 | bar | 24.3903 | mmol/g | 10.1007/s10450-016-9841-6 | 4 | 0.245 | 528 | Na | 1.15 | synthesized in-house using hydrothermal methods | powder form
Zeolite 4A | Carbon Dioxide | 298 | 24.5801 | bar | 24.5801 | mmol/g | 10.1007/s10450-016-9841-6 | 4 | 0.245 | 528 | Na | 1.15 | synthesized in-house using hydrothermal methods | powder form
Zeolite 4A | Carbon Dioxide | 298 | 24.7466 | bar | 24.7466 | mmol/g | 10.1007/s10450-016-9841-6 | 4 | 0.245 | 528 | Na | 1.15 | synthesized in-house using hydrothermal methods | powder form
Zeolite 4A | Carbon Dioxide | 298 | 24.9077 | bar | 24.9077 | mmol/g | 10.1007/s10450-016-9841-6 | 4 | 0.245 | 528 | Na | 1.15 | synthesized in-house using hydrothermal methods | powder form
Zeolite 4A | Carbon Dioxide | 298 | 25.0542 | bar | 25.0542 | mmol/g | 10.1007/s10450-016-9841-6 | 4 | 0.245 | 528 | Na | 1.15 | synthesized in-house using hydrothermal methods | powder form
Zeolite 4A | Carbon Dioxide | 298 | 25.1906 | bar | 25.1906 | mmol/g | 10.1007/s10450-016-9841-6 | 4 | 0.245 | 528 | Na | 1.15 | synthesized in-house using hydrothermal methods | powder form
Zeolite 4A | Carbon Dioxide | 298 | 25.3197 | bar | 25.3197 | mmol/g | 10.1007/s10450-016-9841-6 | 4 | 0.245 | 528 | Na | 1.15 | synthesized in-house using hydrothermal methods | powder form
Zeolite 4A | Carbon Dioxide | 298 | 25.4365 | bar | 25.4365 | mmol/g | 10.1007/s10450-016-9841-6 | 4 | 0.245 | 528 | Na | 1.15 | synthesized in-house using hydrothermal methods | powder form
Zeolite 4A | Carbon Dioxide | 298 | 25.5554 | bar | 25.5554 | mmol/g | 10.1007/s10450-016-9841-6 | 4 | 0.245 | 528 | Na | 1.15 | synthesized in-house using hydrothermal methods | powder form
Zeolite 4A | Carbon Dioxide | 298 | 25.6562 | bar | 25.6562 | mmol/g | 10.1007/s10450-016-9841-6 | 4 | 0.245 | 528 | Na | 1.15 | synthesized in-house using hydrothermal methods | powder form
Zeolite 4A | Carbon Dioxide | 298 | 25.7557 | bar | 25.7557 | mmol/g | 10.1007/s10450-016-9841-6 | 4 | 0.245 | 528 | Na | 1.15 | synthesized in-house using hydrothermal methods | powder form
Zeolite 4A | Carbon Dioxide | 298 | 25.8488 | bar | 25.8488 | mmol/g | 10.1007/s10450-016-9841-6 | 4 | 0.245 | 528 | Na | 1.15 | synthesized in-house using hydrothermal methods | powder form
Zeolite 4A | Carbon Dioxide | 298 | 25.9363 | bar | 25.9363 | mmol/g | 10.1007/s10450-016-9841-6 | 4 | 0.245 | 528 | Na | 1.15 | synthesized in-house using hydrothermal methods | powder form
Zeolite 4A | Carbon Dioxide | 298 | 26.011 | bar | 26.011 | mmol/g | 10.1007/s10450-016-9841-6 | 4 | 0.245 | 528 | Na | 1.15 | synthesized in-house using hydrothermal methods | powder form
Zeolite 4A | Carbon Dioxide | 298 | 26.0886 | bar | 26.0886 | mmol/g | 10.1007/s10450-016-9841-6 | 4 | 0.245 | 528 | Na | 1.15 | synthesized in-house using hydrothermal methods | powder form
Zeolite 4A | Carbon Dioxide | 298 | 26.1574 | bar | 26.1574 | mmol/g | 10.1007/s10450-016-9841-6 | 4 | 0.245 | 528 | Na | 1.15 | synthesized in-house using hydrothermal methods | powder form
Zeolite 4A | Carbon Dioxide | 298 | 26.2214 | bar | 26.2214 | mmol/g | 10.1007/s10450-016-9841-6 | 4 | 0.245 | 528 | Na | 1.15 | synthesized in-house using hydrothermal methods | powder form
Zeolite 4A | Carbon Dioxide | 298 | 26.2824 | bar | 26.2824 | mmol/g | 10.1007/s10450-016-9841-6 | 4 | 0.245 | 528 | Na | 1.15 | synthesized in-house using hydrothermal methods | powder form
Zeolite 4A | Carbon Dioxide | 298 | 26.34 | bar | 26.34 | mmol/g | 10.1007/s10450-016-9841-6 | 4 | 0.245 | 528 | Na | 1.15 | synthesized in-house using hydrothermal methods | powder form
Zeolite 4A | Carbon Dioxide | 298 | 26.3987 | bar | 26.3987 | mmol/g | 10.1007/s10450-016-9841-6 | 4 | 0.245 | 528 | Na | 1.15 | synthesized in-house using hydrothermal methods | powder form
Zeolite 4A | Carbon Dioxide | 298 | 26.4419 | bar | 26.4419 | mmol/g | 10.1007/s10450-016-9841-6 | 4 | 0.245 | 528 | Na | 1.15 | synthesized in-house using hydrothermal methods | powder form
Zeolite 4A | Carbon Dioxide | 298 | 26.4928 | bar | 26.4928 | mmol/g | 10.1007/s10450-016-9841-6 | 4 | 0.245 | 528 | Na | 1.15 | synthesized in-house using hydrothermal methods | powder form
Zeolite 4A | Carbon Dioxide | 298 | 26.5355 | bar | 26.5355 | mmol/g | 10.1007/s10450-016-9841-6 | 4 | 0.245 | 528 | Na | 1.15 | synthesized in-house using hydrothermal methods | powder form
Zeolite 4A | Carbon Dioxide | 298 | 26.5764 | bar | 26.5764 | mmol/g | 10.1007/s10450-016-9841-6 | 4 | 0.245 | 528 | Na | 1.15 | synthesized in-house using hydrothermal methods | powder form
Zeolite 4A | Carbon Dioxide | 298 | 26.6114 | bar | 26.6114 | mmol/g | 10.1007/s10450-016-9841-6 | 4 | 0.245 | 528 | Na | 1.15 | synthesized in-house using hydrothermal methods | powder form
Zeolite 4A | Carbon Dioxide | 298 | 26.6537 | bar | 26.6537 | mmol/g | 10.1007/s10450-016-9841-6 | 4 | 0.245 | 528 | Na | 1.15 | synthesized in-house using hydrothermal methods | powder form
Zeolite 4A | Carbon Dioxide | 298 | 27.7826 | bar | 27.7826 | mmol/g | 10.1007/s10450-016-9841-6 | 4 | 0.245 | 528 | Na | 1.15 | synthesized in-house using hydrothermal methods | powder form
Zeolite 4A | Carbon Dioxide | 298 | 28.808 | bar | 28.808 | mmol/g | 10.1007/s10450-016-9841-6 | 4 | 0.245 | 528 | Na | 1.15 | synthesized in-house using hydrothermal methods | powder form
Zeolite 4A | Carbon Dioxide | 298 | 29.7688 | bar | 29.7688 | mmol/g | 10.1007/s10450-016-9841-6 | 4 | 0.245 | 528 | Na | 1.15 | synthesized in-house using hydrothermal methods | powder form
Zeolite 4A | Carbon Dioxide | 298 | 30.6386 | bar | 30.6386 | mmol/g | 10.1007/s10450-016-9841-6 | 4 | 0.245 | 528 | Na | 1.15 | synthesized in-house using hydrothermal methods | powder form
Zeolite 4A | Carbon Dioxide | 298 | 31.4454 | bar | 31.4454 | mmol/g | 10.1007/s10450-016-9841-6 | 4 | 0.245 | 528 | Na | 1.15 | synthesized in-house using hydrothermal methods | powder form
Zeolite 4A | Carbon Dioxide | 298 | 32.1947 | bar | 32.1947 | mmol/g | 10.1007/s10450-016-9841-6 | 4 | 0.245 | 528 | Na | 1.15 | synthesized in-house using hydrothermal methods | powder form
Zeolite 4A | Carbon Dioxide | 298 | 32.8807 | bar | 32.8807 | mmol/g | 10.1007/s10450-016-9841-6 | 4 | 0.245 | 528 | Na | 1.15 | synthesized in-house using hydrothermal methods | powder form
Zeolite 4A | Carbon Dioxide | 298 | 33.5214 | bar | 33.5214 | mmol/g | 10.1007/s10450-016-9841-6 | 4 | 0.245 | 528 | Na | 1.15 | synthesized in-house using hydrothermal methods | powder form
Zeolite 4A | Carbon Dioxide | 298 | 34.1035 | bar | 34.1035 | mmol/g | 10.1007/s10450-016-9841-6 | 4 | 0.245 | 528 | Na | 1.15 | synthesized in-house using hydrothermal methods | powder form
Zeolite 4A | Carbon Dioxide | 298 | 34.6451 | bar | 34.6451 | mmol/g | 10.1007/s10450-016-9841-6 | 4 | 0.245 | 528 | Na | 1.15 | synthesized in-house using hydrothermal methods | powder form
Zeolite 4A | Carbon Dioxide | 298 | 35.1496 | bar | 35.1496 | mmol/g | 10.1007/s10450-016-9841-6 | 4 | 0.245 | 528 | Na | 1.15 | synthesized in-house using hydrothermal methods | powder form
Zeolite 4A | Carbon Dioxide | 298 | 35.6128 | bar | 35.6128 | mmol/g | 10.1007/s10450-016-9841-6 | 4 | 0.245 | 528 | Na | 1.15 | synthesized in-house using hydrothermal methods | powder form
Zeolite 4A | Carbon Dioxide | 298 | 36.0464 | bar | 36.0464 | mmol/g | 10.1007/s10450-016-9841-6 | 4 | 0.245 | 528 | Na | 1.15 | synthesized in-house using hydrothermal methods | powder form
Zeolite 4A | Carbon Dioxide | 298 | 36.4522 | bar | 36.4522 | mmol/g | 10.1007/s10450-016-9841-6 | 4 | 0.245 | 528 | Na | 1.15 | synthesized in-house using hydrothermal methods | powder form
Zeolite 4A | Carbon Dioxide | 298 | 36.8197 | bar | 36.8197 | mmol/g | 10.1007/s10450-016-9841-6 | 4 | 0.245 | 528 | Na | 1.15 | synthesized in-house using hydrothermal methods | powder form
Zeolite 4A | Carbon Dioxide | 298 | 37.1642 | bar | 37.1642 | mmol/g | 10.1007/s10450-016-9841-6 | 4 | 0.245 | 528 | Na | 1.15 | synthesized in-house using hydrothermal methods | powder form
Zeolite 4A | Carbon Dioxide | 298 | 37.4841 | bar | 37.4841 | mmol/g | 10.1007/s10450-016-9841-6 | 4 | 0.245 | 528 | Na | 1.15 | synthesized in-house using hydrothermal methods | powder form
Zeolite 4A | Carbon Dioxide | 298 | 37.7834 | bar | 37.7834 | mmol/g | 10.1007/s10450-016-9841-6 | 4 | 0.245 | 528 | Na | 1.15 | synthesized in-house using hydrothermal methods | powder form
Zeolite 4A | Carbon Dioxide | 298 | 38.0629 | bar | 38.0629 | mmol/g | 10.1007/s10450-016-9841-6 | 4 | 0.245 | 528 | Na | 1.15 | synthesized in-house using hydrothermal methods | powder form
Zeolite 4A | Carbon Dioxide | 298 | 38.3234 | bar | 38.3234 | mmol/g | 10.1007/s10450-016-9841-6 | 4 | 0.245 | 528 | Na | 1.15 | synthesized in-house using hydrothermal methods | powder form
Zeolite 4A | Carbon Dioxide | 298 | 38.5567 | bar | 38.5567 | mmol/g | 10.1007/s10450-016-9841-6 | 4 | 0.245 | 528 | Na | 1.15 | synthesized in-house using hydrothermal methods | powder form
Zeolite 4A | Carbon Dioxide | 298 | 38.7808 | bar | 38.7808 | mmol/g | 10.1007/s10450-016-9841-6 | 4 | 0.245 | 528 | Na | 1.15 | synthesized in-house using hydrothermal methods | powder form
Zeolite 4A | Carbon Dioxide | 298 | 38.9924 | bar | 38.9924 | mmol/g | 10.1007/s10450-016-9841-6 | 4 | 0.245 | 528 | Na | 1.15 | synthesized in-house using hydrothermal methods | powder form
Zeolite 4A | Carbon Dioxide | 298 | 39.1777 | bar | 39.1777 | mmol/g | 10.1007/s10450-016-9841-6 | 4 | 0.245 | 528 | Na | 1.15 | synthesized in-house using hydrothermal methods | powder form
Zeolite 4A | Carbon Dioxide | 298 | 39.3623 | bar | 39.3623 | mmol/g | 10.1007/s10450-016-9841-6 | 4 | 0.245 | 528 | Na | 1.15 | synthesized in-house using hydrothermal methods | powder form
Zeolite 4A | Carbon Dioxide | 298 | 39.5302 | bar | 39.5302 | mmol/g | 10.1007/s10450-016-9841-6 | 4 | 0.245 | 528 | Na | 1.15 | synthesized in-house using hydrothermal methods | powder form
Zeolite 4A | Carbon Dioxide | 298 | 39.6885 | bar | 39.6885 | mmol/g | 10.1007/s10450-016-9841-6 | 4 | 0.245 | 528 | Na | 1.15 | synthesized in-house using hydrothermal methods | powder form
Zeolite 4A | Carbon Dioxide | 298 | 39.8304 | bar | 39.8304 | mmol/g | 10.1007/s10450-016-9841-6 | 4 | 0.245 | 528 | Na | 1.15 | synthesized in-house using hydrothermal methods | powder form
Zeolite 4A | Carbon Dioxide | 298 | 39.9574 | bar | 39.9574 | mmol/g | 10.1007/s10450-016-9841-6 | 4 | 0.245 | 528 | Na | 1.15 | synthesized in-house using hydrothermal methods | powder form
Zeolite 4A | Carbon Dioxide | 298 | 40.0869 | bar | 40.0869 | mmol/g | 10.1007/s10450-016-9841-6 | 4 | 0.245 | 528 | Na | 1.15 | synthesized in-house using hydrothermal methods | powder form
Zeolite 4A | Carbon Dioxide | 323 | 0 | bar | 0 | mmol/g | 10.1007/s10450-016-9841-6 | 4 | 0.245 | 528 | Na | 1.15 | synthesized in-house using hydrothermal methods | powder form
Zeolite 4A | Carbon Dioxide | 323 | 0.2141 | bar | 0.2141 | mmol/g | 10.1007/s10450-016-9841-6 | 4 | 0.245 | 528 | Na | 1.15 | synthesized in-house using hydrothermal methods | powder form
Zeolite 4A | Carbon Dioxide | 323 | 1.0682 | bar | 1.0682 | mmol/g | 10.1007/s10450-016-9841-6 | 4 | 0.245 | 528 | Na | 1.15 | synthesized in-house using hydrothermal methods | powder form
Zeolite 4A | Carbon Dioxide | 323 | 2.1916 | bar | 2.1916 | mmol/g | 10.1007/s10450-016-9841-6 | 4 | 0.245 | 528 | Na | 1.15 | synthesized in-house using hydrothermal methods | powder form
Zeolite 4A | Carbon Dioxide | 323 | 3.3186 | bar | 3.3186 | mmol/g | 10.1007/s10450-016-9841-6 | 4 | 0.245 | 528 | Na | 1.15 | synthesized in-house using hydrothermal methods | powder form
Zeolite 4A | Carbon Dioxide | 323 | 4.4188 | bar | 4.4188 | mmol/g | 10.1007/s10450-016-9841-6 | 4 | 0.245 | 528 | Na | 1.15 | synthesized in-house using hydrothermal methods | powder form
Zeolite 4A | Carbon Dioxide | 323 | 5.4671 | bar | 5.4671 | mmol/g | 10.1007/s10450-016-9841-6 | 4 | 0.245 | 528 | Na | 1.15 | synthesized in-house using hydrothermal methods | powder form
Zeolite 4A | Carbon Dioxide | 323 | 6.4542 | bar | 6.4542 | mmol/g | 10.1007/s10450-016-9841-6 | 4 | 0.245 | 528 | Na | 1.15 | synthesized in-house using hydrothermal methods | powder form
Zeolite 4A | Carbon Dioxide | 323 | 7.3863 | bar | 7.3863 | mmol/g | 10.1007/s10450-016-9841-6 | 4 | 0.245 | 528 | Na | 1.15 | synthesized in-house using hydrothermal methods | powder form
Zeolite 4A | Carbon Dioxide | 323 | 8.2625 | bar | 8.2625 | mmol/g | 10.1007/s10450-016-9841-6 | 4 | 0.245 | 528 | Na | 1.15 | synthesized in-house using hydrothermal methods | powder form
Zeolite 4A | Carbon Dioxide | 323 | 9.0862 | bar | 9.0862 | mmol/g | 10.1007/s10450-016-9841-6 | 4 | 0.245 | 528 | Na | 1.15 | synthesized in-house using hydrothermal methods | powder form
Zeolite 4A | Carbon Dioxide | 323 | 9.8573 | bar | 9.8573 | mmol/g | 10.1007/s10450-016-9841-6 | 4 | 0.245 | 528 | Na | 1.15 | synthesized in-house using hydrothermal methods | powder form
Zeolite 4A | Carbon Dioxide | 323 | 10.5759 | bar | 10.5759 | mmol/g | 10.1007/s10450-016-9841-6 | 4 | 0.245 | 528 | Na | 1.15 | synthesized in-house using hydrothermal methods | powder form
Zeolite 4A | Carbon Dioxide | 323 | 11.2526 | bar | 11.2526 | mmol/g | 10.1007/s10450-016-9841-6 | 4 | 0.245 | 528 | Na | 1.15 | synthesized in-house using hydrothermal methods | powder form
Zeolite 4A | Carbon Dioxide | 323 | 11.8918 | bar | 11.8918 | mmol/g | 10.1007/s10450-016-9841-6 | 4 | 0.245 | 528 | Na | 1.15 | synthesized in-house using hydrothermal methods | powder form
Zeolite 4A | Carbon Dioxide | 323 | 12.4813 | bar | 12.4813 | mmol/g | 10.1007/s10450-016-9841-6 | 4 | 0.245 | 528 | Na | 1.15 | synthesized in-house using hydrothermal methods | powder form
Zeolite 4A | Carbon Dioxide | 323 | 13.0427 | bar | 13.0427 | mmol/g | 10.1007/s10450-016-9841-6 | 4 | 0.245 | 528 | Na | 1.15 | synthesized in-house using hydrothermal methods | powder form
Zeolite 4A | Carbon Dioxide | 323 | 13.5651 | bar | 13.5651 | mmol/g | 10.1007/s10450-016-9841-6 | 4 | 0.245 | 528 | Na | 1.15 | synthesized in-house using hydrothermal methods | powder form
Zeolite 4A | Carbon Dioxide | 323 | 14.0501 | bar | 14.0501 | mmol/g | 10.1007/s10450-016-9841-6 | 4 | 0.245 | 528 | Na | 1.15 | synthesized in-house using hydrothermal methods | powder form
Zeolite 4A | Carbon Dioxide | 323 | 14.5115 | bar | 14.5115 | mmol/g | 10.1007/s10450-016-9841-6 | 4 | 0.245 | 528 | Na | 1.15 | synthesized in-house using hydrothermal methods | powder form
Zeolite 4A | Carbon Dioxide | 323 | 14.9335 | bar | 14.9335 | mmol/g | 10.1007/s10450-016-9841-6 | 4 | 0.245 | 528 | Na | 1.15 | synthesized in-house using hydrothermal methods | powder form
Zeolite 4A | Carbon Dioxide | 323 | 15.3319 | bar | 15.3319 | mmol/g | 10.1007/s10450-016-9841-6 | 4 | 0.245 | 528 | Na | 1.15 | synthesized in-house using hydrothermal methods | powder form
Zeolite 4A | Carbon Dioxide | 323 | 15.7133 | bar | 15.7133 | mmol/g | 10.1007/s10450-016-9841-6 | 4 | 0.245 | 528 | Na | 1.15 | synthesized in-house using hydrothermal methods | powder form
Zeolite 4A | Carbon Dioxide | 323 | 16.0637 | bar | 16.0637 | mmol/g | 10.1007/s10450-016-9841-6 | 4 | 0.245 | 528 | Na | 1.15 | synthesized in-house using hydrothermal methods | powder form
Zeolite 4A | Carbon Dioxide | 323 | 16.3828 | bar | 16.3828 | mmol/g | 10.1007/s10450-016-9841-6 | 4 | 0.245 | 528 | Na | 1.15 | synthesized in-house using hydrothermal methods | powder form
Zeolite 4A | Carbon Dioxide | 323 | 16.6911 | bar | 16.6911 | mmol/g | 10.1007/s10450-016-9841-6 | 4 | 0.245 | 528 | Na | 1.15 | synthesized in-house using hydrothermal methods | powder form
Zeolite 4A | Carbon Dioxide | 323 | 16.9849 | bar | 16.9849 | mmol/g | 10.1007/s10450-016-9841-6 | 4 | 0.245 | 528 | Na | 1.15 | synthesized in-house using hydrothermal methods | powder form
Zeolite 4A | Carbon Dioxide | 323 | 17.2378 | bar | 17.2378 | mmol/g | 10.1007/s10450-016-9841-6 | 4 | 0.245 | 528 | Na | 1.15 | synthesized in-house using hydrothermal methods | powder form
Zeolite 4A | Carbon Dioxide | 323 | 17.4889 | bar | 17.4889 | mmol/g | 10.1007/s10450-016-9841-6 | 4 | 0.245 | 528 | Na | 1.15 | synthesized in-house using hydrothermal methods | powder form
Zeolite 4A | Carbon Dioxide | 323 | 17.7218 | bar | 17.7218 | mmol/g | 10.1007/s10450-016-9841-6 | 4 | 0.245 | 528 | Na | 1.15 | synthesized in-house using hydrothermal methods | powder form
Zeolite 4A | Carbon Dioxide | 323 | 17.9353 | bar | 17.9353 | mmol/g | 10.1007/s10450-016-9841-6 | 4 | 0.245 | 528 | Na | 1.15 | synthesized in-house using hydrothermal methods | powder form
Zeolite 4A | Carbon Dioxide | 323 | 20.5753 | bar | 20.5753 | mmol/g | 10.1007/s10450-016-9841-6 | 4 | 0.245 | 528 | Na | 1.15 | synthesized in-house using hydrothermal methods | powder form
Zeolite 4A | Carbon Dioxide | 323 | 22.178 | bar | 22.178 | mmol/g | 10.1007/s10450-016-9841-6 | 4 | 0.245 | 528 | Na | 1.15 | synthesized in-house using hydrothermal methods | powder form
Zeolite 4A | Carbon Dioxide | 323 | 23.6482 | bar | 23.6482 | mmol/g | 10.1007/s10450-016-9841-6 | 4 | 0.245 | 528 | Na | 1.15 | synthesized in-house using hydrothermal methods | powder form
Zeolite 4A | Carbon Dioxide | 323 | 25.0164 | bar | 25.0164 | mmol/g | 10.1007/s10450-016-9841-6 | 4 | 0.245 | 528 | Na | 1.15 | synthesized in-house using hydrothermal methods | powder form
Zeolite 4A | Carbon Dioxide | 323 | 26.2805 | bar | 26.2805 | mmol/g | 10.1007/s10450-016-9841-6 | 4 | 0.245 | 528 | Na | 1.15 | synthesized in-house using hydrothermal methods | powder form
Zeolite 4A | Carbon Dioxide | 323 | 27.4503 | bar | 27.4503 | mmol/g | 10.1007/s10450-016-9841-6 | 4 | 0.245 | 528 | Na | 1.15 | synthesized in-house using hydrothermal methods | powder form
Zeolite 4A | Carbon Dioxide | 323 | 28.5315 | bar | 28.5315 | mmol/g | 10.1007/s10450-016-9841-6 | 4 | 0.245 | 528 | Na | 1.15 | synthesized in-house using hydrothermal methods | powder form
Zeolite 4A | Carbon Dioxide | 323 | 29.5399 | bar | 29.5399 | mmol/g | 10.1007/s10450-016-9841-6 | 4 | 0.245 | 528 | Na | 1.15 | synthesized in-house using hydrothermal methods | powder form
Zeolite 4A | Carbon Dioxide | 323 | 30.4689 | bar | 30.4689 | mmol/g | 10.1007/s10450-016-9841-6 | 4 | 0.245 | 528 | Na | 1.15 | synthesized in-house using hydrothermal methods | powder form
Zeolite 4A | Carbon Dioxide | 323 | 31.3396 | bar | 31.3396 | mmol/g | 10.1007/s10450-016-9841-6 | 4 | 0.245 | 528 | Na | 1.15 | synthesized in-house using hydrothermal methods | powder form
Zeolite 4A | Carbon Dioxide | 323 | 32.1377 | bar | 32.1377 | mmol/g | 10.1007/s10450-016-9841-6 | 4 | 0.245 | 528 | Na | 1.15 | synthesized in-house using hydrothermal methods | powder form
Zeolite 4A | Carbon Dioxide | 323 | 32.8828 | bar | 32.8828 | mmol/g | 10.1007/s10450-016-9841-6 | 4 | 0.245 | 528 | Na | 1.15 | synthesized in-house using hydrothermal methods | powder form
Zeolite 4A | Carbon Dioxide | 323 | 33.5676 | bar | 33.5676 | mmol/g | 10.1007/s10450-016-9841-6 | 4 | 0.245 | 528 | Na | 1.15 | synthesized in-house using hydrothermal methods | powder form
Zeolite 4A | Carbon Dioxide | 323 | 34.213 | bar | 34.213 | mmol/g | 10.1007/s10450-016-9841-6 | 4 | 0.245 | 528 | Na | 1.15 | synthesized in-house using hydrothermal methods | powder form
Zeolite 4A | Carbon Dioxide | 323 | 34.816 | bar | 34.816 | mmol/g | 10.1007/s10450-016-9841-6 | 4 | 0.245 | 528 | Na | 1.15 | synthesized in-house using hydrothermal methods | powder form
Zeolite 4A | Carbon Dioxide | 323 | 35.3695 | bar | 35.3695 | mmol/g | 10.1007/s10450-016-9841-6 | 4 | 0.245 | 528 | Na | 1.15 | synthesized in-house using hydrothermal methods | powder form
Zeolite 4A | Carbon Dioxide | 323 | 35.8861 | bar | 35.8861 | mmol/g | 10.1007/s10450-016-9841-6 | 4 | 0.245 | 528 | Na | 1.15 | synthesized in-house using hydrothermal methods | powder form
Zeolite 4A | Carbon Dioxide | 323 | 36.3663 | bar | 36.3663 | mmol/g | 10.1007/s10450-016-9841-6 | 4 | 0.245 | 528 | Na | 1.15 | synthesized in-house using hydrothermal methods | powder form
Zeolite 4A | Carbon Dioxide | 323 | 36.8135 | bar | 36.8135 | mmol/g | 10.1007/s10450-016-9841-6 | 4 | 0.245 | 528 | Na | 1.15 | synthesized in-house using hydrothermal methods | powder form
Zeolite 4A | Carbon Dioxide | 323 | 38.1274 | bar | 38.1274 | mmol/g | 10.1007/s10450-016-9841-6 | 4 | 0.245 | 528 | Na | 1.15 | synthesized in-house using hydrothermal methods | powder form
Zeolite 4A | Carbon Dioxide | 323 | 38.9459 | bar | 38.9459 | mmol/g | 10.1007/s10450-016-9841-6 | 4 | 0.245 | 528 | Na | 1.15 | synthesized in-house using hydrothermal methods | powder form
Zeolite 4A | Carbon Dioxide | 323 | 39.6994 | bar | 39.6994 | mmol/g | 10.1007/s10450-016-9841-6 | 4 | 0.245 | 528 | Na | 1.15 | synthesized in-house using hydrothermal methods | powder form
Zeolite 4A | Carbon Dioxide | 323 | 40.4089 | bar | 40.4089 | mmol/g | 10.1007/s10450-016-9841-6 | 4 | 0.245 | 528 | Na | 1.15 | synthesized in-house using hydrothermal methods | powder form
Zeolite Y | Carbon Dioxide | 298 | 9.6e-05 | bar | 9.6e-05 | cm3(STP)/g | 10.1007/s10450-016-9845-2 | 7.4 | 0.3 | 800 | H | 6.4 | Tosoh Corp Produce code :HSZ-320HOA | powder form
Zeolite Y | Carbon Dioxide | 298 | 0.000201 | bar | 0.000201 | cm3(STP)/g | 10.1007/s10450-016-9845-2 | 7.4 | 0.3 | 800 | H | 6.4 | Tosoh Corp Produce code :HSZ-320HOA | powder form
Zeolite Y | Carbon Dioxide | 298 | 0.000685 | bar | 0.000685 | cm3(STP)/g | 10.1007/s10450-016-9845-2 | 7.4 | 0.3 | 800 | H | 6.4 | Tosoh Corp Produce code :HSZ-320HOA | powder form
Zeolite Y | Carbon Dioxide | 298 | 0.001074 | bar | 0.001074 | cm3(STP)/g | 10.1007/s10450-016-9845-2 | 7.4 | 0.3 | 800 | H | 6.4 | Tosoh Corp Produce code :HSZ-320HOA | powder form
Zeolite Y | Carbon Dioxide | 298 | 0.004233 | bar | 0.004233 | cm3(STP)/g | 10.1007/s10450-016-9845-2 | 7.4 | 0.3 | 800 | H | 6.4 | Tosoh Corp Produce code :HSZ-320HOA | powder form
Zeolite Y | Carbon Dioxide | 298 | 0.007509 | bar | 0.007509 | cm3(STP)/g | 10.1007/s10450-016-9845-2 | 7.4 | 0.3 | 800 | H | 6.4 | Tosoh Corp Produce code :HSZ-320HOA | powder form
Zeolite Y | Carbon Dioxide | 298 | 0.010207 | bar | 0.010207 | cm3(STP)/g | 10.1007/s10450-016-9845-2 | 7.4 | 0.3 | 800 | H | 6.4 | Tosoh Corp Produce code :HSZ-320HOA | powder form
Zeolite Y | Carbon Dioxide | 298 | 0.027262 | bar | 0.027262 | cm3(STP)/g | 10.1007/s10450-016-9845-2 | 7.4 | 0.3 | 800 | H | 6.4 | Tosoh Corp Produce code :HSZ-320HOA | powder form
Zeolite Y | Carbon Dioxide | 298 | 0.048355 | bar | 0.048355 | cm3(STP)/g | 10.1007/s10450-016-9845-2 | 7.4 | 0.3 | 800 | H | 6.4 | Tosoh Corp Produce code :HSZ-320HOA | powder form
Zeolite Y | Carbon Dioxide | 298 | 0.053566 | bar | 0.053566 | cm3(STP)/g | 10.1007/s10450-016-9845-2 | 7.4 | 0.3 | 800 | H | 6.4 | Tosoh Corp Produce code :HSZ-320HOA | powder form
Zeolite Y | Carbon Dioxide | 298 | 0.074321 | bar | 0.074321 | cm3(STP)/g | 10.1007/s10450-016-9845-2 | 7.4 | 0.3 | 800 | H | 6.4 | Tosoh Corp Produce code :HSZ-320HOA | powder form
Zeolite Y | Carbon Dioxide | 298 | 0.095012 | bar | 0.095012 | cm3(STP)/g | 10.1007/s10450-016-9845-2 | 7.4 | 0.3 | 800 | H | 6.4 | Tosoh Corp Produce code :HSZ-320HOA | powder form
Zeolite Y | Carbon Dioxide | 298 | 0.123975 | bar | 0.123975 | cm3(STP)/g | 10.1007/s10450-016-9845-2 | 7.4 | 0.3 | 800 | H | 6.4 | Tosoh Corp Produce code :HSZ-320HOA | powder form
Zeolite Y | Carbon Dioxide | 298 | 0.152133 | bar | 0.152133 | cm3(STP)/g | 10.1007/s10450-016-9845-2 | 7.4 | 0.3 | 800 | H | 6.4 | Tosoh Corp Produce code :HSZ-320HOA | powder form
Zeolite Y | Carbon Dioxide | 298 | 0.170259 | bar | 0.170259 | cm3(STP)/g | 10.1007/s10450-016-9845-2 | 7.4 | 0.3 | 800 | H | 6.4 | Tosoh Corp Produce code :HSZ-320HOA | powder form
Zeolite Y | Carbon Dioxide | 298 | 0.202613 | bar | 0.202613 | cm3(STP)/g | 10.1007/s10450-016-9845-2 | 7.4 | 0.3 | 800 | H | 6.4 | Tosoh Corp Produce code :HSZ-320HOA | powder form
Zeolite Y | Carbon Dioxide | 298 | 0.224446 | bar | 0.224446 | cm3(STP)/g | 10.1007/s10450-016-9845-2 | 7.4 | 0.3 | 800 | H | 6.4 | Tosoh Corp Produce code :HSZ-320HOA | powder form
Zeolite Y | Carbon Dioxide | 298 | 0.248631 | bar | 0.248631 | cm3(STP)/g | 10.1007/s10450-016-9845-2 | 7.4 | 0.3 | 800 | H | 6.4 | Tosoh Corp Produce code :HSZ-320HOA | powder form
Zeolite Y | Carbon Dioxide | 298 | 0.264376 | bar | 0.264376 | cm3(STP)/g | 10.1007/s10450-016-9845-2 | 7.4 | 0.3 | 800 | H | 6.4 | Tosoh Corp Produce code :HSZ-320HOA | powder form
Zeolite Y | Carbon Dioxide | 298 | 0.292864 | bar | 0.292864 | cm3(STP)/g | 10.1007/s10450-016-9845-2 | 7.4 | 0.3 | 800 | H | 6.4 | Tosoh Corp Produce code :HSZ-320HOA | powder form
Zeolite Y | Carbon Dioxide | 298 | 0.31785 | bar | 0.31785 | cm3(STP)/g | 10.1007/s10450-016-9845-2 | 7.4 | 0.3 | 800 | H | 6.4 | Tosoh Corp Produce code :HSZ-320HOA | powder form
Zeolite Y | Carbon Dioxide | 298 | 0.352101 | bar | 0.352101 | cm3(STP)/g | 10.1007/s10450-016-9845-2 | 7.4 | 0.3 | 800 | H | 6.4 | Tosoh Corp Produce code :HSZ-320HOA | powder form
Zeolite Y | Carbon Dioxide | 298 | 0.374398 | bar | 0.374398 | cm3(STP)/g | 10.1007/s10450-016-9845-2 | 7.4 | 0.3 | 800 | H | 6.4 | Tosoh Corp Produce code :HSZ-320HOA | powder form
Zeolite Y | Carbon Dioxide | 298 | 0.390042 | bar | 0.390042 | cm3(STP)/g | 10.1007/s10450-016-9845-2 | 7.4 | 0.3 | 800 | H | 6.4 | Tosoh Corp Produce code :HSZ-320HOA | powder form
Zeolite Y | Carbon Dioxide | 298 | 0.406339 | bar | 0.406339 | cm3(STP)/g | 10.1007/s10450-016-9845-2 | 7.4 | 0.3 | 800 | H | 6.4 | Tosoh Corp Produce code :HSZ-320HOA | powder form
Zeolite Y | Carbon Dioxide | 298 | 0.441006 | bar | 0.441006 | cm3(STP)/g | 10.1007/s10450-016-9845-2 | 7.4 | 0.3 | 800 | H | 6.4 | Tosoh Corp Produce code :HSZ-320HOA | powder form
Zeolite Y | Carbon Dioxide | 298 | 0.450125 | bar | 0.450125 | cm3(STP)/g | 10.1007/s10450-016-9845-2 | 7.4 | 0.3 | 800 | H | 6.4 | Tosoh Corp Produce code :HSZ-320HOA | powder form
Zeolite Y | Carbon Dioxide | 298 | 0.468933 | bar | 0.468933 | cm3(STP)/g | 10.1007/s10450-016-9845-2 | 7.4 | 0.3 | 800 | H | 6.4 | Tosoh Corp Produce code :HSZ-320HOA | powder form
Zeolite Y | Carbon Dioxide | 298 | 0.498629 | bar | 0.498629 | cm3(STP)/g | 10.1007/s10450-016-9845-2 | 7.4 | 0.3 | 800 | H | 6.4 | Tosoh Corp Produce code :HSZ-320HOA | powder form
Zeolite Y | Carbon Dioxide | 298 | 0.50894 | bar | 0.50894 | cm3(STP)/g | 10.1007/s10450-016-9845-2 | 7.4 | 0.3 | 800 | H | 6.4 | Tosoh Corp Produce code :HSZ-320HOA | powder form
Zeolite Y | Carbon Dioxide | 298 | 0.54117 | bar | 0.54117 | cm3(STP)/g | 10.1007/s10450-016-9845-2 | 7.4 | 0.3 | 800 | H | 6.4 | Tosoh Corp Produce code :HSZ-320HOA | powder form
Zeolite Y | Carbon Dioxide | 298 | 0.563782 | bar | 0.563782 | cm3(STP)/g | 10.1007/s10450-016-9845-2 | 7.4 | 0.3 | 800 | H | 6.4 | Tosoh Corp Produce code :HSZ-320HOA | powder form
Zeolite Y | Carbon Dioxide | 298 | 0.57544 | bar | 0.57544 | cm3(STP)/g | 10.1007/s10450-016-9845-2 | 7.4 | 0.3 | 800 | H | 6.4 | Tosoh Corp Produce code :HSZ-320HOA | powder form
Zeolite Y | Carbon Dioxide | 298 | 0.611881 | bar | 0.611881 | cm3(STP)/g | 10.1007/s10450-016-9845-2 | 7.4 | 0.3 | 800 | H | 6.4 | Tosoh Corp Produce code :HSZ-320HOA | powder form
Zeolite Y | Carbon Dioxide | 298 | 0.650629 | bar | 0.650629 | cm3(STP)/g | 10.1007/s10450-016-9845-2 | 7.4 | 0.3 | 800 | H | 6.4 | Tosoh Corp Produce code :HSZ-320HOA | powder form
Zeolite Y | Carbon Dioxide | 298 | 0.677815 | bar | 0.677815 | cm3(STP)/g | 10.1007/s10450-016-9845-2 | 7.4 | 0.3 | 800 | H | 6.4 | Tosoh Corp Produce code :HSZ-320HOA | powder form
Zeolite Y | Carbon Dioxide | 298 | 0.706137 | bar | 0.706137 | cm3(STP)/g | 10.1007/s10450-016-9845-2 | 7.4 | 0.3 | 800 | H | 6.4 | Tosoh Corp Produce code :HSZ-320HOA | powder form
Zeolite Y | Carbon Dioxide | 298 | 0.735642 | bar | 0.735642 | cm3(STP)/g | 10.1007/s10450-016-9845-2 | 7.4 | 0.3 | 800 | H | 6.4 | Tosoh Corp Produce code :HSZ-320HOA | powder form
Zeolite Y | Carbon Dioxide | 298 | 0.76638 | bar | 0.76638 | cm3(STP)/g | 10.1007/s10450-016-9845-2 | 7.4 | 0.3 | 800 | H | 6.4 | Tosoh Corp Produce code :HSZ-320HOA | powder form
Zeolite Y | Carbon Dioxide | 298 | 0.798403 | bar | 0.798403 | cm3(STP)/g | 10.1007/s10450-016-9845-2 | 7.4 | 0.3 | 800 | H | 6.4 | Tosoh Corp Produce code :HSZ-320HOA | powder form
Zeolite Y | Carbon Dioxide | 298 | 0.831764 | bar | 0.831764 | cm3(STP)/g | 10.1007/s10450-016-9845-2 | 7.4 | 0.3 | 800 | H | 6.4 | Tosoh Corp Produce code :HSZ-320HOA | powder form
Zeolite Y | Carbon Dioxide | 298 | 0.866518 | bar | 0.866518 | cm3(STP)/g | 10.1007/s10450-016-9845-2 | 7.4 | 0.3 | 800 | H | 6.4 | Tosoh Corp Produce code :HSZ-320HOA | powder form
Zeolite Y | Carbon Dioxide | 298 | 0.921392 | bar | 0.921392 | cm3(STP)/g | 10.1007/s10450-016-9845-2 | 7.4 | 0.3 | 800 | H | 6.4 | Tosoh Corp Produce code :HSZ-320HOA | powder form
Zeolite Y | Carbon Dioxide | 298 | 0.959892 | bar | 0.959892 | cm3(STP)/g | 10.1007/s10450-016-9845-2 | 7.4 | 0.3 | 800 | H | 6.4 | Tosoh Corp Produce code :HSZ-320HOA | powder form
STT Zeolite | Carbon Dioxide | 298 | 0.000665 | bar | 0.000665 | mmol/g | 10.1007/s10450-017-9911-4 | 2.76 | 0.19 | 462 | Na | 27 | synthesized by the authors | powder
STT Zeolite | Carbon Dioxide | 298 | 0.004654 | bar | 0.004654 | mmol/g | 10.1007/s10450-017-9911-4 | 2.76 | 0.19 | 462 | Na | 27 | synthesized by the authors | powder
STT Zeolite | Carbon Dioxide | 298 | 0.006649 | bar | 0.006649 | mmol/g | 10.1007/s10450-017-9911-4 | 2.76 | 0.19 | 462 | Na | 27 | synthesized by the authors | powder
STT Zeolite | Carbon Dioxide | 298 | 0.039229 | bar | 0.039229 | mmol/g | 10.1007/s10450-017-9911-4 | 2.76 | 0.19 | 462 | Na | 27 | synthesized by the authors | powder
STT Zeolite | Carbon Dioxide | 298 | 0.086436 | bar | 0.086436 | mmol/g | 10.1007/s10450-017-9911-4 | 2.76 | 0.19 | 462 | Na | 27 | synthesized by the authors | powder
STT Zeolite | Carbon Dioxide | 298 | 0.15625 | bar | 0.15625 | mmol/g | 10.1007/s10450-017-9911-4 | 2.76 | 0.19 | 462 | Na | 27 | synthesized by the authors | powder
STT Zeolite | Carbon Dioxide | 298 | 0.284574 | bar | 0.284574 | mmol/g | 10.1007/s10450-017-9911-4 | 2.76 | 0.19 | 462 | Na | 27 | synthesized by the authors | powder
STT Zeolite | Carbon Dioxide | 298 | 0.356383 | bar | 0.356383 | mmol/g | 10.1007/s10450-017-9911-4 | 2.76 | 0.19 | 462 | Na | 27 | synthesized by the authors | powder
STT Zeolite | Carbon Dioxide | 298 | 0.535904 | bar | 0.535904 | mmol/g | 10.1007/s10450-017-9911-4 | 2.76 | 0.19 | 462 | Na | 27 | synthesized by the authors | powder
STT Zeolite | Carbon Dioxide | 298 | 0.680851 | bar | 0.680851 | mmol/g | 10.1007/s10450-017-9911-4 | 2.76 | 0.19 | 462 | Na | 27 | synthesized by the authors | powder
STT Zeolite | Carbon Dioxide | 298 | 0.783245 | bar | 0.783245 | mmol/g | 10.1007/s10450-017-9911-4 | 2.76 | 0.19 | 462 | Na | 27 | synthesized by the authors | powder
STT Zeolite | Carbon Dioxide | 298 | 0.847074 | bar | 0.847074 | mmol/g | 10.1007/s10450-017-9911-4 | 2.76 | 0.19 | 462 | Na | 27 | synthesized by the authors | powder
STT Zeolite | Carbon Dioxide | 298 | 0.908245 | bar | 0.908245 | mmol/g | 10.1007/s10450-017-9911-4 | 2.76 | 0.19 | 462 | Na | 27 | synthesized by the authors | powder
STT Zeolite | Carbon Dioxide | 298 | 0.950798 | bar | 0.950798 | mmol/g | 10.1007/s10450-017-9911-4 | 2.76 | 0.19 | 462 | Na | 27 | synthesized by the authors | powder
STT Zeolite | Carbon Dioxide | 323 | 0.000665 | bar | 0.000665 | mmol/g | 10.1007/s10450-017-9911-4 | 2.76 | 0.19 | 462 | Na | 27 | synthesized by the authors | powder
STT Zeolite | Carbon Dioxide | 323 | 0.046543 | bar | 0.046543 | mmol/g | 10.1007/s10450-017-9911-4 | 2.76 | 0.19 | 462 | Na | 27 | synthesized by the authors | powder
STT Zeolite | Carbon Dioxide | 323 | 0.104388 | bar | 0.104388 | mmol/g | 10.1007/s10450-017-9911-4 | 2.76 | 0.19 | 462 | Na | 27 | synthesized by the authors | powder
STT Zeolite | Carbon Dioxide | 323 | 0.178191 | bar | 0.178191 | mmol/g | 10.1007/s10450-017-9911-4 | 2.76 | 0.19 | 462 | Na | 27 | synthesized by the authors | powder
STT Zeolite | Carbon Dioxide | 323 | 0.353059 | bar | 0.353059 | mmol/g | 10.1007/s10450-017-9911-4 | 2.76 | 0.19 | 462 | Na | 27 | synthesized by the authors | powder
STT Zeolite | Carbon Dioxide | 323 | 0.494016 | bar | 0.494016 | mmol/g | 10.1007/s10450-017-9911-4 | 2.76 | 0.19 | 462 | Na | 27 | synthesized by the authors | powder
STT Zeolite | Carbon Dioxide | 323 | 0.541223 | bar | 0.541223 | mmol/g | 10.1007/s10450-017-9911-4 | 2.76 | 0.19 | 462 | Na | 27 | synthesized by the authors | powder
STT Zeolite | Carbon Dioxide | 323 | 0.719415 | bar | 0.719415 | mmol/g | 10.1007/s10450-017-9911-4 | 2.76 | 0.19 | 462 | Na | 27 | synthesized by the authors | powder
STT Zeolite | Carbon Dioxide | 323 | 0.759309 | bar | 0.759309 | mmol/g | 10.1007/s10450-017-9911-4 | 2.76 | 0.19 | 462 | Na | 27 | synthesized by the authors | powder
STT Zeolite | Carbon Dioxide | 323 | 0.833112 | bar | 0.833112 | mmol/g | 10.1007/s10450-017-9911-4 | 2.76 | 0.19 | 462 | Na | 27 | synthesized by the authors | powder
STT Zeolite | Carbon Dioxide | 323 | 0.888963 | bar | 0.888963 | mmol/g | 10.1007/s10450-017-9911-4 | 2.76 | 0.19 | 462 | Na | 27 | synthesized by the authors | powder
STT Zeolite | Carbon Dioxide | 323 | 0.920878 | bar | 0.920878 | mmol/g | 10.1007/s10450-017-9911-4 | 2.76 | 0.19 | 462 | Na | 27 | synthesized by the authors | powder
STT Zeolite | Carbon Dioxide | 323 | 0.949468 | bar | 0.949468 | mmol/g | 10.1007/s10450-017-9911-4 | 2.76 | 0.19 | 462 | Na | 27 | synthesized by the authors | powder
STT Zeolite | Carbon Dioxide | 323 | 0.962766 | bar | 0.962766 | mmol/g | 10.1007/s10450-017-9911-4 | 2.76 | 0.19 | 462 | Na | 27 | synthesized by the authors | powder
STT Zeolite | Carbon Dioxide | 348 | 0.00266 | bar | 0.00266 | mmol/g | 10.1007/s10450-017-9911-4 | 2.76 | 0.19 | 462 | Na | 27 | synthesized by the authors | powder
STT Zeolite | Carbon Dioxide | 348 | 0.035239 | bar | 0.035239 | mmol/g | 10.1007/s10450-017-9911-4 | 2.76 | 0.19 | 462 | Na | 27 | synthesized by the authors | powder
STT Zeolite | Carbon Dioxide | 348 | 0.071144 | bar | 0.071144 | mmol/g | 10.1007/s10450-017-9911-4 | 2.76 | 0.19 | 462 | Na | 27 | synthesized by the authors | powder
STT Zeolite | Carbon Dioxide | 348 | 0.211436 | bar | 0.211436 | mmol/g | 10.1007/s10450-017-9911-4 | 2.76 | 0.19 | 462 | Na | 27 | synthesized by the authors | powder
STT Zeolite | Carbon Dioxide | 348 | 0.380319 | bar | 0.380319 | mmol/g | 10.1007/s10450-017-9911-4 | 2.76 | 0.19 | 462 | Na | 27 | synthesized by the authors | powder
STT Zeolite | Carbon Dioxide | 348 | 0.56383 | bar | 0.56383 | mmol/g | 10.1007/s10450-017-9911-4 | 2.76 | 0.19 | 462 | Na | 27 | synthesized by the authors | powder
STT Zeolite | Carbon Dioxide | 348 | 0.589096 | bar | 0.589096 | mmol/g | 10.1007/s10450-017-9911-4 | 2.76 | 0.19 | 462 | Na | 27 | synthesized by the authors | powder
STT Zeolite | Carbon Dioxide | 348 | 0.730718 | bar | 0.730718 | mmol/g | 10.1007/s10450-017-9911-4 | 2.76 | 0.19 | 462 | Na | 27 | synthesized by the authors | powder
STT Zeolite | Carbon Dioxide | 348 | 0.793218 | bar | 0.793218 | mmol/g | 10.1007/s10450-017-9911-4 | 2.76 | 0.19 | 462 | Na | 27 | synthesized by the authors | powder
STT Zeolite | Carbon Dioxide | 348 | 0.837101 | bar | 0.837101 | mmol/g | 10.1007/s10450-017-9911-4 | 2.76 | 0.19 | 462 | Na | 27 | synthesized by the authors | powder
STT Zeolite | Carbon Dioxide | 348 | 0.928856 | bar | 0.928856 | mmol/g | 10.1007/s10450-017-9911-4 | 2.76 | 0.19 | 462 | Na | 27 | synthesized by the authors | powder
STT Zeolite | Carbon Dioxide | 298 | 0.000665 | bar | 0.000665 | mmol/g | 10.1007/s10450-017-9911-4 | 2.76 | 0.19 | 462 | Na | 27 | synthesized by the authors | powder
STT Zeolite | Carbon Dioxide | 298 | 0.004654 | bar | 0.004654 | mmol/g | 10.1007/s10450-017-9911-4 | 2.76 | 0.19 | 462 | Na | 27 | synthesized by the authors | powder
STT Zeolite | Carbon Dioxide | 298 | 0.006649 | bar | 0.006649 | mmol/g | 10.1007/s10450-017-9911-4 | 2.76 | 0.19 | 462 | Na | 27 | synthesized by the authors | powder
STT Zeolite | Carbon Dioxide | 298 | 0.039229 | bar | 0.039229 | mmol/g | 10.1007/s10450-017-9911-4 | 2.76 | 0.19 | 462 | Na | 27 | synthesized by the authors | powder
STT Zeolite | Carbon Dioxide | 298 | 0.086436 | bar | 0.086436 | mmol/g | 10.1007/s10450-017-9911-4 | 2.76 | 0.19 | 462 | Na | 27 | synthesized by the authors | powder
STT Zeolite | Carbon Dioxide | 298 | 0.15625 | bar | 0.15625 | mmol/g | 10.1007/s10450-017-9911-4 | 2.76 | 0.19 | 462 | Na | 27 | synthesized by the authors | powder
STT Zeolite | Carbon Dioxide | 298 | 0.284574 | bar | 0.284574 | mmol/g | 10.1007/s10450-017-9911-4 | 2.76 | 0.19 | 462 | Na | 27 | synthesized by the authors | powder
STT Zeolite | Carbon Dioxide | 298 | 0.356383 | bar | 0.356383 | mmol/g | 10.1007/s10450-017-9911-4 | 2.76 | 0.19 | 462 | Na | 27 | synthesized by the authors | powder
STT Zeolite | Carbon Dioxide | 298 | 0.535904 | bar | 0.535904 | mmol/g | 10.1007/s10450-017-9911-4 | 2.76 | 0.19 | 462 | Na | 27 | synthesized by the authors | powder
STT Zeolite | Carbon Dioxide | 298 | 0.680851 | bar | 0.680851 | mmol/g | 10.1007/s10450-017-9911-4 | 2.76 | 0.19 | 462 | Na | 27 | synthesized by the authors | powder
STT Zeolite | Carbon Dioxide | 298 | 0.783245 | bar | 0.783245 | mmol/g | 10.1007/s10450-017-9911-4 | 2.76 | 0.19 | 462 | Na | 27 | synthesized by the authors | powder
STT Zeolite | Carbon Dioxide | 298 | 0.847074 | bar | 0.847074 | mmol/g | 10.1007/s10450-017-9911-4 | 2.76 | 0.19 | 462 | Na | 27 | synthesized by the authors | powder
STT Zeolite | Carbon Dioxide | 298 | 0.908245 | bar | 0.908245 | mmol/g | 10.1007/s10450-017-9911-4 | 2.76 | 0.19 | 462 | Na | 27 | synthesized by the authors | powder
STT Zeolite | Carbon Dioxide | 298 | 0.950798 | bar | 0.950798 | mmol/g | 10.1007/s10450-017-9911-4 | 2.76 | 0.19 | 462 | Na | 27 | synthesized by the authors | powder
STT Zeolite | Carbon Dioxide | 323 | 0.000665 | bar | 0.000665 | mmol/g | 10.1007/s10450-017-9911-4 | 2.76 | 0.19 | 462 | Na | 27 | synthesized by the authors | powder
STT Zeolite | Carbon Dioxide | 323 | 0.046543 | bar | 0.046543 | mmol/g | 10.1007/s10450-017-9911-4 | 2.76 | 0.19 | 462 | Na | 27 | synthesized by the authors | powder
STT Zeolite | Carbon Dioxide | 323 | 0.104388 | bar | 0.104388 | mmol/g | 10.1007/s10450-017-9911-4 | 2.76 | 0.19 | 462 | Na | 27 | synthesized by the authors | powder
STT Zeolite | Carbon Dioxide | 323 | 0.178191 | bar | 0.178191 | mmol/g | 10.1007/s10450-017-9911-4 | 2.76 | 0.19 | 462 | Na | 27 | synthesized by the authors | powder
STT Zeolite | Carbon Dioxide | 323 | 0.353059 | bar | 0.353059 | mmol/g | 10.1007/s10450-017-9911-4 | 2.76 | 0.19 | 462 | Na | 27 | synthesized by the authors | powder
STT Zeolite | Carbon Dioxide | 323 | 0.494016 | bar | 0.494016 | mmol/g | 10.1007/s10450-017-9911-4 | 2.76 | 0.19 | 462 | Na | 27 | synthesized by the authors | powder
STT Zeolite | Carbon Dioxide | 323 | 0.541223 | bar | 0.541223 | mmol/g | 10.1007/s10450-017-9911-4 | 2.76 | 0.19 | 462 | Na | 27 | synthesized by the authors | powder
STT Zeolite | Carbon Dioxide | 323 | 0.719415 | bar | 0.719415 | mmol/g | 10.1007/s10450-017-9911-4 | 2.76 | 0.19 | 462 | Na | 27 | synthesized by the authors | powder
STT Zeolite | Carbon Dioxide | 323 | 0.759309 | bar | 0.759309 | mmol/g | 10.1007/s10450-017-9911-4 | 2.76 | 0.19 | 462 | Na | 27 | synthesized by the authors | powder
STT Zeolite | Carbon Dioxide | 323 | 0.833112 | bar | 0.833112 | mmol/g | 10.1007/s10450-017-9911-4 | 2.76 | 0.19 | 462 | Na | 27 | synthesized by the authors | powder
STT Zeolite | Carbon Dioxide | 323 | 0.888963 | bar | 0.888963 | mmol/g | 10.1007/s10450-017-9911-4 | 2.76 | 0.19 | 462 | Na | 27 | synthesized by the authors | powder
STT Zeolite | Carbon Dioxide | 323 | 0.920878 | bar | 0.920878 | mmol/g | 10.1007/s10450-017-9911-4 | 2.76 | 0.19 | 462 | Na | 27 | synthesized by the authors | powder
STT Zeolite | Carbon Dioxide | 323 | 0.949468 | bar | 0.949468 | mmol/g | 10.1007/s10450-017-9911-4 | 2.76 | 0.19 | 462 | Na | 27 | synthesized by the authors | powder
STT Zeolite | Carbon Dioxide | 323 | 0.962766 | bar | 0.962766 | mmol/g | 10.1007/s10450-017-9911-4 | 2.76 | 0.19 | 462 | Na | 27 | synthesized by the authors | powder
STT Zeolite | Carbon Dioxide | 348 | 0.00266 | bar | 0.00266 | mmol/g | 10.1007/s10450-017-9911-4 | 2.76 | 0.19 | 462 | Na | 27 | synthesized by the authors | powder
STT Zeolite | Carbon Dioxide | 348 | 0.035239 | bar | 0.035239 | mmol/g | 10.1007/s10450-017-9911-4 | 2.76 | 0.19 | 462 | Na | 27 | synthesized by the authors | powder
STT Zeolite | Carbon Dioxide | 348 | 0.071144 | bar | 0.071144 | mmol/g | 10.1007/s10450-017-9911-4 | 2.76 | 0.19 | 462 | Na | 27 | synthesized by the authors | powder
STT Zeolite | Carbon Dioxide | 348 | 0.211436 | bar | 0.211436 | mmol/g | 10.1007/s10450-017-9911-4 | 2.76 | 0.19 | 462 | Na | 27 | synthesized by the authors | powder
STT Zeolite | Carbon Dioxide | 348 | 0.380319 | bar | 0.380319 | mmol/g | 10.1007/s10450-017-9911-4 | 2.76 | 0.19 | 462 | Na | 27 | synthesized by the authors | powder
STT Zeolite | Carbon Dioxide | 348 | 0.56383 | bar | 0.56383 | mmol/g | 10.1007/s10450-017-9911-4 | 2.76 | 0.19 | 462 | Na | 27 | synthesized by the authors | powder
STT Zeolite | Carbon Dioxide | 348 | 0.589096 | bar | 0.589096 | mmol/g | 10.1007/s10450-017-9911-4 | 2.76 | 0.19 | 462 | Na | 27 | synthesized by the authors | powder
STT Zeolite | Carbon Dioxide | 348 | 0.730718 | bar | 0.730718 | mmol/g | 10.1007/s10450-017-9911-4 | 2.76 | 0.19 | 462 | Na | 27 | synthesized by the authors | powder
STT Zeolite | Carbon Dioxide | 348 | 0.793218 | bar | 0.793218 | mmol/g | 10.1007/s10450-017-9911-4 | 2.76 | 0.19 | 462 | Na | 27 | synthesized by the authors | powder
STT Zeolite | Carbon Dioxide | 348 | 0.837101 | bar | 0.837101 | mmol/g | 10.1007/s10450-017-9911-4 | 2.76 | 0.19 | 462 | Na | 27 | synthesized by the authors | powder
STT Zeolite | Carbon Dioxide | 348 | 0.928856 | bar | 0.928856 | mmol/g | 10.1007/s10450-017-9911-4 | 2.76 | 0.19 | 462 | Na | 27 | synthesized by the authors | powder
Zeolite 13X / Carbon Honeycomb Monolith | Carbon Dioxide | 273 | 0.000702 | bar | 0.000702 | cm3(STP)/g | 10.1007/s10450-018-9938-1 | 10 | 0.38 | 1000 | Na | 2 | synthesized composite by Jingdezhen Jiayi Advanced Material Co., Ltd | honeycomb monolith with dimensions of 50 × 50 × 50 mm
Zeolite 13X / Carbon Honeycomb Monolith | Carbon Dioxide | 273 | 0.001066 | bar | 0.001066 | cm3(STP)/g | 10.1007/s10450-018-9938-1 | 10 | 0.38 | 1000 | Na | 2 | synthesized composite by Jingdezhen Jiayi Advanced Material Co., Ltd | honeycomb monolith with dimensions of 50 × 50 × 50 mm
Zeolite 13X / Carbon Honeycomb Monolith | Carbon Dioxide | 273 | 0.00156 | bar | 0.00156 | cm3(STP)/g | 10.1007/s10450-018-9938-1 | 10 | 0.38 | 1000 | Na | 2 | synthesized composite by Jingdezhen Jiayi Advanced Material Co., Ltd | honeycomb monolith with dimensions of 50 × 50 × 50 mm
Zeolite 13X / Carbon Honeycomb Monolith | Carbon Dioxide | 273 | 0.001976 | bar | 0.001976 | cm3(STP)/g | 10.1007/s10450-018-9938-1 | 10 | 0.38 | 1000 | Na | 2 | synthesized composite by Jingdezhen Jiayi Advanced Material Co., Ltd | honeycomb monolith with dimensions of 50 × 50 × 50 mm
Zeolite 13X / Carbon Honeycomb Monolith | Carbon Dioxide | 273 | 0.002964 | bar | 0.002964 | cm3(STP)/g | 10.1007/s10450-018-9938-1 | 10 | 0.38 | 1000 | Na | 2 | synthesized composite by Jingdezhen Jiayi Advanced Material Co., Ltd | honeycomb monolith with dimensions of 50 × 50 × 50 mm
Zeolite 13X / Carbon Honeycomb Monolith | Carbon Dioxide | 273 | 0.003952 | bar | 0.003952 | cm3(STP)/g | 10.1007/s10450-018-9938-1 | 10 | 0.38 | 1000 | Na | 2 | synthesized composite by Jingdezhen Jiayi Advanced Material Co., Ltd | honeycomb monolith with dimensions of 50 × 50 × 50 mm
Zeolite 13X / Carbon Honeycomb Monolith | Carbon Dioxide | 273 | 0.004993 | bar | 0.004993 | cm3(STP)/g | 10.1007/s10450-018-9938-1 | 10 | 0.38 | 1000 | Na | 2 | synthesized composite by Jingdezhen Jiayi Advanced Material Co., Ltd | honeycomb monolith with dimensions of 50 × 50 × 50 mm
Zeolite 13X / Carbon Honeycomb Monolith | Carbon Dioxide | 273 | 0.006085 | bar | 0.006085 | cm3(STP)/g | 10.1007/s10450-018-9938-1 | 10 | 0.38 | 1000 | Na | 2 | synthesized composite by Jingdezhen Jiayi Advanced Material Co., Ltd | honeycomb monolith with dimensions of 50 × 50 × 50 mm
Zeolite 13X / Carbon Honeycomb Monolith | Carbon Dioxide | 273 | 0.007073 | bar | 0.007073 | cm3(STP)/g | 10.1007/s10450-018-9938-1 | 10 | 0.38 | 1000 | Na | 2 | synthesized composite by Jingdezhen Jiayi Advanced Material Co., Ltd | honeycomb monolith with dimensions of 50 × 50 × 50 mm
Zeolite 13X / Carbon Honeycomb Monolith | Carbon Dioxide | 273 | 0.008607 | bar | 0.008607 | cm3(STP)/g | 10.1007/s10450-018-9938-1 | 10 | 0.38 | 1000 | Na | 2 | synthesized composite by Jingdezhen Jiayi Advanced Material Co., Ltd | honeycomb monolith with dimensions of 50 × 50 × 50 mm
Zeolite 13X / Carbon Honeycomb Monolith | Carbon Dioxide | 273 | 0.010141 | bar | 0.010141 | cm3(STP)/g | 10.1007/s10450-018-9938-1 | 10 | 0.38 | 1000 | Na | 2 | synthesized composite by Jingdezhen Jiayi Advanced Material Co., Ltd | honeycomb monolith with dimensions of 50 × 50 × 50 mm
Zeolite 13X / Carbon Honeycomb Monolith | Carbon Dioxide | 273 | 0.012143 | bar | 0.012143 | cm3(STP)/g | 10.1007/s10450-018-9938-1 | 10 | 0.38 | 1000 | Na | 2 | synthesized composite by Jingdezhen Jiayi Advanced Material Co., Ltd | honeycomb monolith with dimensions of 50 × 50 × 50 mm
Zeolite 13X / Carbon Honeycomb Monolith | Carbon Dioxide | 273 | 0.014224 | bar | 0.014224 | cm3(STP)/g | 10.1007/s10450-018-9938-1 | 10 | 0.38 | 1000 | Na | 2 | synthesized composite by Jingdezhen Jiayi Advanced Material Co., Ltd | honeycomb monolith with dimensions of 50 × 50 × 50 mm
Zeolite 13X / Carbon Honeycomb Monolith | Carbon Dioxide | 273 | 0.01724 | bar | 0.01724 | cm3(STP)/g | 10.1007/s10450-018-9938-1 | 10 | 0.38 | 1000 | Na | 2 | synthesized composite by Jingdezhen Jiayi Advanced Material Co., Ltd | honeycomb monolith with dimensions of 50 × 50 × 50 mm
Zeolite 13X / Carbon Honeycomb Monolith | Carbon Dioxide | 273 | 0.020308 | bar | 0.020308 | cm3(STP)/g | 10.1007/s10450-018-9938-1 | 10 | 0.38 | 1000 | Na | 2 | synthesized composite by Jingdezhen Jiayi Advanced Material Co., Ltd | honeycomb monolith with dimensions of 50 × 50 × 50 mm
Zeolite 13X / Carbon Honeycomb Monolith | Carbon Dioxide | 273 | 0.022779 | bar | 0.022779 | cm3(STP)/g | 10.1007/s10450-018-9938-1 | 10 | 0.38 | 1000 | Na | 2 | synthesized composite by Jingdezhen Jiayi Advanced Material Co., Ltd | honeycomb monolith with dimensions of 50 × 50 × 50 mm
Zeolite 13X / Carbon Honeycomb Monolith | Carbon Dioxide | 273 | 0.025379 | bar | 0.025379 | cm3(STP)/g | 10.1007/s10450-018-9938-1 | 10 | 0.38 | 1000 | Na | 2 | synthesized composite by Jingdezhen Jiayi Advanced Material Co., Ltd | honeycomb monolith with dimensions of 50 × 50 × 50 mm
Zeolite 13X / Carbon Honeycomb Monolith | Carbon Dioxide | 273 | 0.027901 | bar | 0.027901 | cm3(STP)/g | 10.1007/s10450-018-9938-1 | 10 | 0.38 | 1000 | Na | 2 | synthesized composite by Jingdezhen Jiayi Advanced Material Co., Ltd | honeycomb monolith with dimensions of 50 × 50 × 50 mm
Zeolite 13X / Carbon Honeycomb Monolith | Carbon Dioxide | 273 | 0.030424 | bar | 0.030424 | cm3(STP)/g | 10.1007/s10450-018-9938-1 | 10 | 0.38 | 1000 | Na | 2 | synthesized composite by Jingdezhen Jiayi Advanced Material Co., Ltd | honeycomb monolith with dimensions of 50 × 50 × 50 mm
Zeolite 13X / Carbon Honeycomb Monolith | Carbon Dioxide | 303 | 0.100846 | bar | 0.100846 | cm3(STP)/g | 10.1007/s10450-018-9938-1 | 10 | 0.38 | 1000 | Na | 2 | synthesized composite by Jingdezhen Jiayi Advanced Material Co., Ltd | honeycomb monolith with dimensions of 50 × 50 × 50 mm
Zeolite 13X / Carbon Honeycomb Monolith | Carbon Dioxide | 303 | 0.482091 | bar | 0.482091 | cm3(STP)/g | 10.1007/s10450-018-9938-1 | 10 | 0.38 | 1000 | Na | 2 | synthesized composite by Jingdezhen Jiayi Advanced Material Co., Ltd | honeycomb monolith with dimensions of 50 × 50 × 50 mm
Zeolite 13X / Carbon Honeycomb Monolith | Carbon Dioxide | 303 | 0.959262 | bar | 0.959262 | cm3(STP)/g | 10.1007/s10450-018-9938-1 | 10 | 0.38 | 1000 | Na | 2 | synthesized composite by Jingdezhen Jiayi Advanced Material Co., Ltd | honeycomb monolith with dimensions of 50 × 50 × 50 mm
Zeolite 13X / Carbon Honeycomb Monolith | Carbon Dioxide | 303 | 1.45242 | bar | 1.45242 | cm3(STP)/g | 10.1007/s10450-018-9938-1 | 10 | 0.38 | 1000 | Na | 2 | synthesized composite by Jingdezhen Jiayi Advanced Material Co., Ltd | honeycomb monolith with dimensions of 50 × 50 × 50 mm
Zeolite 13X / Carbon Honeycomb Monolith | Carbon Dioxide | 303 | 0.063951 | bar | 0.063951 | cm3(STP)/g | 10.1007/s10450-018-9938-1 | 10 | 0.38 | 1000 | Na | 2 | synthesized composite by Jingdezhen Jiayi Advanced Material Co., Ltd | honeycomb monolith with dimensions of 50 × 50 × 50 mm
Zeolite 13X / Carbon Honeycomb Monolith | Carbon Dioxide | 303 | 0.222598 | bar | 0.222598 | cm3(STP)/g | 10.1007/s10450-018-9938-1 | 10 | 0.38 | 1000 | Na | 2 | synthesized composite by Jingdezhen Jiayi Advanced Material Co., Ltd | honeycomb monolith with dimensions of 50 × 50 × 50 mm
Zeolite 13X / Carbon Honeycomb Monolith | Carbon Dioxide | 303 | 0.338201 | bar | 0.338201 | cm3(STP)/g | 10.1007/s10450-018-9938-1 | 10 | 0.38 | 1000 | Na | 2 | synthesized composite by Jingdezhen Jiayi Advanced Material Co., Ltd | honeycomb monolith with dimensions of 50 × 50 × 50 mm
Zeolite 13X / Carbon Honeycomb Monolith | Carbon Dioxide | 303 | 0.779708 | bar | 0.779708 | cm3(STP)/g | 10.1007/s10450-018-9938-1 | 10 | 0.38 | 1000 | Na | 2 | synthesized composite by Jingdezhen Jiayi Advanced Material Co., Ltd | honeycomb monolith with dimensions of 50 × 50 × 50 mm
Zeolite 13X / Carbon Honeycomb Monolith | Carbon Dioxide | 333 | 0.120523 | bar | 0.120523 | cm3(STP)/g | 10.1007/s10450-018-9938-1 | 10 | 0.38 | 1000 | Na | 2 | synthesized composite by Jingdezhen Jiayi Advanced Material Co., Ltd | honeycomb monolith with dimensions of 50 × 50 × 50 mm
Zeolite 13X / Carbon Honeycomb Monolith | Carbon Dioxide | 333 | 0.439047 | bar | 0.439047 | cm3(STP)/g | 10.1007/s10450-018-9938-1 | 10 | 0.38 | 1000 | Na | 2 | synthesized composite by Jingdezhen Jiayi Advanced Material Co., Ltd | honeycomb monolith with dimensions of 50 × 50 × 50 mm
Zeolite 13X / Carbon Honeycomb Monolith | Carbon Dioxide | 333 | 0.981399 | bar | 0.981399 | cm3(STP)/g | 10.1007/s10450-018-9938-1 | 10 | 0.38 | 1000 | Na | 2 | synthesized composite by Jingdezhen Jiayi Advanced Material Co., Ltd | honeycomb monolith with dimensions of 50 × 50 × 50 mm
Zeolite 13X / Carbon Honeycomb Monolith | Carbon Dioxide | 333 | 1.48071 | bar | 1.48071 | cm3(STP)/g | 10.1007/s10450-018-9938-1 | 10 | 0.38 | 1000 | Na | 2 | synthesized composite by Jingdezhen Jiayi Advanced Material Co., Ltd | honeycomb monolith with dimensions of 50 × 50 × 50 mm
Zeolite 13X / Carbon Honeycomb Monolith | Carbon Dioxide | 333 | 0.060261 | bar | 0.060261 | cm3(STP)/g | 10.1007/s10450-018-9938-1 | 10 | 0.38 | 1000 | Na | 2 | synthesized composite by Jingdezhen Jiayi Advanced Material Co., Ltd | honeycomb monolith with dimensions of 50 × 50 × 50 mm
Zeolite 13X / Carbon Honeycomb Monolith | Carbon Dioxide | 333 | 0.220138 | bar | 0.220138 | cm3(STP)/g | 10.1007/s10450-018-9938-1 | 10 | 0.38 | 1000 | Na | 2 | synthesized composite by Jingdezhen Jiayi Advanced Material Co., Ltd | honeycomb monolith with dimensions of 50 × 50 × 50 mm
Zeolite 13X / Carbon Honeycomb Monolith | Carbon Dioxide | 333 | 0.320984 | bar | 0.320984 | cm3(STP)/g | 10.1007/s10450-018-9938-1 | 10 | 0.38 | 1000 | Na | 2 | synthesized composite by Jingdezhen Jiayi Advanced Material Co., Ltd | honeycomb monolith with dimensions of 50 × 50 × 50 mm
Zeolite 13X / Carbon Honeycomb Monolith | Carbon Dioxide | 333 | 0.810453 | bar | 0.810453 | cm3(STP)/g | 10.1007/s10450-018-9938-1 | 10 | 0.38 | 1000 | Na | 2 | synthesized composite by Jingdezhen Jiayi Advanced Material Co., Ltd | honeycomb monolith with dimensions of 50 × 50 × 50 mm
Zeolite 13X / Carbon Honeycomb Monolith | Carbon Dioxide | 373 | 0.198002 | bar | 0.198002 | cm3(STP)/g | 10.1007/s10450-018-9938-1 | 10 | 0.38 | 1000 | Na | 2 | synthesized composite by Jingdezhen Jiayi Advanced Material Co., Ltd | honeycomb monolith with dimensions of 50 × 50 × 50 mm
Zeolite 13X / Carbon Honeycomb Monolith | Carbon Dioxide | 373 | 0.520215 | bar | 0.520215 | cm3(STP)/g | 10.1007/s10450-018-9938-1 | 10 | 0.38 | 1000 | Na | 2 | synthesized composite by Jingdezhen Jiayi Advanced Material Co., Ltd | honeycomb monolith with dimensions of 50 × 50 × 50 mm
Zeolite 13X / Carbon Honeycomb Monolith | Carbon Dioxide | 373 | 1.01583 | bar | 1.01583 | cm3(STP)/g | 10.1007/s10450-018-9938-1 | 10 | 0.38 | 1000 | Na | 2 | synthesized composite by Jingdezhen Jiayi Advanced Material Co., Ltd | honeycomb monolith with dimensions of 50 × 50 × 50 mm
Zeolite 13X / Carbon Honeycomb Monolith | Carbon Dioxide | 373 | 1.52129 | bar | 1.52129 | cm3(STP)/g | 10.1007/s10450-018-9938-1 | 10 | 0.38 | 1000 | Na | 2 | synthesized composite by Jingdezhen Jiayi Advanced Material Co., Ltd | honeycomb monolith with dimensions of 50 × 50 × 50 mm
Zeolite 13X / Carbon Honeycomb Monolith | Carbon Dioxide | 373 | 0.029516 | bar | 0.029516 | cm3(STP)/g | 10.1007/s10450-018-9938-1 | 10 | 0.38 | 1000 | Na | 2 | synthesized composite by Jingdezhen Jiayi Advanced Material Co., Ltd | honeycomb monolith with dimensions of 50 × 50 × 50 mm
Zeolite 13X / Carbon Honeycomb Monolith | Carbon Dioxide | 373 | 0.200461 | bar | 0.200461 | cm3(STP)/g | 10.1007/s10450-018-9938-1 | 10 | 0.38 | 1000 | Na | 2 | synthesized composite by Jingdezhen Jiayi Advanced Material Co., Ltd | honeycomb monolith with dimensions of 50 × 50 × 50 mm
Zeolite 13X / Carbon Honeycomb Monolith | Carbon Dioxide | 373 | 0.329593 | bar | 0.329593 | cm3(STP)/g | 10.1007/s10450-018-9938-1 | 10 | 0.38 | 1000 | Na | 2 | synthesized composite by Jingdezhen Jiayi Advanced Material Co., Ltd | honeycomb monolith with dimensions of 50 × 50 × 50 mm
Zeolite 13X / Carbon Honeycomb Monolith | Carbon Dioxide | 373 | 0.790776 | bar | 0.790776 | cm3(STP)/g | 10.1007/s10450-018-9938-1 | 10 | 0.38 | 1000 | Na | 2 | synthesized composite by Jingdezhen Jiayi Advanced Material Co., Ltd | honeycomb monolith with dimensions of 50 × 50 × 50 mm
Zeolite 13X | Carbon Dioxide | 333 | 0.233 | bar | 0.233 | mmol/g | 10.1007/s10450-018-9952-3 | 10 | 0.25 | 546 | Na | 1.2 | commercially available Zeolite 13X, UOP MOLSIV™ APG-III (UOP, a Honeywell company) | spherical beads with an average particle diameter of 1.9 mm
Zeolite 13X | Carbon Dioxide | 333 | 0.526 | bar | 0.526 | mmol/g | 10.1007/s10450-018-9952-3 | 10 | 0.25 | 546 | Na | 1.2 | commercially available Zeolite 13X, UOP MOLSIV™ APG-III (UOP, a Honeywell company) | spherical beads with an average particle diameter of 1.9 mm
Zeolite 13X | Carbon Dioxide | 333 | 0.811 | bar | 0.811 | mmol/g | 10.1007/s10450-018-9952-3 | 10 | 0.25 | 546 | Na | 1.2 | commercially available Zeolite 13X, UOP MOLSIV™ APG-III (UOP, a Honeywell company) | spherical beads with an average particle diameter of 1.9 mm
Zeolite 13X | Carbon Dioxide | 333 | 1.04 | bar | 1.04 | mmol/g | 10.1007/s10450-018-9952-3 | 10 | 0.25 | 546 | Na | 1.2 | commercially available Zeolite 13X, UOP MOLSIV™ APG-III (UOP, a Honeywell company) | spherical beads with an average particle diameter of 1.9 mm
Zeolite 13X | Carbon Dioxide | 333 | 2.02 | bar | 2.02 | mmol/g | 10.1007/s10450-018-9952-3 | 10 | 0.25 | 546 | Na | 1.2 | commercially available Zeolite 13X, UOP MOLSIV™ APG-III (UOP, a Honeywell company) | spherical beads with an average particle diameter of 1.9 mm
Zeolite 13X | Carbon Dioxide | 333 | 3.07 | bar | 3.07 | mmol/g | 10.1007/s10450-018-9952-3 | 10 | 0.25 | 546 | Na | 1.2 | commercially available Zeolite 13X, UOP MOLSIV™ APG-III (UOP, a Honeywell company) | spherical beads with an average particle diameter of 1.9 mm
Zeolite 13X | Carbon Dioxide | 333 | 4.96 | bar | 4.96 | mmol/g | 10.1007/s10450-018-9952-3 | 10 | 0.25 | 546 | Na | 1.2 | commercially available Zeolite 13X, UOP MOLSIV™ APG-III (UOP, a Honeywell company) | spherical beads with an average particle diameter of 1.9 mm
Zeolite 13X | Carbon Dioxide | 333 | 6.93 | bar | 6.93 | mmol/g | 10.1007/s10450-018-9952-3 | 10 | 0.25 | 546 | Na | 1.2 | commercially available Zeolite 13X, UOP MOLSIV™ APG-III (UOP, a Honeywell company) | spherical beads with an average particle diameter of 1.9 mm
Zeolite 13X | Carbon Dioxide | 333 | 8.9 | bar | 8.9 | mmol/g | 10.1007/s10450-018-9952-3 | 10 | 0.25 | 546 | Na | 1.2 | commercially available Zeolite 13X, UOP MOLSIV™ APG-III (UOP, a Honeywell company) | spherical beads with an average particle diameter of 1.9 mm
Zeolite 13X | Carbon Dioxide | 273 | 0.257 | bar | 0.257 | mmol/g | 10.1007/s10450-018-9952-3 | 10 | 0.25 | 546 | Na | 1.2 | commercially available Zeolite 13X, UOP MOLSIV™ APG-III (UOP, a Honeywell company) | spherical beads with an average particle diameter of 1.9 mm
Zeolite 13X | Carbon Dioxide | 273 | 0.522 | bar | 0.522 | mmol/g | 10.1007/s10450-018-9952-3 | 10 | 0.25 | 546 | Na | 1.2 | commercially available Zeolite 13X, UOP MOLSIV™ APG-III (UOP, a Honeywell company) | spherical beads with an average particle diameter of 1.9 mm
Zeolite 13X | Carbon Dioxide | 273 | 0.787 | bar | 0.787 | mmol/g | 10.1007/s10450-018-9952-3 | 10 | 0.25 | 546 | Na | 1.2 | commercially available Zeolite 13X, UOP MOLSIV™ APG-III (UOP, a Honeywell company) | spherical beads with an average particle diameter of 1.9 mm
Zeolite 13X | Carbon Dioxide | 273 | 1.06 | bar | 1.06 | mmol/g | 10.1007/s10450-018-9952-3 | 10 | 0.25 | 546 | Na | 1.2 | commercially available Zeolite 13X, UOP MOLSIV™ APG-III (UOP, a Honeywell company) | spherical beads with an average particle diameter of 1.9 mm
Zeolite 13X | Carbon Dioxide | 273 | 2.04 | bar | 2.04 | mmol/g | 10.1007/s10450-018-9952-3 | 10 | 0.25 | 546 | Na | 1.2 | commercially available Zeolite 13X, UOP MOLSIV™ APG-III (UOP, a Honeywell company) | spherical beads with an average particle diameter of 1.9 mm
Zeolite 13X | Carbon Dioxide | 273 | 3.04 | bar | 3.04 | mmol/g | 10.1007/s10450-018-9952-3 | 10 | 0.25 | 546 | Na | 1.2 | commercially available Zeolite 13X, UOP MOLSIV™ APG-III (UOP, a Honeywell company) | spherical beads with an average particle diameter of 1.9 mm
Zeolite 13X | Carbon Dioxide | 273 | 5.04 | bar | 5.04 | mmol/g | 10.1007/s10450-018-9952-3 | 10 | 0.25 | 546 | Na | 1.2 | commercially available Zeolite 13X, UOP MOLSIV™ APG-III (UOP, a Honeywell company) | spherical beads with an average particle diameter of 1.9 mm
Zeolite 13X | Carbon Dioxide | 273 | 7.04 | bar | 7.04 | mmol/g | 10.1007/s10450-018-9952-3 | 10 | 0.25 | 546 | Na | 1.2 | commercially available Zeolite 13X, UOP MOLSIV™ APG-III (UOP, a Honeywell company) | spherical beads with an average particle diameter of 1.9 mm
Zeolite 13X | Carbon Dioxide | 273 | 9.03 | bar | 9.03 | mmol/g | 10.1007/s10450-018-9952-3 | 10 | 0.25 | 546 | Na | 1.2 | commercially available Zeolite 13X, UOP MOLSIV™ APG-III (UOP, a Honeywell company) | spherical beads with an average particle diameter of 1.9 mm
Zeolite 13X | Carbon Dioxide | 333 | 0.233 | bar | 0.233 | mmol/g | 10.1007/s10450-018-9952-3 | 10 | 0.25 | 546 | Na | 1.2 | commercially available Zeolite 13X, UOP MOLSIV™ APG-III (UOP, a Honeywell company) | spherical beads with an average particle diameter of 1.9 mm
Zeolite 13X | Carbon Dioxide | 333 | 0.526 | bar | 0.526 | mmol/g | 10.1007/s10450-018-9952-3 | 10 | 0.25 | 546 | Na | 1.2 | commercially available Zeolite 13X, UOP MOLSIV™ APG-III (UOP, a Honeywell company) | spherical beads with an average particle diameter of 1.9 mm
Zeolite 13X | Carbon Dioxide | 333 | 0.811 | bar | 0.811 | mmol/g | 10.1007/s10450-018-9952-3 | 10 | 0.25 | 546 | Na | 1.2 | commercially available Zeolite 13X, UOP MOLSIV™ APG-III (UOP, a Honeywell company) | spherical beads with an average particle diameter of 1.9 mm
Zeolite 13X | Carbon Dioxide | 333 | 1.04 | bar | 1.04 | mmol/g | 10.1007/s10450-018-9952-3 | 10 | 0.25 | 546 | Na | 1.2 | commercially available Zeolite 13X, UOP MOLSIV™ APG-III (UOP, a Honeywell company) | spherical beads with an average particle diameter of 1.9 mm
Zeolite 13X | Carbon Dioxide | 333 | 2.02 | bar | 2.02 | mmol/g | 10.1007/s10450-018-9952-3 | 10 | 0.25 | 546 | Na | 1.2 | commercially available Zeolite 13X, UOP MOLSIV™ APG-III (UOP, a Honeywell company) | spherical beads with an average particle diameter of 1.9 mm
Zeolite 13X | Carbon Dioxide | 333 | 3.07 | bar | 3.07 | mmol/g | 10.1007/s10450-018-9952-3 | 10 | 0.25 | 546 | Na | 1.2 | commercially available Zeolite 13X, UOP MOLSIV™ APG-III (UOP, a Honeywell company) | spherical beads with an average particle diameter of 1.9 mm
Zeolite 13X | Carbon Dioxide | 333 | 4.96 | bar | 4.96 | mmol/g | 10.1007/s10450-018-9952-3 | 10 | 0.25 | 546 | Na | 1.2 | commercially available Zeolite 13X, UOP MOLSIV™ APG-III (UOP, a Honeywell company) | spherical beads with an average particle diameter of 1.9 mm
Zeolite 13X | Carbon Dioxide | 333 | 6.93 | bar | 6.93 | mmol/g | 10.1007/s10450-018-9952-3 | 10 | 0.25 | 546 | Na | 1.2 | commercially available Zeolite 13X, UOP MOLSIV™ APG-III (UOP, a Honeywell company) | spherical beads with an average particle diameter of 1.9 mm
Zeolite 13X | Carbon Dioxide | 333 | 8.9 | bar | 8.9 | mmol/g | 10.1007/s10450-018-9952-3 | 10 | 0.25 | 546 | Na | 1.2 | commercially available Zeolite 13X, UOP MOLSIV™ APG-III (UOP, a Honeywell company) | spherical beads with an average particle diameter of 1.9 mm
Zeolite 13X | Carbon Dioxide | 303 | 1.05 | bar | 1.05 | mmol/g | 10.1007/s10450-018-9952-3 | 10 | 0.25 | 546 | Na | 1.2 | commercially available Zeolite 13X, UOP MOLSIV™ APG-III (UOP, a Honeywell company) | spherical beads with an average particle diameter of 1.9 mm
Zeolite 13X | Carbon Dioxide | 303 | 2.03 | bar | 2.03 | mmol/g | 10.1007/s10450-018-9952-3 | 10 | 0.25 | 546 | Na | 1.2 | commercially available Zeolite 13X, UOP MOLSIV™ APG-III (UOP, a Honeywell company) | spherical beads with an average particle diameter of 1.9 mm
Zeolite 13X | Carbon Dioxide | 303 | 3.01 | bar | 3.01 | mmol/g | 10.1007/s10450-018-9952-3 | 10 | 0.25 | 546 | Na | 1.2 | commercially available Zeolite 13X, UOP MOLSIV™ APG-III (UOP, a Honeywell company) | spherical beads with an average particle diameter of 1.9 mm
Zeolite 13X | Carbon Dioxide | 303 | 5.02 | bar | 5.02 | mmol/g | 10.1007/s10450-018-9952-3 | 10 | 0.25 | 546 | Na | 1.2 | commercially available Zeolite 13X, UOP MOLSIV™ APG-III (UOP, a Honeywell company) | spherical beads with an average particle diameter of 1.9 mm
Zeolite 13X | Carbon Dioxide | 303 | 7.01 | bar | 7.01 | mmol/g | 10.1007/s10450-018-9952-3 | 10 | 0.25 | 546 | Na | 1.2 | commercially available Zeolite 13X, UOP MOLSIV™ APG-III (UOP, a Honeywell company) | spherical beads with an average particle diameter of 1.9 mm
Zeolite 13X | Carbon Dioxide | 303 | 9.02 | bar | 9.02 | mmol/g | 10.1007/s10450-018-9952-3 | 10 | 0.25 | 546 | Na | 1.2 | commercially available Zeolite 13X, UOP MOLSIV™ APG-III (UOP, a Honeywell company) | spherical beads with an average particle diameter of 1.9 mm
Zeolite 13X | Carbon Dioxide | 273 | 0.257 | bar | 0.257 | mmol/g | 10.1007/s10450-018-9952-3 | 10 | 0.25 | 546 | Na | 1.2 | commercially available Zeolite 13X, UOP MOLSIV™ APG-III (UOP, a Honeywell company) | spherical beads with an average particle diameter of 1.9 mm
Zeolite 13X | Carbon Dioxide | 273 | 0.522 | bar | 0.522 | mmol/g | 10.1007/s10450-018-9952-3 | 10 | 0.25 | 546 | Na | 1.2 | commercially available Zeolite 13X, UOP MOLSIV™ APG-III (UOP, a Honeywell company) | spherical beads with an average particle diameter of 1.9 mm
Zeolite 13X | Carbon Dioxide | 273 | 0.787 | bar | 0.787 | mmol/g | 10.1007/s10450-018-9952-3 | 10 | 0.25 | 546 | Na | 1.2 | commercially available Zeolite 13X, UOP MOLSIV™ APG-III (UOP, a Honeywell company) | spherical beads with an average particle diameter of 1.9 mm
Zeolite 13X | Carbon Dioxide | 273 | 1.06 | bar | 1.06 | mmol/g | 10.1007/s10450-018-9952-3 | 10 | 0.25 | 546 | Na | 1.2 | commercially available Zeolite 13X, UOP MOLSIV™ APG-III (UOP, a Honeywell company) | spherical beads with an average particle diameter of 1.9 mm
Zeolite 13X | Carbon Dioxide | 273 | 2.04 | bar | 2.04 | mmol/g | 10.1007/s10450-018-9952-3 | 10 | 0.25 | 546 | Na | 1.2 | commercially available Zeolite 13X, UOP MOLSIV™ APG-III (UOP, a Honeywell company) | spherical beads with an average particle diameter of 1.9 mm
Zeolite 13X | Carbon Dioxide | 273 | 3.04 | bar | 3.04 | mmol/g | 10.1007/s10450-018-9952-3 | 10 | 0.25 | 546 | Na | 1.2 | commercially available Zeolite 13X, UOP MOLSIV™ APG-III (UOP, a Honeywell company) | spherical beads with an average particle diameter of 1.9 mm
Zeolite 13X | Carbon Dioxide | 273 | 5.04 | bar | 5.04 | mmol/g | 10.1007/s10450-018-9952-3 | 10 | 0.25 | 546 | Na | 1.2 | commercially available Zeolite 13X, UOP MOLSIV™ APG-III (UOP, a Honeywell company) | spherical beads with an average particle diameter of 1.9 mm
Zeolite 13X | Carbon Dioxide | 273 | 7.04 | bar | 7.04 | mmol/g | 10.1007/s10450-018-9952-3 | 10 | 0.25 | 546 | Na | 1.2 | commercially available Zeolite 13X, UOP MOLSIV™ APG-III (UOP, a Honeywell company) | spherical beads with an average particle diameter of 1.9 mm
Zeolite 13X | Carbon Dioxide | 273 | 9.03 | bar | 9.03 | mmol/g | 10.1007/s10450-018-9952-3 | 10 | 0.25 | 546 | Na | 1.2 | commercially available Zeolite 13X, UOP MOLSIV™ APG-III (UOP, a Honeywell company) | spherical beads with an average particle diameter of 1.9 mm
Zeolite 13X | Carbon Dioxide | 303 | 1.05 | bar | 1.05 | mmol/g | 10.1007/s10450-018-9952-3 | 10 | 0.25 | 546 | Na | 1.2 | commercially available Zeolite 13X, UOP MOLSIV™ APG-III (UOP, a Honeywell company) | spherical beads with an average particle diameter of 1.9 mm
Zeolite 13X | Carbon Dioxide | 303 | 2.03 | bar | 2.03 | mmol/g | 10.1007/s10450-018-9952-3 | 10 | 0.25 | 546 | Na | 1.2 | commercially available Zeolite 13X, UOP MOLSIV™ APG-III (UOP, a Honeywell company) | spherical beads with an average particle diameter of 1.9 mm
Zeolite 13X | Carbon Dioxide | 303 | 3.01 | bar | 3.01 | mmol/g | 10.1007/s10450-018-9952-3 | 10 | 0.25 | 546 | Na | 1.2 | commercially available Zeolite 13X, UOP MOLSIV™ APG-III (UOP, a Honeywell company) | spherical beads with an average particle diameter of 1.9 mm
Zeolite 13X | Carbon Dioxide | 303 | 5.02 | bar | 5.02 | mmol/g | 10.1007/s10450-018-9952-3 | 10 | 0.25 | 546 | Na | 1.2 | commercially available Zeolite 13X, UOP MOLSIV™ APG-III (UOP, a Honeywell company) | spherical beads with an average particle diameter of 1.9 mm
Zeolite 13X | Carbon Dioxide | 303 | 7.01 | bar | 7.01 | mmol/g | 10.1007/s10450-018-9952-3 | 10 | 0.25 | 546 | Na | 1.2 | commercially available Zeolite 13X, UOP MOLSIV™ APG-III (UOP, a Honeywell company) | spherical beads with an average particle diameter of 1.9 mm
Zeolite 13X | Carbon Dioxide | 303 | 9.02 | bar | 9.02 | mmol/g | 10.1007/s10450-018-9952-3 | 10 | 0.25 | 546 | Na | 1.2 | commercially available Zeolite 13X, UOP MOLSIV™ APG-III (UOP, a Honeywell company) | spherical beads with an average particle diameter of 1.9 mm
Zeolite 13X | Carbon Dioxide | 273 | 0.057613 | bar | 0.057613 | mmol/g | 10.1007/s10450-018-9952-3 | 10 | 0.25 | 546 | Na | 1.2 | commercially available Zeolite 13X, UOP MOLSIV™ APG-III (UOP, a Honeywell company) | spherical beads with an average particle diameter of 1.9 mm
Zeolite 13X | Carbon Dioxide | 273 | 0.197531 | bar | 0.197531 | mmol/g | 10.1007/s10450-018-9952-3 | 10 | 0.25 | 546 | Na | 1.2 | commercially available Zeolite 13X, UOP MOLSIV™ APG-III (UOP, a Honeywell company) | spherical beads with an average particle diameter of 1.9 mm
Zeolite 13X | Carbon Dioxide | 273 | 0.477366 | bar | 0.477366 | mmol/g | 10.1007/s10450-018-9952-3 | 10 | 0.25 | 546 | Na | 1.2 | commercially available Zeolite 13X, UOP MOLSIV™ APG-III (UOP, a Honeywell company) | spherical beads with an average particle diameter of 1.9 mm
Zeolite 13X | Carbon Dioxide | 273 | 0.765432 | bar | 0.765432 | mmol/g | 10.1007/s10450-018-9952-3 | 10 | 0.25 | 546 | Na | 1.2 | commercially available Zeolite 13X, UOP MOLSIV™ APG-III (UOP, a Honeywell company) | spherical beads with an average particle diameter of 1.9 mm
Zeolite 13X | Carbon Dioxide | 273 | 1.03704 | bar | 1.03704 | mmol/g | 10.1007/s10450-018-9952-3 | 10 | 0.25 | 546 | Na | 1.2 | commercially available Zeolite 13X, UOP MOLSIV™ APG-III (UOP, a Honeywell company) | spherical beads with an average particle diameter of 1.9 mm
Zeolite 13X | Carbon Dioxide | 273 | 1.98354 | bar | 1.98354 | mmol/g | 10.1007/s10450-018-9952-3 | 10 | 0.25 | 546 | Na | 1.2 | commercially available Zeolite 13X, UOP MOLSIV™ APG-III (UOP, a Honeywell company) | spherical beads with an average particle diameter of 1.9 mm
Zeolite 13X | Carbon Dioxide | 273 | 2.97119 | bar | 2.97119 | mmol/g | 10.1007/s10450-018-9952-3 | 10 | 0.25 | 546 | Na | 1.2 | commercially available Zeolite 13X, UOP MOLSIV™ APG-III (UOP, a Honeywell company) | spherical beads with an average particle diameter of 1.9 mm
Zeolite 13X | Carbon Dioxide | 273 | 4.93004 | bar | 4.93004 | mmol/g | 10.1007/s10450-018-9952-3 | 10 | 0.25 | 546 | Na | 1.2 | commercially available Zeolite 13X, UOP MOLSIV™ APG-III (UOP, a Honeywell company) | spherical beads with an average particle diameter of 1.9 mm
Zeolite 13X | Carbon Dioxide | 273 | 6.91358 | bar | 6.91358 | mmol/g | 10.1007/s10450-018-9952-3 | 10 | 0.25 | 546 | Na | 1.2 | commercially available Zeolite 13X, UOP MOLSIV™ APG-III (UOP, a Honeywell company) | spherical beads with an average particle diameter of 1.9 mm
Zeolite 13X | Carbon Dioxide | 273 | 8.88889 | bar | 8.88889 | mmol/g | 10.1007/s10450-018-9952-3 | 10 | 0.25 | 546 | Na | 1.2 | commercially available Zeolite 13X, UOP MOLSIV™ APG-III (UOP, a Honeywell company) | spherical beads with an average particle diameter of 1.9 mm
Zeolite 13X | Carbon Dioxide | 303 | 0.057613 | bar | 0.057613 | mmol/g | 10.1007/s10450-018-9952-3 | 10 | 0.25 | 546 | Na | 1.2 | commercially available Zeolite 13X, UOP MOLSIV™ APG-III (UOP, a Honeywell company) | spherical beads with an average particle diameter of 1.9 mm
Zeolite 13X | Carbon Dioxide | 303 | 0.205761 | bar | 0.205761 | mmol/g | 10.1007/s10450-018-9952-3 | 10 | 0.25 | 546 | Na | 1.2 | commercially available Zeolite 13X, UOP MOLSIV™ APG-III (UOP, a Honeywell company) | spherical beads with an average particle diameter of 1.9 mm
Zeolite 13X | Carbon Dioxide | 303 | 0.502058 | bar | 0.502058 | mmol/g | 10.1007/s10450-018-9952-3 | 10 | 0.25 | 546 | Na | 1.2 | commercially available Zeolite 13X, UOP MOLSIV™ APG-III (UOP, a Honeywell company) | spherical beads with an average particle diameter of 1.9 mm
Zeolite 13X | Carbon Dioxide | 303 | 0.773663 | bar | 0.773663 | mmol/g | 10.1007/s10450-018-9952-3 | 10 | 0.25 | 546 | Na | 1.2 | commercially available Zeolite 13X, UOP MOLSIV™ APG-III (UOP, a Honeywell company) | spherical beads with an average particle diameter of 1.9 mm
Zeolite 13X | Carbon Dioxide | 303 | 1.02881 | bar | 1.02881 | mmol/g | 10.1007/s10450-018-9952-3 | 10 | 0.25 | 546 | Na | 1.2 | commercially available Zeolite 13X, UOP MOLSIV™ APG-III (UOP, a Honeywell company) | spherical beads with an average particle diameter of 1.9 mm
Zeolite 13X | Carbon Dioxide | 303 | 1.99177 | bar | 1.99177 | mmol/g | 10.1007/s10450-018-9952-3 | 10 | 0.25 | 546 | Na | 1.2 | commercially available Zeolite 13X, UOP MOLSIV™ APG-III (UOP, a Honeywell company) | spherical beads with an average particle diameter of 1.9 mm
Zeolite 13X | Carbon Dioxide | 303 | 2.97942 | bar | 2.97942 | mmol/g | 10.1007/s10450-018-9952-3 | 10 | 0.25 | 546 | Na | 1.2 | commercially available Zeolite 13X, UOP MOLSIV™ APG-III (UOP, a Honeywell company) | spherical beads with an average particle diameter of 1.9 mm
Zeolite 13X | Carbon Dioxide | 303 | 4.95473 | bar | 4.95473 | mmol/g | 10.1007/s10450-018-9952-3 | 10 | 0.25 | 546 | Na | 1.2 | commercially available Zeolite 13X, UOP MOLSIV™ APG-III (UOP, a Honeywell company) | spherical beads with an average particle diameter of 1.9 mm
Zeolite 13X | Carbon Dioxide | 303 | 6.92181 | bar | 6.92181 | mmol/g | 10.1007/s10450-018-9952-3 | 10 | 0.25 | 546 | Na | 1.2 | commercially available Zeolite 13X, UOP MOLSIV™ APG-III (UOP, a Honeywell company) | spherical beads with an average particle diameter of 1.9 mm
Zeolite 13X | Carbon Dioxide | 303 | 8.8642 | bar | 8.8642 | mmol/g | 10.1007/s10450-018-9952-3 | 10 | 0.25 | 546 | Na | 1.2 | commercially available Zeolite 13X, UOP MOLSIV™ APG-III (UOP, a Honeywell company) | spherical beads with an average particle diameter of 1.9 mm
Zeolite 13X | Carbon Dioxide | 333 | 0.213992 | bar | 0.213992 | mmol/g | 10.1007/s10450-018-9952-3 | 10 | 0.25 | 546 | Na | 1.2 | commercially available Zeolite 13X, UOP MOLSIV™ APG-III (UOP, a Honeywell company) | spherical beads with an average particle diameter of 1.9 mm
Zeolite 13X | Carbon Dioxide | 333 | 0.510288 | bar | 0.510288 | mmol/g | 10.1007/s10450-018-9952-3 | 10 | 0.25 | 546 | Na | 1.2 | commercially available Zeolite 13X, UOP MOLSIV™ APG-III (UOP, a Honeywell company) | spherical beads with an average particle diameter of 1.9 mm
Zeolite 13X | Carbon Dioxide | 333 | 0.798354 | bar | 0.798354 | mmol/g | 10.1007/s10450-018-9952-3 | 10 | 0.25 | 546 | Na | 1.2 | commercially available Zeolite 13X, UOP MOLSIV™ APG-III (UOP, a Honeywell company) | spherical beads with an average particle diameter of 1.9 mm
Zeolite 13X | Carbon Dioxide | 333 | 1.04527 | bar | 1.04527 | mmol/g | 10.1007/s10450-018-9952-3 | 10 | 0.25 | 546 | Na | 1.2 | commercially available Zeolite 13X, UOP MOLSIV™ APG-III (UOP, a Honeywell company) | spherical beads with an average particle diameter of 1.9 mm
Zeolite 13X | Carbon Dioxide | 333 | 2 | bar | 2 | mmol/g | 10.1007/s10450-018-9952-3 | 10 | 0.25 | 546 | Na | 1.2 | commercially available Zeolite 13X, UOP MOLSIV™ APG-III (UOP, a Honeywell company) | spherical beads with an average particle diameter of 1.9 mm
Zeolite 13X | Carbon Dioxide | 333 | 3.0535 | bar | 3.0535 | mmol/g | 10.1007/s10450-018-9952-3 | 10 | 0.25 | 546 | Na | 1.2 | commercially available Zeolite 13X, UOP MOLSIV™ APG-III (UOP, a Honeywell company) | spherical beads with an average particle diameter of 1.9 mm
Zeolite 13X | Carbon Dioxide | 333 | 4.93827 | bar | 4.93827 | mmol/g | 10.1007/s10450-018-9952-3 | 10 | 0.25 | 546 | Na | 1.2 | commercially available Zeolite 13X, UOP MOLSIV™ APG-III (UOP, a Honeywell company) | spherical beads with an average particle diameter of 1.9 mm
Zeolite 13X | Carbon Dioxide | 333 | 6.90535 | bar | 6.90535 | mmol/g | 10.1007/s10450-018-9952-3 | 10 | 0.25 | 546 | Na | 1.2 | commercially available Zeolite 13X, UOP MOLSIV™ APG-III (UOP, a Honeywell company) | spherical beads with an average particle diameter of 1.9 mm
Zeolite 13X | Carbon Dioxide | 333 | 8.88889 | bar | 8.88889 | mmol/g | 10.1007/s10450-018-9952-3 | 10 | 0.25 | 546 | Na | 1.2 | commercially available Zeolite 13X, UOP MOLSIV™ APG-III (UOP, a Honeywell company) | spherical beads with an average particle diameter of 1.9 mm
BR-Zeolite 4a | Carbon Dioxide | 288 | 0.00422 | bar | 0.00422 | mmol/g | 10.1007/s10450-019-00086-6
BR-Zeolite 4a | Carbon Dioxide | 288 | 0.00422 | bar | 0.00422 | mmol/g | 10.1007/s10450-019-00086-6
BR-Zeolite 4a | Carbon Dioxide | 288 | 0.00422 | bar | 0.00422 | mmol/g | 10.1007/s10450-019-00086-6
BR-Zeolite 4a | Carbon Dioxide | 288 | 0.00422 | bar | 0.00422 | mmol/g | 10.1007/s10450-019-00086-6
BR-Zeolite 4a | Carbon Dioxide | 288 | 0.01266 | bar | 0.01266 | mmol/g | 10.1007/s10450-019-00086-6
BR-Zeolite 4a | Carbon Dioxide | 288 | 0.01266 | bar | 0.01266 | mmol/g | 10.1007/s10450-019-00086-6
BR-Zeolite 4a | Carbon Dioxide | 288 | 0.0211 | bar | 0.0211 | mmol/g | 10.1007/s10450-019-00086-6
BR-Zeolite 4a | Carbon Dioxide | 288 | 0.03376 | bar | 0.03376 | mmol/g | 10.1007/s10450-019-00086-6
BR-Zeolite 4a | Carbon Dioxide | 288 | 0.04219 | bar | 0.04219 | mmol/g | 10.1007/s10450-019-00086-6
BR-Zeolite 4a | Carbon Dioxide | 288 | 0.05907 | bar | 0.05907 | mmol/g | 10.1007/s10450-019-00086-6
BR-Zeolite 4a | Carbon Dioxide | 288 | 0.08017 | bar | 0.08017 | mmol/g | 10.1007/s10450-019-00086-6
BR-Zeolite 4a | Carbon Dioxide | 288 | 0.10549 | bar | 0.10549 | mmol/g | 10.1007/s10450-019-00086-6
BR-Zeolite 4a | Carbon Dioxide | 288 | 0.13924 | bar | 0.13924 | mmol/g | 10.1007/s10450-019-00086-6
BR-Zeolite 4a | Carbon Dioxide | 288 | 0.18143 | bar | 0.18143 | mmol/g | 10.1007/s10450-019-00086-6
BR-Zeolite 4a | Carbon Dioxide | 288 | 0.22363 | bar | 0.22363 | mmol/g | 10.1007/s10450-019-00086-6
BR-Zeolite 4a | Carbon Dioxide | 288 | 0.26582 | bar | 0.26582 | mmol/g | 10.1007/s10450-019-00086-6
BR-Zeolite 4a | Carbon Dioxide | 288 | 0.30802 | bar | 0.30802 | mmol/g | 10.1007/s10450-019-00086-6
BR-Zeolite 4a | Carbon Dioxide | 288 | 0.36287 | bar | 0.36287 | mmol/g | 10.1007/s10450-019-00086-6
BR-Zeolite 4a | Carbon Dioxide | 288 | 0.4135 | bar | 0.4135 | mmol/g | 10.1007/s10450-019-00086-6
BR-Zeolite 4a | Carbon Dioxide | 288 | 0.46835 | bar | 0.46835 | mmol/g | 10.1007/s10450-019-00086-6
BR-Zeolite 4a | Carbon Dioxide | 288 | 0.51899 | bar | 0.51899 | mmol/g | 10.1007/s10450-019-00086-6
BR-Zeolite 4a | Carbon Dioxide | 288 | 0.56962 | bar | 0.56962 | mmol/g | 10.1007/s10450-019-00086-6
BR-Zeolite 4a | Carbon Dioxide | 288 | 0.62869 | bar | 0.62869 | mmol/g | 10.1007/s10450-019-00086-6
BR-Zeolite 4a | Carbon Dioxide | 288 | 0.68776 | bar | 0.68776 | mmol/g | 10.1007/s10450-019-00086-6
BR-Zeolite 4a | Carbon Dioxide | 288 | 0.74262 | bar | 0.74262 | mmol/g | 10.1007/s10450-019-00086-6
BR-Zeolite 4a | Carbon Dioxide | 288 | 0.79747 | bar | 0.79747 | mmol/g | 10.1007/s10450-019-00086-6
BR-Zeolite 4a | Carbon Dioxide | 288 | 0.86076 | bar | 0.86076 | mmol/g | 10.1007/s10450-019-00086-6
BR-Zeolite 4a | Carbon Dioxide | 288 | 0.91983 | bar | 0.91983 | mmol/g | 10.1007/s10450-019-00086-6
BR-Zeolite 4a | Carbon Dioxide | 288 | 0.9789 | bar | 0.9789 | mmol/g | 10.1007/s10450-019-00086-6
BR-Zeolite 4a | Carbon Dioxide | 288 | 1.04219 | bar | 1.04219 | mmol/g | 10.1007/s10450-019-00086-6
BR-Zeolite 4a | Carbon Dioxide | 298 | 0.00422 | bar | 0.00422 | mmol/g | 10.1007/s10450-019-00086-6
BR-Zeolite 4a | Carbon Dioxide | 298 | 0.00422 | bar | 0.00422 | mmol/g | 10.1007/s10450-019-00086-6
BR-Zeolite 4a | Carbon Dioxide | 298 | 0.00422 | bar | 0.00422 | mmol/g | 10.1007/s10450-019-00086-6
BR-Zeolite 4a | Carbon Dioxide | 298 | 0.01266 | bar | 0.01266 | mmol/g | 10.1007/s10450-019-00086-6
BR-Zeolite 4a | Carbon Dioxide | 298 | 0.0211 | bar | 0.0211 | mmol/g | 10.1007/s10450-019-00086-6
BR-Zeolite 4a | Carbon Dioxide | 298 | 0.02532 | bar | 0.02532 | mmol/g | 10.1007/s10450-019-00086-6
BR-Zeolite 4a | Carbon Dioxide | 298 | 0.02954 | bar | 0.02954 | mmol/g | 10.1007/s10450-019-00086-6
BR-Zeolite 4a | Carbon Dioxide | 298 | 0.03376 | bar | 0.03376 | mmol/g | 10.1007/s10450-019-00086-6
BR-Zeolite 4a | Carbon Dioxide | 298 | 0.04641 | bar | 0.04641 | mmol/g | 10.1007/s10450-019-00086-6
BR-Zeolite 4a | Carbon Dioxide | 298 | 0.05907 | bar | 0.05907 | mmol/g | 10.1007/s10450-019-00086-6
BR-Zeolite 4a | Carbon Dioxide | 298 | 0.08017 | bar | 0.08017 | mmol/g | 10.1007/s10450-019-00086-6
BR-Zeolite 4a | Carbon Dioxide | 298 | 0.10127 | bar | 0.10127 | mmol/g | 10.1007/s10450-019-00086-6
BR-Zeolite 4a | Carbon Dioxide | 298 | 0.11814 | bar | 0.11814 | mmol/g | 10.1007/s10450-019-00086-6
BR-Zeolite 4a | Carbon Dioxide | 298 | 0.13924 | bar | 0.13924 | mmol/g | 10.1007/s10450-019-00086-6
BR-Zeolite 4a | Carbon Dioxide | 298 | 0.173 | bar | 0.173 | mmol/g | 10.1007/s10450-019-00086-6
BR-Zeolite 4a | Carbon Dioxide | 298 | 0.21097 | bar | 0.21097 | mmol/g | 10.1007/s10450-019-00086-6
BR-Zeolite 4a | Carbon Dioxide | 298 | 0.24895 | bar | 0.24895 | mmol/g | 10.1007/s10450-019-00086-6
BR-Zeolite 4a | Carbon Dioxide | 298 | 0.29536 | bar | 0.29536 | mmol/g | 10.1007/s10450-019-00086-6
BR-Zeolite 4a | Carbon Dioxide | 298 | 0.34599 | bar | 0.34599 | mmol/g | 10.1007/s10450-019-00086-6
BR-Zeolite 4a | Carbon Dioxide | 298 | 0.39662 | bar | 0.39662 | mmol/g | 10.1007/s10450-019-00086-6
BR-Zeolite 4a | Carbon Dioxide | 298 | 0.44726 | bar | 0.44726 | mmol/g | 10.1007/s10450-019-00086-6
BR-Zeolite 4a | Carbon Dioxide | 298 | 0.50211 | bar | 0.50211 | mmol/g | 10.1007/s10450-019-00086-6
BR-Zeolite 4a | Carbon Dioxide | 298 | 0.55696 | bar | 0.55696 | mmol/g | 10.1007/s10450-019-00086-6
BR-Zeolite 4a | Carbon Dioxide | 298 | 0.61181 | bar | 0.61181 | mmol/g | 10.1007/s10450-019-00086-6
BR-Zeolite 4a | Carbon Dioxide | 298 | 0.66667 | bar | 0.66667 | mmol/g | 10.1007/s10450-019-00086-6
BR-Zeolite 4a | Carbon Dioxide | 298 | 0.72574 | bar | 0.72574 | mmol/g | 10.1007/s10450-019-00086-6
BR-Zeolite 4a | Carbon Dioxide | 298 | 0.78481 | bar | 0.78481 | mmol/g | 10.1007/s10450-019-00086-6
BR-Zeolite 4a | Carbon Dioxide | 298 | 0.84388 | bar | 0.84388 | mmol/g | 10.1007/s10450-019-00086-6
BR-Zeolite 4a | Carbon Dioxide | 298 | 0.90295 | bar | 0.90295 | mmol/g | 10.1007/s10450-019-00086-6
BR-Zeolite 4a | Carbon Dioxide | 298 | 0.96203 | bar | 0.96203 | mmol/g | 10.1007/s10450-019-00086-6
BR-Zeolite 4a | Carbon Dioxide | 298 | 1.02532 | bar | 1.02532 | mmol/g | 10.1007/s10450-019-00086-6
BR-Zeolite 4a | Carbon Dioxide | 308 | 0 | bar | 0 | mmol/g | 10.1007/s10450-019-00086-6
BR-Zeolite 4a | Carbon Dioxide | 308 | 0.00422 | bar | 0.00422 | mmol/g | 10.1007/s10450-019-00086-6
BR-Zeolite 4a | Carbon Dioxide | 308 | 0.00844 | bar | 0.00844 | mmol/g | 10.1007/s10450-019-00086-6
BR-Zeolite 4a | Carbon Dioxide | 308 | 0.01266 | bar | 0.01266 | mmol/g | 10.1007/s10450-019-00086-6
BR-Zeolite 4a | Carbon Dioxide | 308 | 0.0211 | bar | 0.0211 | mmol/g | 10.1007/s10450-019-00086-6
BR-Zeolite 4a | Carbon Dioxide | 308 | 0.02954 | bar | 0.02954 | mmol/g | 10.1007/s10450-019-00086-6
BR-Zeolite 4a | Carbon Dioxide | 308 | 0.03797 | bar | 0.03797 | mmol/g | 10.1007/s10450-019-00086-6
BR-Zeolite 4a | Carbon Dioxide | 308 | 0.05063 | bar | 0.05063 | mmol/g | 10.1007/s10450-019-00086-6
BR-Zeolite 4a | Carbon Dioxide | 308 | 0.06329 | bar | 0.06329 | mmol/g | 10.1007/s10450-019-00086-6
BR-Zeolite 4a | Carbon Dioxide | 308 | 0.08861 | bar | 0.08861 | mmol/g | 10.1007/s10450-019-00086-6
BR-Zeolite 4a | Carbon Dioxide | 308 | 0.10549 | bar | 0.10549 | mmol/g | 10.1007/s10450-019-00086-6
BR-Zeolite 4a | Carbon Dioxide | 308 | 0.13502 | bar | 0.13502 | mmol/g | 10.1007/s10450-019-00086-6
BR-Zeolite 4a | Carbon Dioxide | 308 | 0.16034 | bar | 0.16034 | mmol/g | 10.1007/s10450-019-00086-6
BR-Zeolite 4a | Carbon Dioxide | 308 | 0.19831 | bar | 0.19831 | mmol/g | 10.1007/s10450-019-00086-6
BR-Zeolite 4a | Carbon Dioxide | 308 | 0.24895 | bar | 0.24895 | mmol/g | 10.1007/s10450-019-00086-6
BR-Zeolite 4a | Carbon Dioxide | 308 | 0.29114 | bar | 0.29114 | mmol/g | 10.1007/s10450-019-00086-6
BR-Zeolite 4a | Carbon Dioxide | 308 | 0.34177 | bar | 0.34177 | mmol/g | 10.1007/s10450-019-00086-6
BR-Zeolite 4a | Carbon Dioxide | 308 | 0.39241 | bar | 0.39241 | mmol/g | 10.1007/s10450-019-00086-6
BR-Zeolite 4a | Carbon Dioxide | 308 | 0.44726 | bar | 0.44726 | mmol/g | 10.1007/s10450-019-00086-6
BR-Zeolite 4a | Carbon Dioxide | 308 | 0.50211 | bar | 0.50211 | mmol/g | 10.1007/s10450-019-00086-6
BR-Zeolite 4a | Carbon Dioxide | 308 | 0.55696 | bar | 0.55696 | mmol/g | 10.1007/s10450-019-00086-6
BR-Zeolite 4a | Carbon Dioxide | 308 | 0.61181 | bar | 0.61181 | mmol/g | 10.1007/s10450-019-00086-6
BR-Zeolite 4a | Carbon Dioxide | 308 | 0.67089 | bar | 0.67089 | mmol/g | 10.1007/s10450-019-00086-6
BR-Zeolite 4a | Carbon Dioxide | 308 | 0.72574 | bar | 0.72574 | mmol/g | 10.1007/s10450-019-00086-6
BR-Zeolite 4a | Carbon Dioxide | 308 | 0.78481 | bar | 0.78481 | mmol/g | 10.1007/s10450-019-00086-6
BR-Zeolite 4a | Carbon Dioxide | 308 | 0.84388 | bar | 0.84388 | mmol/g | 10.1007/s10450-019-00086-6
BR-Zeolite 4a | Carbon Dioxide | 308 | 0.90295 | bar | 0.90295 | mmol/g | 10.1007/s10450-019-00086-6
BR-Zeolite 4a | Carbon Dioxide | 308 | 0.96203 | bar | 0.96203 | mmol/g | 10.1007/s10450-019-00086-6
BR-Zeolite 4a | Carbon Dioxide | 308 | 1.02532 | bar | 1.02532 | mmol/g | 10.1007/s10450-019-00086-6
Zeolite 5A | Carbon Dioxide | 348 | 0.016691 | bar | 0.016691 | mmol/g | 10.1007/s10450-019-00185-4 | 5 | 0.3 | 600 | Ca | 1 | Sigma-Aldrich or Honeywell UOP | cylindrical pellets
Zeolite 5A | Carbon Dioxide | 348 | 0.01223 | bar | 0.01223 | mmol/g | 10.1007/s10450-019-00185-4 | 5 | 0.3 | 600 | Ca | 1 | Sigma-Aldrich or Honeywell UOP | cylindrical pellets
Zeolite 5A | Carbon Dioxide | 348 | 0.016275 | bar | 0.016275 | mmol/g | 10.1007/s10450-019-00185-4 | 5 | 0.3 | 600 | Ca | 1 | Sigma-Aldrich or Honeywell UOP | cylindrical pellets
Zeolite 5A | Carbon Dioxide | 348 | 0.018235 | bar | 0.018235 | mmol/g | 10.1007/s10450-019-00185-4 | 5 | 0.3 | 600 | Ca | 1 | Sigma-Aldrich or Honeywell UOP | cylindrical pellets
Zeolite 5A | Carbon Dioxide | 348 | 0.020172 | bar | 0.020172 | mmol/g | 10.1007/s10450-019-00185-4 | 5 | 0.3 | 600 | Ca | 1 | Sigma-Aldrich or Honeywell UOP | cylindrical pellets
Zeolite 5A | Carbon Dioxide | 348 | 0.02424 | bar | 0.02424 | mmol/g | 10.1007/s10450-019-00185-4 | 5 | 0.3 | 600 | Ca | 1 | Sigma-Aldrich or Honeywell UOP | cylindrical pellets
Zeolite 5A | Carbon Dioxide | 348 | 0.030221 | bar | 0.030221 | mmol/g | 10.1007/s10450-019-00185-4 | 5 | 0.3 | 600 | Ca | 1 | Sigma-Aldrich or Honeywell UOP | cylindrical pellets
Zeolite 5A | Carbon Dioxide | 348 | 0.036127 | bar | 0.036127 | mmol/g | 10.1007/s10450-019-00185-4 | 5 | 0.3 | 600 | Ca | 1 | Sigma-Aldrich or Honeywell UOP | cylindrical pellets
Zeolite 5A | Carbon Dioxide | 348 | 0.050613 | bar | 0.050613 | mmol/g | 10.1007/s10450-019-00185-4 | 5 | 0.3 | 600 | Ca | 1 | Sigma-Aldrich or Honeywell UOP | cylindrical pellets
Zeolite 5A | Carbon Dioxide | 348 | 0.075539 | bar | 0.075539 | mmol/g | 10.1007/s10450-019-00185-4 | 5 | 0.3 | 600 | Ca | 1 | Sigma-Aldrich or Honeywell UOP | cylindrical pellets
Zeolite 5A | Carbon Dioxide | 348 | 0.117475 | bar | 0.117475 | mmol/g | 10.1007/s10450-019-00185-4 | 5 | 0.3 | 600 | Ca | 1 | Sigma-Aldrich or Honeywell UOP | cylindrical pellets
Zeolite 5A | Carbon Dioxide | 348 | 0.170147 | bar | 0.170147 | mmol/g | 10.1007/s10450-019-00185-4 | 5 | 0.3 | 600 | Ca | 1 | Sigma-Aldrich or Honeywell UOP | cylindrical pellets
Zeolite 5A | Carbon Dioxide | 348 | 0.241838 | bar | 0.241838 | mmol/g | 10.1007/s10450-019-00185-4 | 5 | 0.3 | 600 | Ca | 1 | Sigma-Aldrich or Honeywell UOP | cylindrical pellets
Zeolite 5A | Carbon Dioxide | 348 | 0.356103 | bar | 0.356103 | mmol/g | 10.1007/s10450-019-00185-4 | 5 | 0.3 | 600 | Ca | 1 | Sigma-Aldrich or Honeywell UOP | cylindrical pellets
Zeolite 5A | Carbon Dioxide | 348 | 0.495882 | bar | 0.495882 | mmol/g | 10.1007/s10450-019-00185-4 | 5 | 0.3 | 600 | Ca | 1 | Sigma-Aldrich or Honeywell UOP | cylindrical pellets
Zeolite 5A | Carbon Dioxide | 348 | 0.668064 | bar | 0.668064 | mmol/g | 10.1007/s10450-019-00185-4 | 5 | 0.3 | 600 | Ca | 1 | Sigma-Aldrich or Honeywell UOP | cylindrical pellets
Zeolite 5A | Carbon Dioxide | 228 | 0.000276 | bar | 0.000276 | mmol/g | 10.1007/s10450-019-00185-4 | 5 | 0.3 | 600 | Ca | 1 | Sigma-Aldrich or Honeywell UOP | cylindrical pellets
Zeolite 5A | Carbon Dioxide | 228 | 0.000286 | bar | 0.000286 | mmol/g | 10.1007/s10450-019-00185-4 | 5 | 0.3 | 600 | Ca | 1 | Sigma-Aldrich or Honeywell UOP | cylindrical pellets
Zeolite 5A | Carbon Dioxide | 228 | 0.000352 | bar | 0.000352 | mmol/g | 10.1007/s10450-019-00185-4 | 5 | 0.3 | 600 | Ca | 1 | Sigma-Aldrich or Honeywell UOP | cylindrical pellets
Zeolite 5A | Carbon Dioxide | 228 | 0.000801 | bar | 0.000801 | mmol/g | 10.1007/s10450-019-00185-4 | 5 | 0.3 | 600 | Ca | 1 | Sigma-Aldrich or Honeywell UOP | cylindrical pellets
Zeolite 5A | Carbon Dioxide | 228 | 0.001412 | bar | 0.001412 | mmol/g | 10.1007/s10450-019-00185-4 | 5 | 0.3 | 600 | Ca | 1 | Sigma-Aldrich or Honeywell UOP | cylindrical pellets
Zeolite 5A | Carbon Dioxide | 228 | 0.003863 | bar | 0.003863 | mmol/g | 10.1007/s10450-019-00185-4 | 5 | 0.3 | 600 | Ca | 1 | Sigma-Aldrich or Honeywell UOP | cylindrical pellets
Zeolite 5A | Carbon Dioxide | 228 | 0.020226 | bar | 0.020226 | mmol/g | 10.1007/s10450-019-00185-4 | 5 | 0.3 | 600 | Ca | 1 | Sigma-Aldrich or Honeywell UOP | cylindrical pellets
Zeolite 5A | Carbon Dioxide | 272 | 0.003611 | bar | 0.003611 | mmol/g | 10.1007/s10450-019-00185-4 | 5 | 0.3 | 600 | Ca | 1 | Sigma-Aldrich or Honeywell UOP | cylindrical pellets
Zeolite 5A | Carbon Dioxide | 272 | 0.003605 | bar | 0.003605 | mmol/g | 10.1007/s10450-019-00185-4 | 5 | 0.3 | 600 | Ca | 1 | Sigma-Aldrich or Honeywell UOP | cylindrical pellets
Zeolite 5A | Carbon Dioxide | 272 | 0.003595 | bar | 0.003595 | mmol/g | 10.1007/s10450-019-00185-4 | 5 | 0.3 | 600 | Ca | 1 | Sigma-Aldrich or Honeywell UOP | cylindrical pellets
Zeolite 5A | Carbon Dioxide | 272 | 0.003589 | bar | 0.003589 | mmol/g | 10.1007/s10450-019-00185-4 | 5 | 0.3 | 600 | Ca | 1 | Sigma-Aldrich or Honeywell UOP | cylindrical pellets
Zeolite 5A | Carbon Dioxide | 272 | 0.002852 | bar | 0.002852 | mmol/g | 10.1007/s10450-019-00185-4 | 5 | 0.3 | 600 | Ca | 1 | Sigma-Aldrich or Honeywell UOP | cylindrical pellets
Zeolite 5A | Carbon Dioxide | 272 | 0.002836 | bar | 0.002836 | mmol/g | 10.1007/s10450-019-00185-4 | 5 | 0.3 | 600 | Ca | 1 | Sigma-Aldrich or Honeywell UOP | cylindrical pellets
Zeolite 5A | Carbon Dioxide | 272 | 0.004257 | bar | 0.004257 | mmol/g | 10.1007/s10450-019-00185-4 | 5 | 0.3 | 600 | Ca | 1 | Sigma-Aldrich or Honeywell UOP | cylindrical pellets
Zeolite 5A | Carbon Dioxide | 272 | 0.004236 | bar | 0.004236 | mmol/g | 10.1007/s10450-019-00185-4 | 5 | 0.3 | 600 | Ca | 1 | Sigma-Aldrich or Honeywell UOP | cylindrical pellets
Zeolite 5A | Carbon Dioxide | 272 | 0.004206 | bar | 0.004206 | mmol/g | 10.1007/s10450-019-00185-4 | 5 | 0.3 | 600 | Ca | 1 | Sigma-Aldrich or Honeywell UOP | cylindrical pellets
Zeolite 5A | Carbon Dioxide | 272 | 0.00562 | bar | 0.00562 | mmol/g | 10.1007/s10450-019-00185-4 | 5 | 0.3 | 600 | Ca | 1 | Sigma-Aldrich or Honeywell UOP | cylindrical pellets
Zeolite 5A | Carbon Dioxide | 272 | 0.009201 | bar | 0.009201 | mmol/g | 10.1007/s10450-019-00185-4 | 5 | 0.3 | 600 | Ca | 1 | Sigma-Aldrich or Honeywell UOP | cylindrical pellets
Zeolite 5A | Carbon Dioxide | 272 | 0.016436 | bar | 0.016436 | mmol/g | 10.1007/s10450-019-00185-4 | 5 | 0.3 | 600 | Ca | 1 | Sigma-Aldrich or Honeywell UOP | cylindrical pellets
Zeolite 5A | Carbon Dioxide | 272 | 0.026576 | bar | 0.026576 | mmol/g | 10.1007/s10450-019-00185-4 | 5 | 0.3 | 600 | Ca | 1 | Sigma-Aldrich or Honeywell UOP | cylindrical pellets
Zeolite 5A | Carbon Dioxide | 272 | 0.062973 | bar | 0.062973 | mmol/g | 10.1007/s10450-019-00185-4 | 5 | 0.3 | 600 | Ca | 1 | Sigma-Aldrich or Honeywell UOP | cylindrical pellets
Zeolite 5A | Carbon Dioxide | 272 | 0.149747 | bar | 0.149747 | mmol/g | 10.1007/s10450-019-00185-4 | 5 | 0.3 | 600 | Ca | 1 | Sigma-Aldrich or Honeywell UOP | cylindrical pellets
Zeolite 5A | Carbon Dioxide | 272 | 0.283283 | bar | 0.283283 | mmol/g | 10.1007/s10450-019-00185-4 | 5 | 0.3 | 600 | Ca | 1 | Sigma-Aldrich or Honeywell UOP | cylindrical pellets
NaY zeolite | Carbon Dioxide | 298 | 0.082933 | bar | 0.082933 | mmol/g | 10.1007/s10450-020-00205-8 | 10 | 0.4399 | 691.5 | Na | 2.7 | Nankai Catalyst Plant | powder
NaY zeolite | Carbon Dioxide | 298 | 0.130406 | bar | 0.130406 | mmol/g | 10.1007/s10450-020-00205-8 | 10 | 0.4399 | 691.5 | Na | 2.7 | Nankai Catalyst Plant | powder
NaY zeolite | Carbon Dioxide | 298 | 0.141183 | bar | 0.141183 | mmol/g | 10.1007/s10450-020-00205-8 | 10 | 0.4399 | 691.5 | Na | 2.7 | Nankai Catalyst Plant | powder
NaY zeolite | Carbon Dioxide | 298 | 0.257414 | bar | 0.257414 | mmol/g | 10.1007/s10450-020-00205-8 | 10 | 0.4399 | 691.5 | Na | 2.7 | Nankai Catalyst Plant | powder
NaY zeolite | Carbon Dioxide | 298 | 0.267882 | bar | 0.267882 | mmol/g | 10.1007/s10450-020-00205-8 | 10 | 0.4399 | 691.5 | Na | 2.7 | Nankai Catalyst Plant | powder
NaY zeolite | Carbon Dioxide | 298 | 0.403078 | bar | 0.403078 | mmol/g | 10.1007/s10450-020-00205-8 | 10 | 0.4399 | 691.5 | Na | 2.7 | Nankai Catalyst Plant | powder
NaY zeolite | Carbon Dioxide | 298 | 0.573116 | bar | 0.573116 | mmol/g | 10.1007/s10450-020-00205-8 | 10 | 0.4399 | 691.5 | Na | 2.7 | Nankai Catalyst Plant | powder
NaY zeolite | Carbon Dioxide | 298 | 0.763047 | bar | 0.763047 | mmol/g | 10.1007/s10450-020-00205-8 | 10 | 0.4399 | 691.5 | Na | 2.7 | Nankai Catalyst Plant | powder
NaY zeolite | Carbon Dioxide | 298 | 0.988593 | bar | 0.988593 | mmol/g | 10.1007/s10450-020-00205-8 | 10 | 0.4399 | 691.5 | Na | 2.7 | Nankai Catalyst Plant | powder
NaY zeolite | Carbon Dioxide | 298 | 1.26748 | bar | 1.26748 | mmol/g | 10.1007/s10450-020-00205-8 | 10 | 0.4399 | 691.5 | Na | 2.7 | Nankai Catalyst Plant | powder
NaY zeolite | Carbon Dioxide | 298 | 1.66956 | bar | 1.66956 | mmol/g | 10.1007/s10450-020-00205-8 | 10 | 0.4399 | 691.5 | Na | 2.7 | Nankai Catalyst Plant | powder
NaY zeolite | Carbon Dioxide | 298 | 1.80923 | bar | 1.80923 | mmol/g | 10.1007/s10450-020-00205-8 | 10 | 0.4399 | 691.5 | Na | 2.7 | Nankai Catalyst Plant | powder
NaY zeolite | Carbon Dioxide | 298 | 2.10694 | bar | 2.10694 | mmol/g | 10.1007/s10450-020-00205-8 | 10 | 0.4399 | 691.5 | Na | 2.7 | Nankai Catalyst Plant | powder
NaY zeolite | Carbon Dioxide | 298 | 2.38706 | bar | 2.38706 | mmol/g | 10.1007/s10450-020-00205-8 | 10 | 0.4399 | 691.5 | Na | 2.7 | Nankai Catalyst Plant | powder
NaY zeolite | Carbon Dioxide | 298 | 2.79022 | bar | 2.79022 | mmol/g | 10.1007/s10450-020-00205-8 | 10 | 0.4399 | 691.5 | Na | 2.7 | Nankai Catalyst Plant | powder
NaY zeolite | Carbon Dioxide | 298 | 3.29898 | bar | 3.29898 | mmol/g | 10.1007/s10450-020-00205-8 | 10 | 0.4399 | 691.5 | Na | 2.7 | Nankai Catalyst Plant | powder
NaY zeolite | Carbon Dioxide | 298 | 3.75502 | bar | 3.75502 | mmol/g | 10.1007/s10450-020-00205-8 | 10 | 0.4399 | 691.5 | Na | 2.7 | Nankai Catalyst Plant | powder
NaY zeolite | Carbon Dioxide | 298 | 4.45695 | bar | 4.45695 | mmol/g | 10.1007/s10450-020-00205-8 | 10 | 0.4399 | 691.5 | Na | 2.7 | Nankai Catalyst Plant | powder
NaY zeolite | Carbon Dioxide | 298 | 5.00118 | bar | 5.00118 | mmol/g | 10.1007/s10450-020-00205-8 | 10 | 0.4399 | 691.5 | Na | 2.7 | Nankai Catalyst Plant | powder
NaY zeolite | Carbon Dioxide | 298 | 5.79115 | bar | 5.79115 | mmol/g | 10.1007/s10450-020-00205-8 | 10 | 0.4399 | 691.5 | Na | 2.7 | Nankai Catalyst Plant | powder
NaY zeolite | Carbon Dioxide | 298 | 6.59931 | bar | 6.59931 | mmol/g | 10.1007/s10450-020-00205-8 | 10 | 0.4399 | 691.5 | Na | 2.7 | Nankai Catalyst Plant | powder
NaY zeolite | Carbon Dioxide | 298 | 7.33687 | bar | 7.33687 | mmol/g | 10.1007/s10450-020-00205-8 | 10 | 0.4399 | 691.5 | Na | 2.7 | Nankai Catalyst Plant | powder
NaY zeolite | Carbon Dioxide | 298 | 7.93382 | bar | 7.93382 | mmol/g | 10.1007/s10450-020-00205-8 | 10 | 0.4399 | 691.5 | Na | 2.7 | Nankai Catalyst Plant | powder
NaY zeolite | Carbon Dioxide | 298 | 8.60122 | bar | 8.60122 | mmol/g | 10.1007/s10450-020-00205-8 | 10 | 0.4399 | 691.5 | Na | 2.7 | Nankai Catalyst Plant | powder
NaY zeolite | Carbon Dioxide | 298 | 9.33877 | bar | 9.33877 | mmol/g | 10.1007/s10450-020-00205-8 | 10 | 0.4399 | 691.5 | Na | 2.7 | Nankai Catalyst Plant | powder
NaY zeolite | Carbon Dioxide | 318 | 0.104526 | bar | 0.104526 | mmol/g | 10.1007/s10450-020-00205-8 | 10 | 0.4399 | 691.5 | Na | 2.7 | Nankai Catalyst Plant | powder
NaY zeolite | Carbon Dioxide | 318 | 0.101281 | bar | 0.101281 | mmol/g | 10.1007/s10450-020-00205-8 | 10 | 0.4399 | 691.5 | Na | 2.7 | Nankai Catalyst Plant | powder
NaY zeolite | Carbon Dioxide | 318 | 0.149991 | bar | 0.149991 | mmol/g | 10.1007/s10450-020-00205-8 | 10 | 0.4399 | 691.5 | Na | 2.7 | Nankai Catalyst Plant | powder
NaY zeolite | Carbon Dioxide | 318 | 0.251272 | bar | 0.251272 | mmol/g | 10.1007/s10450-020-00205-8 | 10 | 0.4399 | 691.5 | Na | 2.7 | Nankai Catalyst Plant | powder
NaY zeolite | Carbon Dioxide | 318 | 0.2989 | bar | 0.2989 | mmol/g | 10.1007/s10450-020-00205-8 | 10 | 0.4399 | 691.5 | Na | 2.7 | Nankai Catalyst Plant | powder
NaY zeolite | Carbon Dioxide | 318 | 0.347454 | bar | 0.347454 | mmol/g | 10.1007/s10450-020-00205-8 | 10 | 0.4399 | 691.5 | Na | 2.7 | Nankai Catalyst Plant | powder
NaY zeolite | Carbon Dioxide | 318 | 0.483423 | bar | 0.483423 | mmol/g | 10.1007/s10450-020-00205-8 | 10 | 0.4399 | 691.5 | Na | 2.7 | Nankai Catalyst Plant | powder
NaY zeolite | Carbon Dioxide | 318 | 0.654697 | bar | 0.654697 | mmol/g | 10.1007/s10450-020-00205-8 | 10 | 0.4399 | 691.5 | Na | 2.7 | Nankai Catalyst Plant | powder
NaY zeolite | Carbon Dioxide | 318 | 0.791902 | bar | 0.791902 | mmol/g | 10.1007/s10450-020-00205-8 | 10 | 0.4399 | 691.5 | Na | 2.7 | Nankai Catalyst Plant | powder
NaY zeolite | Carbon Dioxide | 318 | 0.947455 | bar | 0.947455 | mmol/g | 10.1007/s10450-020-00205-8 | 10 | 0.4399 | 691.5 | Na | 2.7 | Nankai Catalyst Plant | powder
NaY zeolite | Carbon Dioxide | 318 | 1.08636 | bar | 1.08636 | mmol/g | 10.1007/s10450-020-00205-8 | 10 | 0.4399 | 691.5 | Na | 2.7 | Nankai Catalyst Plant | powder
NaY zeolite | Carbon Dioxide | 318 | 1.32886 | bar | 1.32886 | mmol/g | 10.1007/s10450-020-00205-8 | 10 | 0.4399 | 691.5 | Na | 2.7 | Nankai Catalyst Plant | powder
NaY zeolite | Carbon Dioxide | 318 | 1.59002 | bar | 1.59002 | mmol/g | 10.1007/s10450-020-00205-8 | 10 | 0.4399 | 691.5 | Na | 2.7 | Nankai Catalyst Plant | powder
NaY zeolite | Carbon Dioxide | 318 | 1.86969 | bar | 1.86969 | mmol/g | 10.1007/s10450-020-00205-8 | 10 | 0.4399 | 691.5 | Na | 2.7 | Nankai Catalyst Plant | powder
NaY zeolite | Carbon Dioxide | 318 | 2.06178 | bar | 2.06178 | mmol/g | 10.1007/s10450-020-00205-8 | 10 | 0.4399 | 691.5 | Na | 2.7 | Nankai Catalyst Plant | powder
NaY zeolite | Carbon Dioxide | 318 | 2.28918 | bar | 2.28918 | mmol/g | 10.1007/s10450-020-00205-8 | 10 | 0.4399 | 691.5 | Na | 2.7 | Nankai Catalyst Plant | powder
NaY zeolite | Carbon Dioxide | 318 | 2.56915 | bar | 2.56915 | mmol/g | 10.1007/s10450-020-00205-8 | 10 | 0.4399 | 691.5 | Na | 2.7 | Nankai Catalyst Plant | powder
NaY zeolite | Carbon Dioxide | 318 | 2.77944 | bar | 2.77944 | mmol/g | 10.1007/s10450-020-00205-8 | 10 | 0.4399 | 691.5 | Na | 2.7 | Nankai Catalyst Plant | powder
NaY zeolite | Carbon Dioxide | 318 | 3.32289 | bar | 3.32289 | mmol/g | 10.1007/s10450-020-00205-8 | 10 | 0.4399 | 691.5 | Na | 2.7 | Nankai Catalyst Plant | powder
NaY zeolite | Carbon Dioxide | 318 | 3.76104 | bar | 3.76104 | mmol/g | 10.1007/s10450-020-00205-8 | 10 | 0.4399 | 691.5 | Na | 2.7 | Nankai Catalyst Plant | powder
NaY zeolite | Carbon Dioxide | 318 | 4.28754 | bar | 4.28754 | mmol/g | 10.1007/s10450-020-00205-8 | 10 | 0.4399 | 691.5 | Na | 2.7 | Nankai Catalyst Plant | powder
NaY zeolite | Carbon Dioxide | 318 | 4.97221 | bar | 4.97221 | mmol/g | 10.1007/s10450-020-00205-8 | 10 | 0.4399 | 691.5 | Na | 2.7 | Nankai Catalyst Plant | powder
NaY zeolite | Carbon Dioxide | 318 | 5.58627 | bar | 5.58627 | mmol/g | 10.1007/s10450-020-00205-8 | 10 | 0.4399 | 691.5 | Na | 2.7 | Nankai Catalyst Plant | powder
NaY zeolite | Carbon Dioxide | 318 | 6.32351 | bar | 6.32351 | mmol/g | 10.1007/s10450-020-00205-8 | 10 | 0.4399 | 691.5 | Na | 2.7 | Nankai Catalyst Plant | powder
NaY zeolite | Carbon Dioxide | 318 | 6.88547 | bar | 6.88547 | mmol/g | 10.1007/s10450-020-00205-8 | 10 | 0.4399 | 691.5 | Na | 2.7 | Nankai Catalyst Plant | powder
NaY zeolite | Carbon Dioxide | 318 | 7.51757 | bar | 7.51757 | mmol/g | 10.1007/s10450-020-00205-8 | 10 | 0.4399 | 691.5 | Na | 2.7 | Nankai Catalyst Plant | powder
NaY zeolite | Carbon Dioxide | 318 | 8.32527 | bar | 8.32527 | mmol/g | 10.1007/s10450-020-00205-8 | 10 | 0.4399 | 691.5 | Na | 2.7 | Nankai Catalyst Plant | powder
NaY zeolite | Carbon Dioxide | 318 | 9.18616 | bar | 9.18616 | mmol/g | 10.1007/s10450-020-00205-8 | 10 | 0.4399 | 691.5 | Na | 2.7 | Nankai Catalyst Plant | powder
NaY zeolite | Carbon Dioxide | 338 | 0.120556 | bar | 0.120556 | mmol/g | 10.1007/s10450-020-00205-8 | 10 | 0.4399 | 691.5 | Na | 2.7 | Nankai Catalyst Plant | powder
NaY zeolite | Carbon Dioxide | 338 | 0.170347 | bar | 0.170347 | mmol/g | 10.1007/s10450-020-00205-8 | 10 | 0.4399 | 691.5 | Na | 2.7 | Nankai Catalyst Plant | powder
NaY zeolite | Carbon Dioxide | 338 | 0.27271 | bar | 0.27271 | mmol/g | 10.1007/s10450-020-00205-8 | 10 | 0.4399 | 691.5 | Na | 2.7 | Nankai Catalyst Plant | powder
NaY zeolite | Carbon Dioxide | 338 | 0.340231 | bar | 0.340231 | mmol/g | 10.1007/s10450-020-00205-8 | 10 | 0.4399 | 691.5 | Na | 2.7 | Nankai Catalyst Plant | powder
NaY zeolite | Carbon Dioxide | 338 | 0.390485 | bar | 0.390485 | mmol/g | 10.1007/s10450-020-00205-8 | 10 | 0.4399 | 691.5 | Na | 2.7 | Nankai Catalyst Plant | powder
NaY zeolite | Carbon Dioxide | 338 | 0.441049 | bar | 0.441049 | mmol/g | 10.1007/s10450-020-00205-8 | 10 | 0.4399 | 691.5 | Na | 2.7 | Nankai Catalyst Plant | powder
NaY zeolite | Carbon Dioxide | 338 | 0.63098 | bar | 0.63098 | mmol/g | 10.1007/s10450-020-00205-8 | 10 | 0.4399 | 691.5 | Na | 2.7 | Nankai Catalyst Plant | powder
NaY zeolite | Carbon Dioxide | 338 | 0.681543 | bar | 0.681543 | mmol/g | 10.1007/s10450-020-00205-8 | 10 | 0.4399 | 691.5 | Na | 2.7 | Nankai Catalyst Plant | powder
NaY zeolite | Carbon Dioxide | 338 | 0.784679 | bar | 0.784679 | mmol/g | 10.1007/s10450-020-00205-8 | 10 | 0.4399 | 691.5 | Na | 2.7 | Nankai Catalyst Plant | powder
NaY zeolite | Carbon Dioxide | 338 | 0.940077 | bar | 0.940077 | mmol/g | 10.1007/s10450-020-00205-8 | 10 | 0.4399 | 691.5 | Na | 2.7 | Nankai Catalyst Plant | powder
NaY zeolite | Carbon Dioxide | 338 | 1.1314 | bar | 1.1314 | mmol/g | 10.1007/s10450-020-00205-8 | 10 | 0.4399 | 691.5 | Na | 2.7 | Nankai Catalyst Plant | powder
NaY zeolite | Carbon Dioxide | 338 | 1.37514 | bar | 1.37514 | mmol/g | 10.1007/s10450-020-00205-8 | 10 | 0.4399 | 691.5 | Na | 2.7 | Nankai Catalyst Plant | powder
NaY zeolite | Carbon Dioxide | 338 | 1.49616 | bar | 1.49616 | mmol/g | 10.1007/s10450-020-00205-8 | 10 | 0.4399 | 691.5 | Na | 2.7 | Nankai Catalyst Plant | powder
NaY zeolite | Carbon Dioxide | 338 | 1.77489 | bar | 1.77489 | mmol/g | 10.1007/s10450-020-00205-8 | 10 | 0.4399 | 691.5 | Na | 2.7 | Nankai Catalyst Plant | powder
NaY zeolite | Carbon Dioxide | 338 | 1.93153 | bar | 1.93153 | mmol/g | 10.1007/s10450-020-00205-8 | 10 | 0.4399 | 691.5 | Na | 2.7 | Nankai Catalyst Plant | powder
NaY zeolite | Carbon Dioxide | 338 | 2.05332 | bar | 2.05332 | mmol/g | 10.1007/s10450-020-00205-8 | 10 | 0.4399 | 691.5 | Na | 2.7 | Nankai Catalyst Plant | powder
NaY zeolite | Carbon Dioxide | 338 | 2.29814 | bar | 2.29814 | mmol/g | 10.1007/s10450-020-00205-8 | 10 | 0.4399 | 691.5 | Na | 2.7 | Nankai Catalyst Plant | powder
NaY zeolite | Carbon Dioxide | 338 | 2.59554 | bar | 2.59554 | mmol/g | 10.1007/s10450-020-00205-8 | 10 | 0.4399 | 691.5 | Na | 2.7 | Nankai Catalyst Plant | powder
NaY zeolite | Carbon Dioxide | 338 | 2.85809 | bar | 2.85809 | mmol/g | 10.1007/s10450-020-00205-8 | 10 | 0.4399 | 691.5 | Na | 2.7 | Nankai Catalyst Plant | powder
NaY zeolite | Carbon Dioxide | 338 | 3.24274 | bar | 3.24274 | mmol/g | 10.1007/s10450-020-00205-8 | 10 | 0.4399 | 691.5 | Na | 2.7 | Nankai Catalyst Plant | powder
NaY zeolite | Carbon Dioxide | 338 | 3.75088 | bar | 3.75088 | mmol/g | 10.1007/s10450-020-00205-8 | 10 | 0.4399 | 691.5 | Na | 2.7 | Nankai Catalyst Plant | powder
NaY zeolite | Carbon Dioxide | 338 | 4.20692 | bar | 4.20692 | mmol/g | 10.1007/s10450-020-00205-8 | 10 | 0.4399 | 691.5 | Na | 2.7 | Nankai Catalyst Plant | powder
NaY zeolite | Carbon Dioxide | 338 | 4.68022 | bar | 4.68022 | mmol/g | 10.1007/s10450-020-00205-8 | 10 | 0.4399 | 691.5 | Na | 2.7 | Nankai Catalyst Plant | powder
NaY zeolite | Carbon Dioxide | 338 | 5.22414 | bar | 5.22414 | mmol/g | 10.1007/s10450-020-00205-8 | 10 | 0.4399 | 691.5 | Na | 2.7 | Nankai Catalyst Plant | powder
NaY zeolite | Carbon Dioxide | 338 | 5.78532 | bar | 5.78532 | mmol/g | 10.1007/s10450-020-00205-8 | 10 | 0.4399 | 691.5 | Na | 2.7 | Nankai Catalyst Plant | powder
NaY zeolite | Carbon Dioxide | 338 | 6.45195 | bar | 6.45195 | mmol/g | 10.1007/s10450-020-00205-8 | 10 | 0.4399 | 691.5 | Na | 2.7 | Nankai Catalyst Plant | powder
NaY zeolite | Carbon Dioxide | 338 | 7.17208 | bar | 7.17208 | mmol/g | 10.1007/s10450-020-00205-8 | 10 | 0.4399 | 691.5 | Na | 2.7 | Nankai Catalyst Plant | powder
NaY zeolite | Carbon Dioxide | 338 | 7.92706 | bar | 7.92706 | mmol/g | 10.1007/s10450-020-00205-8 | 10 | 0.4399 | 691.5 | Na | 2.7 | Nankai Catalyst Plant | powder
NaY zeolite | Carbon Dioxide | 338 | 8.75202 | bar | 8.75202 | mmol/g | 10.1007/s10450-020-00205-8 | 10 | 0.4399 | 691.5 | Na | 2.7 | Nankai Catalyst Plant | powder
NaY zeolite | Carbon Dioxide | 358 | 0.173592 | bar | 0.173592 | mmol/g | 10.1007/s10450-020-00205-8 | 10 | 0.4399 | 691.5 | Na | 2.7 | Nankai Catalyst Plant | powder
NaY zeolite | Carbon Dioxide | 358 | 0.189313 | bar | 0.189313 | mmol/g | 10.1007/s10450-020-00205-8 | 10 | 0.4399 | 691.5 | Na | 2.7 | Nankai Catalyst Plant | powder
NaY zeolite | Carbon Dioxide | 358 | 0.310179 | bar | 0.310179 | mmol/g | 10.1007/s10450-020-00205-8 | 10 | 0.4399 | 691.5 | Na | 2.7 | Nankai Catalyst Plant | powder
NaY zeolite | Carbon Dioxide | 358 | 0.359815 | bar | 0.359815 | mmol/g | 10.1007/s10450-020-00205-8 | 10 | 0.4399 | 691.5 | Na | 2.7 | Nankai Catalyst Plant | powder
NaY zeolite | Carbon Dioxide | 358 | 0.461869 | bar | 0.461869 | mmol/g | 10.1007/s10450-020-00205-8 | 10 | 0.4399 | 691.5 | Na | 2.7 | Nankai Catalyst Plant | powder
NaY zeolite | Carbon Dioxide | 358 | 0.670148 | bar | 0.670148 | mmol/g | 10.1007/s10450-020-00205-8 | 10 | 0.4399 | 691.5 | Na | 2.7 | Nankai Catalyst Plant | powder
NaY zeolite | Carbon Dioxide | 358 | 0.808744 | bar | 0.808744 | mmol/g | 10.1007/s10450-020-00205-8 | 10 | 0.4399 | 691.5 | Na | 2.7 | Nankai Catalyst Plant | powder
NaY zeolite | Carbon Dioxide | 358 | 0.96476 | bar | 0.96476 | mmol/g | 10.1007/s10450-020-00205-8 | 10 | 0.4399 | 691.5 | Na | 2.7 | Nankai Catalyst Plant | powder
NaY zeolite | Carbon Dioxide | 358 | 1.13758 | bar | 1.13758 | mmol/g | 10.1007/s10450-020-00205-8 | 10 | 0.4399 | 691.5 | Na | 2.7 | Nankai Catalyst Plant | powder
NaY zeolite | Carbon Dioxide | 358 | 1.41647 | bar | 1.41647 | mmol/g | 10.1007/s10450-020-00205-8 | 10 | 0.4399 | 691.5 | Na | 2.7 | Nankai Catalyst Plant | powder
NaY zeolite | Carbon Dioxide | 358 | 1.59099 | bar | 1.59099 | mmol/g | 10.1007/s10450-020-00205-8 | 10 | 0.4399 | 691.5 | Na | 2.7 | Nankai Catalyst Plant | powder
NaY zeolite | Carbon Dioxide | 358 | 1.85215 | bar | 1.85215 | mmol/g | 10.1007/s10450-020-00205-8 | 10 | 0.4399 | 691.5 | Na | 2.7 | Nankai Catalyst Plant | powder
NaY zeolite | Carbon Dioxide | 358 | 1.97363 | bar | 1.97363 | mmol/g | 10.1007/s10450-020-00205-8 | 10 | 0.4399 | 691.5 | Na | 2.7 | Nankai Catalyst Plant | powder
NaY zeolite | Carbon Dioxide | 358 | 2.60264 | bar | 2.60264 | mmol/g | 10.1007/s10450-020-00205-8 | 10 | 0.4399 | 691.5 | Na | 2.7 | Nankai Catalyst Plant | powder
NaY zeolite | Carbon Dioxide | 358 | 3.10971 | bar | 3.10971 | mmol/g | 10.1007/s10450-020-00205-8 | 10 | 0.4399 | 691.5 | Na | 2.7 | Nankai Catalyst Plant | powder
NaY zeolite | Carbon Dioxide | 358 | 3.61661 | bar | 3.61661 | mmol/g | 10.1007/s10450-020-00205-8 | 10 | 0.4399 | 691.5 | Na | 2.7 | Nankai Catalyst Plant | powder
NaY zeolite | Carbon Dioxide | 358 | 4.21233 | bar | 4.21233 | mmol/g | 10.1007/s10450-020-00205-8 | 10 | 0.4399 | 691.5 | Na | 2.7 | Nankai Catalyst Plant | powder
NaY zeolite | Carbon Dioxide | 358 | 4.80773 | bar | 4.80773 | mmol/g | 10.1007/s10450-020-00205-8 | 10 | 0.4399 | 691.5 | Na | 2.7 | Nankai Catalyst Plant | powder
NaY zeolite | Carbon Dioxide | 358 | 5.54467 | bar | 5.54467 | mmol/g | 10.1007/s10450-020-00205-8 | 10 | 0.4399 | 691.5 | Na | 2.7 | Nankai Catalyst Plant | powder
NaY zeolite | Carbon Dioxide | 358 | 6.14115 | bar | 6.14115 | mmol/g | 10.1007/s10450-020-00205-8 | 10 | 0.4399 | 691.5 | Na | 2.7 | Nankai Catalyst Plant | powder
NaY zeolite | Carbon Dioxide | 358 | 6.71975 | bar | 6.71975 | mmol/g | 10.1007/s10450-020-00205-8 | 10 | 0.4399 | 691.5 | Na | 2.7 | Nankai Catalyst Plant | powder
NaY zeolite | Carbon Dioxide | 358 | 7.24686 | bar | 7.24686 | mmol/g | 10.1007/s10450-020-00205-8 | 10 | 0.4399 | 691.5 | Na | 2.7 | Nankai Catalyst Plant | powder
NaY zeolite | Carbon Dioxide | 358 | 7.79093 | bar | 7.79093 | mmol/g | 10.1007/s10450-020-00205-8 | 10 | 0.4399 | 691.5 | Na | 2.7 | Nankai Catalyst Plant | powder
NaY zeolite | Carbon Dioxide | 358 | 8.28212 | bar | 8.28212 | mmol/g | 10.1007/s10450-020-00205-8 | 10 | 0.4399 | 691.5 | Na | 2.7 | Nankai Catalyst Plant | powder
NaY zeolite | Carbon Dioxide | 358 | 8.82742 | bar | 8.82742 | mmol/g | 10.1007/s10450-020-00205-8 | 10 | 0.4399 | 691.5 | Na | 2.7 | Nankai Catalyst Plant | powder
NaY zeolite | Carbon Dioxide | 358 | 9.4068 | bar | 9.4068 | mmol/g | 10.1007/s10450-020-00205-8 | 10 | 0.4399 | 691.5 | Na | 2.7 | Nankai Catalyst Plant | powder
Zeolite 13X | Carbon Dioxide | 283 | 0.001 | bar | 0.001 | mmol/g | 10.1007/s10450-020-00236-1 | 10 | 0.3 | 650 | Na | 1.1 | Chemiewerk Bad Köstritz GmbH, Germany | powder
Zeolite 13X | Carbon Dioxide | 283 | 0.042 | bar | 0.042 | mmol/g | 10.1007/s10450-020-00236-1 | 10 | 0.3 | 650 | Na | 1.1 | Chemiewerk Bad Köstritz GmbH, Germany | powder
Zeolite 13X | Carbon Dioxide | 283 | 0.118 | bar | 0.118 | mmol/g | 10.1007/s10450-020-00236-1 | 10 | 0.3 | 650 | Na | 1.1 | Chemiewerk Bad Köstritz GmbH, Germany | powder
Zeolite 13X | Carbon Dioxide | 283 | 0.176 | bar | 0.176 | mmol/g | 10.1007/s10450-020-00236-1 | 10 | 0.3 | 650 | Na | 1.1 | Chemiewerk Bad Köstritz GmbH, Germany | powder
Zeolite 13X | Carbon Dioxide | 283 | 0.379 | bar | 0.379 | mmol/g | 10.1007/s10450-020-00236-1 | 10 | 0.3 | 650 | Na | 1.1 | Chemiewerk Bad Köstritz GmbH, Germany | powder
Zeolite 13X | Carbon Dioxide | 283 | 0.458 | bar | 0.458 | mmol/g | 10.1007/s10450-020-00236-1 | 10 | 0.3 | 650 | Na | 1.1 | Chemiewerk Bad Köstritz GmbH, Germany | powder
Zeolite 13X | Carbon Dioxide | 283 | 0.59 | bar | 0.59 | mmol/g | 10.1007/s10450-020-00236-1 | 10 | 0.3 | 650 | Na | 1.1 | Chemiewerk Bad Köstritz GmbH, Germany | powder
Zeolite 13X | Carbon Dioxide | 283 | 0.684 | bar | 0.684 | mmol/g | 10.1007/s10450-020-00236-1 | 10 | 0.3 | 650 | Na | 1.1 | Chemiewerk Bad Köstritz GmbH, Germany | powder
Zeolite 13X | Carbon Dioxide | 283 | 0.796 | bar | 0.796 | mmol/g | 10.1007/s10450-020-00236-1 | 10 | 0.3 | 650 | Na | 1.1 | Chemiewerk Bad Köstritz GmbH, Germany | powder
Zeolite 13X | Carbon Dioxide | 283 | 0.887 | bar | 0.887 | mmol/g | 10.1007/s10450-020-00236-1 | 10 | 0.3 | 650 | Na | 1.1 | Chemiewerk Bad Köstritz GmbH, Germany | powder
Zeolite 13X | Carbon Dioxide | 283 | 0.987 | bar | 0.987 | mmol/g | 10.1007/s10450-020-00236-1 | 10 | 0.3 | 650 | Na | 1.1 | Chemiewerk Bad Köstritz GmbH, Germany | powder
Zeolite 13X | Carbon Dioxide | 283 | 1.191 | bar | 1.191 | mmol/g | 10.1007/s10450-020-00236-1 | 10 | 0.3 | 650 | Na | 1.1 | Chemiewerk Bad Köstritz GmbH, Germany | powder
Zeolite 13X | Carbon Dioxide | 283 | 1.394 | bar | 1.394 | mmol/g | 10.1007/s10450-020-00236-1 | 10 | 0.3 | 650 | Na | 1.1 | Chemiewerk Bad Köstritz GmbH, Germany | powder
Zeolite 13X | Carbon Dioxide | 283 | 1.591 | bar | 1.591 | mmol/g | 10.1007/s10450-020-00236-1 | 10 | 0.3 | 650 | Na | 1.1 | Chemiewerk Bad Köstritz GmbH, Germany | powder
Zeolite 13X | Carbon Dioxide | 283 | 1.799 | bar | 1.799 | mmol/g | 10.1007/s10450-020-00236-1 | 10 | 0.3 | 650 | Na | 1.1 | Chemiewerk Bad Köstritz GmbH, Germany | powder
Zeolite 13X | Carbon Dioxide | 283 | 4.914 | bar | 4.914 | mmol/g | 10.1007/s10450-020-00236-1 | 10 | 0.3 | 650 | Na | 1.1 | Chemiewerk Bad Köstritz GmbH, Germany | powder
Zeolite 13X | Carbon Dioxide | 283 | 9.93 | bar | 9.93 | mmol/g | 10.1007/s10450-020-00236-1 | 10 | 0.3 | 650 | Na | 1.1 | Chemiewerk Bad Köstritz GmbH, Germany | powder
Zeolite 13X | Carbon Dioxide | 283 | 14.912 | bar | 14.912 | mmol/g | 10.1007/s10450-020-00236-1 | 10 | 0.3 | 650 | Na | 1.1 | Chemiewerk Bad Köstritz GmbH, Germany | powder
Zeolite 13X | Carbon Dioxide | 283 | 19.886 | bar | 19.886 | mmol/g | 10.1007/s10450-020-00236-1 | 10 | 0.3 | 650 | Na | 1.1 | Chemiewerk Bad Köstritz GmbH, Germany | powder
Zeolite 13X | Carbon Dioxide | 283 | 24.895 | bar | 24.895 | mmol/g | 10.1007/s10450-020-00236-1 | 10 | 0.3 | 650 | Na | 1.1 | Chemiewerk Bad Köstritz GmbH, Germany | powder
Zeolite 13X | Carbon Dioxide | 283 | 29.911 | bar | 29.911 | mmol/g | 10.1007/s10450-020-00236-1 | 10 | 0.3 | 650 | Na | 1.1 | Chemiewerk Bad Köstritz GmbH, Germany | powder
Zeolite 13X | Carbon Dioxide | 283 | 34.929 | bar | 34.929 | mmol/g | 10.1007/s10450-020-00236-1 | 10 | 0.3 | 650 | Na | 1.1 | Chemiewerk Bad Köstritz GmbH, Germany | powder
Zeolite 13X | Carbon Dioxide | 283 | 39.881 | bar | 39.881 | mmol/g | 10.1007/s10450-020-00236-1 | 10 | 0.3 | 650 | Na | 1.1 | Chemiewerk Bad Köstritz GmbH, Germany | powder
Zeolite 13X | Carbon Dioxide | 283 | 42.039 | bar | 42.039 | mmol/g | 10.1007/s10450-020-00236-1 | 10 | 0.3 | 650 | Na | 1.1 | Chemiewerk Bad Köstritz GmbH, Germany | powder
Zeolite 13X | Carbon Dioxide | 283 | 44.04 | bar | 44.04 | mmol/g | 10.1007/s10450-020-00236-1 | 10 | 0.3 | 650 | Na | 1.1 | Chemiewerk Bad Köstritz GmbH, Germany | powder
Zeolite 13X | Carbon Dioxide | 283 | 44.444 | bar | 44.444 | mmol/g | 10.1007/s10450-020-00236-1 | 10 | 0.3 | 650 | Na | 1.1 | Chemiewerk Bad Köstritz GmbH, Germany | powder
Zeolite 13X | Carbon Dioxide | 283 | 44.572 | bar | 44.572 | mmol/g | 10.1007/s10450-020-00236-1 | 10 | 0.3 | 650 | Na | 1.1 | Chemiewerk Bad Köstritz GmbH, Germany | powder
Zeolite 13X | Carbon Dioxide | 283 | 44.667 | bar | 44.667 | mmol/g | 10.1007/s10450-020-00236-1 | 10 | 0.3 | 650 | Na | 1.1 | Chemiewerk Bad Köstritz GmbH, Germany | powder
Zeolite 13X | Carbon Dioxide | 283 | 44.77 | bar | 44.77 | mmol/g | 10.1007/s10450-020-00236-1 | 10 | 0.3 | 650 | Na | 1.1 | Chemiewerk Bad Köstritz GmbH, Germany | powder
Zeolite 13X | Carbon Dioxide | 283 | 44.864 | bar | 44.864 | mmol/g | 10.1007/s10450-020-00236-1 | 10 | 0.3 | 650 | Na | 1.1 | Chemiewerk Bad Köstritz GmbH, Germany | powder
Zeolite 13X | Carbon Dioxide | 283 | 44.968 | bar | 44.968 | mmol/g | 10.1007/s10450-020-00236-1 | 10 | 0.3 | 650 | Na | 1.1 | Chemiewerk Bad Köstritz GmbH, Germany | powder
Zeolite 13X | Carbon Dioxide | 283 | 45.088 | bar | 45.088 | mmol/g | 10.1007/s10450-020-00236-1 | 10 | 0.3 | 650 | Na | 1.1 | Chemiewerk Bad Köstritz GmbH, Germany | powder
Zeolite 13X | Carbon Dioxide | 283 | 45.082 | bar | 45.082 | mmol/g | 10.1007/s10450-020-00236-1 | 10 | 0.3 | 650 | Na | 1.1 | Chemiewerk Bad Köstritz GmbH, Germany | powder
Zeolite 13X | Carbon Dioxide | 283 | 45.044 | bar | 45.044 | mmol/g | 10.1007/s10450-020-00236-1 | 10 | 0.3 | 650 | Na | 1.1 | Chemiewerk Bad Köstritz GmbH, Germany | powder
Zeolite 13X | Carbon Dioxide | 283 | 44.934 | bar | 44.934 | mmol/g | 10.1007/s10450-020-00236-1 | 10 | 0.3 | 650 | Na | 1.1 | Chemiewerk Bad Köstritz GmbH, Germany | powder
Zeolite 13X | Carbon Dioxide | 283 | 44.84 | bar | 44.84 | mmol/g | 10.1007/s10450-020-00236-1 | 10 | 0.3 | 650 | Na | 1.1 | Chemiewerk Bad Köstritz GmbH, Germany | powder
Zeolite 13X | Carbon Dioxide | 283 | 44.756 | bar | 44.756 | mmol/g | 10.1007/s10450-020-00236-1 | 10 | 0.3 | 650 | Na | 1.1 | Chemiewerk Bad Köstritz GmbH, Germany | powder
Zeolite 13X | Carbon Dioxide | 283 | 44.63 | bar | 44.63 | mmol/g | 10.1007/s10450-020-00236-1 | 10 | 0.3 | 650 | Na | 1.1 | Chemiewerk Bad Köstritz GmbH, Germany | powder
Zeolite 13X | Carbon Dioxide | 283 | 44.289 | bar | 44.289 | mmol/g | 10.1007/s10450-020-00236-1 | 10 | 0.3 | 650 | Na | 1.1 | Chemiewerk Bad Köstritz GmbH, Germany | powder
Zeolite 13X | Carbon Dioxide | 283 | 42.479 | bar | 42.479 | mmol/g | 10.1007/s10450-020-00236-1 | 10 | 0.3 | 650 | Na | 1.1 | Chemiewerk Bad Köstritz GmbH, Germany | powder
Zeolite 13X | Carbon Dioxide | 283 | 40.46 | bar | 40.46 | mmol/g | 10.1007/s10450-020-00236-1 | 10 | 0.3 | 650 | Na | 1.1 | Chemiewerk Bad Köstritz GmbH, Germany | powder
Zeolite 13X | Carbon Dioxide | 283 | 25.099 | bar | 25.099 | mmol/g | 10.1007/s10450-020-00236-1 | 10 | 0.3 | 650 | Na | 1.1 | Chemiewerk Bad Köstritz GmbH, Germany | powder
Zeolite 13X | Carbon Dioxide | 283 | 20.078 | bar | 20.078 | mmol/g | 10.1007/s10450-020-00236-1 | 10 | 0.3 | 650 | Na | 1.1 | Chemiewerk Bad Köstritz GmbH, Germany | powder
Zeolite 13X | Carbon Dioxide | 283 | 24.943 | bar | 24.943 | mmol/m2 | 10.1007/s10450-020-00236-1 | 10 | 0.3 | 650 | Na | 1.1 | Chemiewerk Bad Köstritz GmbH, Germany | powder
Zeolite 13X | Carbon Dioxide | 283 | 29.9 | bar | 29.9 | mmol/m2 | 10.1007/s10450-020-00236-1 | 10 | 0.3 | 650 | Na | 1.1 | Chemiewerk Bad Köstritz GmbH, Germany | powder
Zeolite 13X | Carbon Dioxide | 283 | 34.935 | bar | 34.935 | mmol/m2 | 10.1007/s10450-020-00236-1 | 10 | 0.3 | 650 | Na | 1.1 | Chemiewerk Bad Köstritz GmbH, Germany | powder
Zeolite 13X | Carbon Dioxide | 283 | 39.857 | bar | 39.857 | mmol/m2 | 10.1007/s10450-020-00236-1 | 10 | 0.3 | 650 | Na | 1.1 | Chemiewerk Bad Köstritz GmbH, Germany | powder
Zeolite 13X | Carbon Dioxide | 283 | 41.936 | bar | 41.936 | mmol/m2 | 10.1007/s10450-020-00236-1 | 10 | 0.3 | 650 | Na | 1.1 | Chemiewerk Bad Köstritz GmbH, Germany | powder
Zeolite 13X | Carbon Dioxide | 283 | 43.909 | bar | 43.909 | mmol/m2 | 10.1007/s10450-020-00236-1 | 10 | 0.3 | 650 | Na | 1.1 | Chemiewerk Bad Köstritz GmbH, Germany | powder
Zeolite 13X | Carbon Dioxide | 283 | 44.528 | bar | 44.528 | mmol/m2 | 10.1007/s10450-020-00236-1 | 10 | 0.3 | 650 | Na | 1.1 | Chemiewerk Bad Köstritz GmbH, Germany | powder
Zeolite 13X | Carbon Dioxide | 283 | 44.667 | bar | 44.667 | mmol/m2 | 10.1007/s10450-020-00236-1 | 10 | 0.3 | 650 | Na | 1.1 | Chemiewerk Bad Köstritz GmbH, Germany | powder
Zeolite 13X | Carbon Dioxide | 283 | 44.776 | bar | 44.776 | mmol/m2 | 10.1007/s10450-020-00236-1 | 10 | 0.3 | 650 | Na | 1.1 | Chemiewerk Bad Köstritz GmbH, Germany | powder
Zeolite 13X | Carbon Dioxide | 283 | 44.88 | bar | 44.88 | mmol/m2 | 10.1007/s10450-020-00236-1 | 10 | 0.3 | 650 | Na | 1.1 | Chemiewerk Bad Köstritz GmbH, Germany | powder
Zeolite 13X | Carbon Dioxide | 283 | 44.976 | bar | 44.976 | mmol/m2 | 10.1007/s10450-020-00236-1 | 10 | 0.3 | 650 | Na | 1.1 | Chemiewerk Bad Köstritz GmbH, Germany | powder
Zeolite 13X | Carbon Dioxide | 283 | 45.033 | bar | 45.033 | mmol/m2 | 10.1007/s10450-020-00236-1 | 10 | 0.3 | 650 | Na | 1.1 | Chemiewerk Bad Köstritz GmbH, Germany | powder
Zeolite 13X | Carbon Dioxide | 283 | 44.945 | bar | 44.945 | mmol/m2 | 10.1007/s10450-020-00236-1 | 10 | 0.3 | 650 | Na | 1.1 | Chemiewerk Bad Köstritz GmbH, Germany | powder
Zeolite 13X | Carbon Dioxide | 283 | 44.844 | bar | 44.844 | mmol/m2 | 10.1007/s10450-020-00236-1 | 10 | 0.3 | 650 | Na | 1.1 | Chemiewerk Bad Köstritz GmbH, Germany | powder
Zeolite 13X | Carbon Dioxide | 283 | 44.748 | bar | 44.748 | mmol/m2 | 10.1007/s10450-020-00236-1 | 10 | 0.3 | 650 | Na | 1.1 | Chemiewerk Bad Köstritz GmbH, Germany | powder
Zeolite 13X | Carbon Dioxide | 283 | 44.231 | bar | 44.231 | mmol/m2 | 10.1007/s10450-020-00236-1 | 10 | 0.3 | 650 | Na | 1.1 | Chemiewerk Bad Köstritz GmbH, Germany | powder
Zeolite 13X | Carbon Dioxide | 283 | 42.488 | bar | 42.488 | mmol/m2 | 10.1007/s10450-020-00236-1 | 10 | 0.3 | 650 | Na | 1.1 | Chemiewerk Bad Köstritz GmbH, Germany | powder
Zeolite 13X | Carbon Dioxide | 283 | 40.45 | bar | 40.45 | mmol/m2 | 10.1007/s10450-020-00236-1 | 10 | 0.3 | 650 | Na | 1.1 | Chemiewerk Bad Köstritz GmbH, Germany | powder
Zeolite 13X | Carbon Dioxide | 283 | 35.42 | bar | 35.42 | mmol/m2 | 10.1007/s10450-020-00236-1 | 10 | 0.3 | 650 | Na | 1.1 | Chemiewerk Bad Köstritz GmbH, Germany | powder
Zeolite 13X | Carbon Dioxide | 283 | 30.23 | bar | 30.23 | mmol/m2 | 10.1007/s10450-020-00236-1 | 10 | 0.3 | 650 | Na | 1.1 | Chemiewerk Bad Köstritz GmbH, Germany | powder
Zeolite 13X | Carbon Dioxide | 283 | 25.102 | bar | 25.102 | mmol/m2 | 10.1007/s10450-020-00236-1 | 10 | 0.3 | 650 | Na | 1.1 | Chemiewerk Bad Köstritz GmbH, Germany | powder
Zeolite 13X | Carbon Dioxide | 283 | 20.125 | bar | 20.125 | mmol/m2 | 10.1007/s10450-020-00236-1 | 10 | 0.3 | 650 | Na | 1.1 | Chemiewerk Bad Köstritz GmbH, Germany | powder
Zeolite 13X | Carbon Dioxide | 283 | 24.943 | bar | 24.943 | mmol/m2 | 10.1007/s10450-020-00236-1 | 10 | 0.3 | 650 | Na | 1.1 | Chemiewerk Bad Köstritz GmbH, Germany | powder
Zeolite 13X | Carbon Dioxide | 283 | 29.9 | bar | 29.9 | mmol/m2 | 10.1007/s10450-020-00236-1 | 10 | 0.3 | 650 | Na | 1.1 | Chemiewerk Bad Köstritz GmbH, Germany | powder
Zeolite 13X | Carbon Dioxide | 283 | 34.935 | bar | 34.935 | mmol/m2 | 10.1007/s10450-020-00236-1 | 10 | 0.3 | 650 | Na | 1.1 | Chemiewerk Bad Köstritz GmbH, Germany | powder
Zeolite 13X | Carbon Dioxide | 283 | 39.857 | bar | 39.857 | mmol/m2 | 10.1007/s10450-020-00236-1 | 10 | 0.3 | 650 | Na | 1.1 | Chemiewerk Bad Köstritz GmbH, Germany | powder
Zeolite 13X | Carbon Dioxide | 283 | 43.909 | bar | 43.909 | mmol/m2 | 10.1007/s10450-020-00236-1 | 10 | 0.3 | 650 | Na | 1.1 | Chemiewerk Bad Köstritz GmbH, Germany | powder
Zeolite 13X | Carbon Dioxide | 283 | 44.528 | bar | 44.528 | mmol/m2 | 10.1007/s10450-020-00236-1 | 10 | 0.3 | 650 | Na | 1.1 | Chemiewerk Bad Köstritz GmbH, Germany | powder
Zeolite 13X | Carbon Dioxide | 283 | 44.667 | bar | 44.667 | mmol/m2 | 10.1007/s10450-020-00236-1 | 10 | 0.3 | 650 | Na | 1.1 | Chemiewerk Bad Köstritz GmbH, Germany | powder
Zeolite 13X | Carbon Dioxide | 283 | 44.776 | bar | 44.776 | mmol/m2 | 10.1007/s10450-020-00236-1 | 10 | 0.3 | 650 | Na | 1.1 | Chemiewerk Bad Köstritz GmbH, Germany | powder
Zeolite 13X | Carbon Dioxide | 283 | 44.88 | bar | 44.88 | mmol/m2 | 10.1007/s10450-020-00236-1 | 10 | 0.3 | 650 | Na | 1.1 | Chemiewerk Bad Köstritz GmbH, Germany | powder
Zeolite 13X | Carbon Dioxide | 283 | 44.976 | bar | 44.976 | mmol/m2 | 10.1007/s10450-020-00236-1 | 10 | 0.3 | 650 | Na | 1.1 | Chemiewerk Bad Köstritz GmbH, Germany | powder
Zeolite 13X | Carbon Dioxide | 283 | 45.033 | bar | 45.033 | mmol/m2 | 10.1007/s10450-020-00236-1 | 10 | 0.3 | 650 | Na | 1.1 | Chemiewerk Bad Köstritz GmbH, Germany | powder
Zeolite 13X | Carbon Dioxide | 283 | 44.945 | bar | 44.945 | mmol/m2 | 10.1007/s10450-020-00236-1 | 10 | 0.3 | 650 | Na | 1.1 | Chemiewerk Bad Köstritz GmbH, Germany | powder
Zeolite 13X | Carbon Dioxide | 283 | 44.844 | bar | 44.844 | mmol/m2 | 10.1007/s10450-020-00236-1 | 10 | 0.3 | 650 | Na | 1.1 | Chemiewerk Bad Köstritz GmbH, Germany | powder
Zeolite 13X | Carbon Dioxide | 283 | 44.748 | bar | 44.748 | mmol/m2 | 10.1007/s10450-020-00236-1 | 10 | 0.3 | 650 | Na | 1.1 | Chemiewerk Bad Köstritz GmbH, Germany | powder
Zeolite 13X | Carbon Dioxide | 283 | 44.231 | bar | 44.231 | mmol/m2 | 10.1007/s10450-020-00236-1 | 10 | 0.3 | 650 | Na | 1.1 | Chemiewerk Bad Köstritz GmbH, Germany | powder
Zeolite 13X | Carbon Dioxide | 283 | 42.488 | bar | 42.488 | mmol/m2 | 10.1007/s10450-020-00236-1 | 10 | 0.3 | 650 | Na | 1.1 | Chemiewerk Bad Köstritz GmbH, Germany | powder
Zeolite 13X | Carbon Dioxide | 283 | 40.45 | bar | 40.45 | mmol/m2 | 10.1007/s10450-020-00236-1 | 10 | 0.3 | 650 | Na | 1.1 | Chemiewerk Bad Köstritz GmbH, Germany | powder
Zeolite 13X | Carbon Dioxide | 283 | 35.42 | bar | 35.42 | mmol/m2 | 10.1007/s10450-020-00236-1 | 10 | 0.3 | 650 | Na | 1.1 | Chemiewerk Bad Köstritz GmbH, Germany | powder
Zeolite 13X | Carbon Dioxide | 283 | 30.23 | bar | 30.23 | mmol/m2 | 10.1007/s10450-020-00236-1 | 10 | 0.3 | 650 | Na | 1.1 | Chemiewerk Bad Köstritz GmbH, Germany | powder
Zeolite 13X | Carbon Dioxide | 283 | 25.102 | bar | 25.102 | mmol/m2 | 10.1007/s10450-020-00236-1 | 10 | 0.3 | 650 | Na | 1.1 | Chemiewerk Bad Köstritz GmbH, Germany | powder
Zeolite 13X | Carbon Dioxide | 283 | 20.125 | bar | 20.125 | mmol/m2 | 10.1007/s10450-020-00236-1 | 10 | 0.3 | 650 | Na | 1.1 | Chemiewerk Bad Köstritz GmbH, Germany | powder
Zeolite 13X | Carbon Dioxide | 283 | 24.943 | bar | 24.943 | mmol/m2 | 10.1007/s10450-020-00236-1 | 10 | 0.3 | 650 | Na | 1.1 | Chemiewerk Bad Köstritz GmbH, Germany | powder
Zeolite 13X | Carbon Dioxide | 283 | 29.9 | bar | 29.9 | mmol/m2 | 10.1007/s10450-020-00236-1 | 10 | 0.3 | 650 | Na | 1.1 | Chemiewerk Bad Köstritz GmbH, Germany | powder
Zeolite 13X | Carbon Dioxide | 283 | 34.935 | bar | 34.935 | mmol/m2 | 10.1007/s10450-020-00236-1 | 10 | 0.3 | 650 | Na | 1.1 | Chemiewerk Bad Köstritz GmbH, Germany | powder
Zeolite 13X | Carbon Dioxide | 283 | 39.857 | bar | 39.857 | mmol/m2 | 10.1007/s10450-020-00236-1 | 10 | 0.3 | 650 | Na | 1.1 | Chemiewerk Bad Köstritz GmbH, Germany | powder
Zeolite 13X | Carbon Dioxide | 283 | 43.909 | bar | 43.909 | mmol/m2 | 10.1007/s10450-020-00236-1 | 10 | 0.3 | 650 | Na | 1.1 | Chemiewerk Bad Köstritz GmbH, Germany | powder
Zeolite 13X | Carbon Dioxide | 283 | 44.528 | bar | 44.528 | mmol/m2 | 10.1007/s10450-020-00236-1 | 10 | 0.3 | 650 | Na | 1.1 | Chemiewerk Bad Köstritz GmbH, Germany | powder
Zeolite 13X | Carbon Dioxide | 283 | 44.667 | bar | 44.667 | mmol/m2 | 10.1007/s10450-020-00236-1 | 10 | 0.3 | 650 | Na | 1.1 | Chemiewerk Bad Köstritz GmbH, Germany | powder
Zeolite 13X | Carbon Dioxide | 283 | 44.776 | bar | 44.776 | mmol/m2 | 10.1007/s10450-020-00236-1 | 10 | 0.3 | 650 | Na | 1.1 | Chemiewerk Bad Köstritz GmbH, Germany | powder
Zeolite 13X | Carbon Dioxide | 283 | 44.88 | bar | 44.88 | mmol/m2 | 10.1007/s10450-020-00236-1 | 10 | 0.3 | 650 | Na | 1.1 | Chemiewerk Bad Köstritz GmbH, Germany | powder
Zeolite 13X | Carbon Dioxide | 283 | 44.976 | bar | 44.976 | mmol/m2 | 10.1007/s10450-020-00236-1 | 10 | 0.3 | 650 | Na | 1.1 | Chemiewerk Bad Köstritz GmbH, Germany | powder
Zeolite 13X | Carbon Dioxide | 283 | 45.033 | bar | 45.033 | mmol/m2 | 10.1007/s10450-020-00236-1 | 10 | 0.3 | 650 | Na | 1.1 | Chemiewerk Bad Köstritz GmbH, Germany | powder
Zeolite 13X | Carbon Dioxide | 283 | 44.945 | bar | 44.945 | mmol/m2 | 10.1007/s10450-020-00236-1 | 10 | 0.3 | 650 | Na | 1.1 | Chemiewerk Bad Köstritz GmbH, Germany | powder
Zeolite 13X | Carbon Dioxide | 283 | 44.844 | bar | 44.844 | mmol/m2 | 10.1007/s10450-020-00236-1 | 10 | 0.3 | 650 | Na | 1.1 | Chemiewerk Bad Köstritz GmbH, Germany | powder
Zeolite 13X | Carbon Dioxide | 283 | 44.748 | bar | 44.748 | mmol/m2 | 10.1007/s10450-020-00236-1 | 10 | 0.3 | 650 | Na | 1.1 | Chemiewerk Bad Köstritz GmbH, Germany | powder
Zeolite 13X | Carbon Dioxide | 283 | 44.231 | bar | 44.231 | mmol/m2 | 10.1007/s10450-020-00236-1 | 10 | 0.3 | 650 | Na | 1.1 | Chemiewerk Bad Köstritz GmbH, Germany | powder
Zeolite 13X | Carbon Dioxide | 283 | 42.488 | bar | 42.488 | mmol/m2 | 10.1007/s10450-020-00236-1 | 10 | 0.3 | 650 | Na | 1.1 | Chemiewerk Bad Köstritz GmbH, Germany | powder
Zeolite 13X | Carbon Dioxide | 283 | 40.45 | bar | 40.45 | mmol/m2 | 10.1007/s10450-020-00236-1 | 10 | 0.3 | 650 | Na | 1.1 | Chemiewerk Bad Köstritz GmbH, Germany | powder
Zeolite 13X | Carbon Dioxide | 283 | 35.42 | bar | 35.42 | mmol/m2 | 10.1007/s10450-020-00236-1 | 10 | 0.3 | 650 | Na | 1.1 | Chemiewerk Bad Köstritz GmbH, Germany | powder
Zeolite 13X | Carbon Dioxide | 283 | 30.23 | bar | 30.23 | mmol/m2 | 10.1007/s10450-020-00236-1 | 10 | 0.3 | 650 | Na | 1.1 | Chemiewerk Bad Köstritz GmbH, Germany | powder
Zeolite 13X | Carbon Dioxide | 283 | 25.102 | bar | 25.102 | mmol/m2 | 10.1007/s10450-020-00236-1 | 10 | 0.3 | 650 | Na | 1.1 | Chemiewerk Bad Köstritz GmbH, Germany | powder
Zeolite 13X | Carbon Dioxide | 283 | 20.125 | bar | 20.125 | mmol/m2 | 10.1007/s10450-020-00236-1 | 10 | 0.3 | 650 | Na | 1.1 | Chemiewerk Bad Köstritz GmbH, Germany | powder
Zeolite 13X | Carbon Dioxide | 273 | 1e-05 | bar | 1e-05 | mmol/g | 10.1007/s10450-020-00296-3 | 10 | 0.3 | 650 | Na | 1.1 |  | powder
Zeolite 13X | Carbon Dioxide | 273 | 1e-05 | bar | 1e-05 | mmol/g | 10.1007/s10450-020-00296-3 | 10 | 0.3 | 650 | Na | 1.1 |  | powder
Zeolite 13X | Carbon Dioxide | 273 | 1e-05 | bar | 1e-05 | mmol/g | 10.1007/s10450-020-00296-3 | 10 | 0.3 | 650 | Na | 1.1 |  | powder
Zeolite 13X | Carbon Dioxide | 273 | 2e-05 | bar | 2e-05 | mmol/g | 10.1007/s10450-020-00296-3 | 10 | 0.3 | 650 | Na | 1.1 |  | powder
Zeolite 13X | Carbon Dioxide | 273 | 2e-05 | bar | 2e-05 | mmol/g | 10.1007/s10450-020-00296-3 | 10 | 0.3 | 650 | Na | 1.1 |  | powder
Zeolite 13X | Carbon Dioxide | 273 | 3e-05 | bar | 3e-05 | mmol/g | 10.1007/s10450-020-00296-3 | 10 | 0.3 | 650 | Na | 1.1 |  | powder
Zeolite 13X | Carbon Dioxide | 273 | 4e-05 | bar | 4e-05 | mmol/g | 10.1007/s10450-020-00296-3 | 10 | 0.3 | 650 | Na | 1.1 |  | powder
Zeolite 13X | Carbon Dioxide | 273 | 5e-05 | bar | 5e-05 | mmol/g | 10.1007/s10450-020-00296-3 | 10 | 0.3 | 650 | Na | 1.1 |  | powder
Zeolite 13X | Carbon Dioxide | 273 | 6e-05 | bar | 6e-05 | mmol/g | 10.1007/s10450-020-00296-3 | 10 | 0.3 | 650 | Na | 1.1 |  | powder
Zeolite 13X | Carbon Dioxide | 273 | 8e-05 | bar | 8e-05 | mmol/g | 10.1007/s10450-020-00296-3 | 10 | 0.3 | 650 | Na | 1.1 |  | powder
Zeolite 13X | Carbon Dioxide | 273 | 0.0001 | bar | 0.0001 | mmol/g | 10.1007/s10450-020-00296-3 | 10 | 0.3 | 650 | Na | 1.1 |  | powder
Zeolite 13X | Carbon Dioxide | 273 | 0.00014 | bar | 0.00014 | mmol/g | 10.1007/s10450-020-00296-3 | 10 | 0.3 | 650 | Na | 1.1 |  | powder
Zeolite 13X | Carbon Dioxide | 273 | 0.00019 | bar | 0.00019 | mmol/g | 10.1007/s10450-020-00296-3 | 10 | 0.3 | 650 | Na | 1.1 |  | powder
Zeolite 13X | Carbon Dioxide | 273 | 0.00027 | bar | 0.00027 | mmol/g | 10.1007/s10450-020-00296-3 | 10 | 0.3 | 650 | Na | 1.1 |  | powder
Zeolite 13X | Carbon Dioxide | 273 | 0.00042 | bar | 0.00042 | mmol/g | 10.1007/s10450-020-00296-3 | 10 | 0.3 | 650 | Na | 1.1 |  | powder
Zeolite 13X | Carbon Dioxide | 273 | 0.00061 | bar | 0.00061 | mmol/g | 10.1007/s10450-020-00296-3 | 10 | 0.3 | 650 | Na | 1.1 |  | powder
Zeolite 13X | Carbon Dioxide | 273 | 0.00122 | bar | 0.00122 | mmol/g | 10.1007/s10450-020-00296-3 | 10 | 0.3 | 650 | Na | 1.1 |  | powder
Zeolite 13X | Carbon Dioxide | 273 | 0.00247 | bar | 0.00247 | mmol/g | 10.1007/s10450-020-00296-3 | 10 | 0.3 | 650 | Na | 1.1 |  | powder
Zeolite 13X | Carbon Dioxide | 273 | 0.00454 | bar | 0.00454 | mmol/g | 10.1007/s10450-020-00296-3 | 10 | 0.3 | 650 | Na | 1.1 |  | powder
Zeolite 13X | Carbon Dioxide | 273 | 0.01536 | bar | 0.01536 | mmol/g | 10.1007/s10450-020-00296-3 | 10 | 0.3 | 650 | Na | 1.1 |  | powder
Zeolite 13X | Carbon Dioxide | 273 | 0.02904 | bar | 0.02904 | mmol/g | 10.1007/s10450-020-00296-3 | 10 | 0.3 | 650 | Na | 1.1 |  | powder
Zeolite 13X | Carbon Dioxide | 273 | 0.05339 | bar | 0.05339 | mmol/g | 10.1007/s10450-020-00296-3 | 10 | 0.3 | 650 | Na | 1.1 |  | powder
Zeolite 13X | Carbon Dioxide | 273 | 0.07976 | bar | 0.07976 | mmol/g | 10.1007/s10450-020-00296-3 | 10 | 0.3 | 650 | Na | 1.1 |  | powder
Zeolite 13X | Carbon Dioxide | 273 | 0.15429 | bar | 0.15429 | mmol/g | 10.1007/s10450-020-00296-3 | 10 | 0.3 | 650 | Na | 1.1 |  | powder
Zeolite 13X | Carbon Dioxide | 273 | 0.22 | bar | 0.22 | mmol/g | 10.1007/s10450-020-00296-3 | 10 | 0.3 | 650 | Na | 1.1 |  | powder
Zeolite 13X | Carbon Dioxide | 273 | 0.27524 | bar | 0.27524 | mmol/g | 10.1007/s10450-020-00296-3 | 10 | 0.3 | 650 | Na | 1.1 |  | powder
Zeolite 13X | Carbon Dioxide | 273 | 0.34952 | bar | 0.34952 | mmol/g | 10.1007/s10450-020-00296-3 | 10 | 0.3 | 650 | Na | 1.1 |  | powder
Zeolite 13X | Carbon Dioxide | 273 | 0.40571 | bar | 0.40571 | mmol/g | 10.1007/s10450-020-00296-3 | 10 | 0.3 | 650 | Na | 1.1 |  | powder
Zeolite 13X | Carbon Dioxide | 273 | 0.45429 | bar | 0.45429 | mmol/g | 10.1007/s10450-020-00296-3 | 10 | 0.3 | 650 | Na | 1.1 |  | powder
Zeolite 13X | Carbon Dioxide | 273 | 0.50571 | bar | 0.50571 | mmol/g | 10.1007/s10450-020-00296-3 | 10 | 0.3 | 650 | Na | 1.1 |  | powder
Zeolite 13X | Carbon Dioxide | 273 | 0.55524 | bar | 0.55524 | mmol/g | 10.1007/s10450-020-00296-3 | 10 | 0.3 | 650 | Na | 1.1 |  | powder
Zeolite 13X | Carbon Dioxide | 273 | 0.60667 | bar | 0.60667 | mmol/g | 10.1007/s10450-020-00296-3 | 10 | 0.3 | 650 | Na | 1.1 |  | powder
Zeolite 13X | Carbon Dioxide | 273 | 0.65714 | bar | 0.65714 | mmol/g | 10.1007/s10450-020-00296-3 | 10 | 0.3 | 650 | Na | 1.1 |  | powder
Zeolite 13X | Carbon Dioxide | 273 | 0.70857 | bar | 0.70857 | mmol/g | 10.1007/s10450-020-00296-3 | 10 | 0.3 | 650 | Na | 1.1 |  | powder
Zeolite 13X | Carbon Dioxide | 273 | 0.75905 | bar | 0.75905 | mmol/g | 10.1007/s10450-020-00296-3 | 10 | 0.3 | 650 | Na | 1.1 |  | powder
Zeolite 13X | Carbon Dioxide | 273 | 0.81048 | bar | 0.81048 | mmol/g | 10.1007/s10450-020-00296-3 | 10 | 0.3 | 650 | Na | 1.1 |  | powder
Zeolite 13X | Carbon Dioxide | 273 | 0.86095 | bar | 0.86095 | mmol/g | 10.1007/s10450-020-00296-3 | 10 | 0.3 | 650 | Na | 1.1 |  | powder
Zeolite 13X | Carbon Dioxide | 273 | 0.91143 | bar | 0.91143 | mmol/g | 10.1007/s10450-020-00296-3 | 10 | 0.3 | 650 | Na | 1.1 |  | powder
Zeolite 13X | Carbon Dioxide | 273 | 0.96286 | bar | 0.96286 | mmol/g | 10.1007/s10450-020-00296-3 | 10 | 0.3 | 650 | Na | 1.1 |  | powder
Zeolite 13X | Carbon Dioxide | 473 | 0.01943 | bar | 0.01943 | mmol/g | 10.1007/s10450-020-00296-3 | 10 | 0.3 | 650 | Na | 1.1 |  | powder
Zeolite 13X | Carbon Dioxide | 473 | 0.03883 | bar | 0.03883 | mmol/g | 10.1007/s10450-020-00296-3 | 10 | 0.3 | 650 | Na | 1.1 |  | powder
Zeolite 13X | Carbon Dioxide | 473 | 0.05882 | bar | 0.05882 | mmol/g | 10.1007/s10450-020-00296-3 | 10 | 0.3 | 650 | Na | 1.1 |  | powder
Zeolite 13X | Carbon Dioxide | 473 | 0.0843 | bar | 0.0843 | mmol/g | 10.1007/s10450-020-00296-3 | 10 | 0.3 | 650 | Na | 1.1 |  | powder
Zeolite 13X | Carbon Dioxide | 473 | 0.1619 | bar | 0.1619 | mmol/g | 10.1007/s10450-020-00296-3 | 10 | 0.3 | 650 | Na | 1.1 |  | powder
Zeolite 13X | Carbon Dioxide | 473 | 0.21429 | bar | 0.21429 | mmol/g | 10.1007/s10450-020-00296-3 | 10 | 0.3 | 650 | Na | 1.1 |  | powder
Zeolite 13X | Carbon Dioxide | 473 | 0.26476 | bar | 0.26476 | mmol/g | 10.1007/s10450-020-00296-3 | 10 | 0.3 | 650 | Na | 1.1 |  | powder
Zeolite 13X | Carbon Dioxide | 473 | 0.32095 | bar | 0.32095 | mmol/g | 10.1007/s10450-020-00296-3 | 10 | 0.3 | 650 | Na | 1.1 |  | powder
Zeolite 13X | Carbon Dioxide | 473 | 0.37429 | bar | 0.37429 | mmol/g | 10.1007/s10450-020-00296-3 | 10 | 0.3 | 650 | Na | 1.1 |  | powder
Zeolite 13X | Carbon Dioxide | 473 | 0.42762 | bar | 0.42762 | mmol/g | 10.1007/s10450-020-00296-3 | 10 | 0.3 | 650 | Na | 1.1 |  | powder
Zeolite 13X | Carbon Dioxide | 473 | 0.47905 | bar | 0.47905 | mmol/g | 10.1007/s10450-020-00296-3 | 10 | 0.3 | 650 | Na | 1.1 |  | powder
Zeolite 13X | Carbon Dioxide | 473 | 0.53429 | bar | 0.53429 | mmol/g | 10.1007/s10450-020-00296-3 | 10 | 0.3 | 650 | Na | 1.1 |  | powder
Zeolite 13X | Carbon Dioxide | 473 | 0.59143 | bar | 0.59143 | mmol/g | 10.1007/s10450-020-00296-3 | 10 | 0.3 | 650 | Na | 1.1 |  | powder
Zeolite 13X | Carbon Dioxide | 473 | 0.64095 | bar | 0.64095 | mmol/g | 10.1007/s10450-020-00296-3 | 10 | 0.3 | 650 | Na | 1.1 |  | powder
Zeolite 13X | Carbon Dioxide | 473 | 0.7219 | bar | 0.7219 | mmol/g | 10.1007/s10450-020-00296-3 | 10 | 0.3 | 650 | Na | 1.1 |  | powder
Zeolite 13X | Carbon Dioxide | 473 | 0.80381 | bar | 0.80381 | mmol/g | 10.1007/s10450-020-00296-3 | 10 | 0.3 | 650 | Na | 1.1 |  | powder
Zeolite 13X | Carbon Dioxide | 473 | 0.85429 | bar | 0.85429 | mmol/g | 10.1007/s10450-020-00296-3 | 10 | 0.3 | 650 | Na | 1.1 |  | powder
Zeolite 13X | Carbon Dioxide | 473 | 0.90762 | bar | 0.90762 | mmol/g | 10.1007/s10450-020-00296-3 | 10 | 0.3 | 650 | Na | 1.1 |  | powder
Zeolite 13X | Carbon Dioxide | 473 | 0.98667 | bar | 0.98667 | mmol/g | 10.1007/s10450-020-00296-3 | 10 | 0.3 | 650 | Na | 1.1 |  | powder
Zeolite 13X | Carbon Dioxide | 283 | 1e-05 | bar | 1e-05 | mmol/g | 10.1007/s10450-020-00296-3 | 10 | 0.3 | 650 | Na | 1.1 |  | powder
Zeolite 13X | Carbon Dioxide | 283 | 2e-05 | bar | 2e-05 | mmol/g | 10.1007/s10450-020-00296-3 | 10 | 0.3 | 650 | Na | 1.1 |  | powder
Zeolite 13X | Carbon Dioxide | 283 | 2e-05 | bar | 2e-05 | mmol/g | 10.1007/s10450-020-00296-3 | 10 | 0.3 | 650 | Na | 1.1 |  | powder
Zeolite 13X | Carbon Dioxide | 283 | 3e-05 | bar | 3e-05 | mmol/g | 10.1007/s10450-020-00296-3 | 10 | 0.3 | 650 | Na | 1.1 |  | powder
Zeolite 13X | Carbon Dioxide | 283 | 4e-05 | bar | 4e-05 | mmol/g | 10.1007/s10450-020-00296-3 | 10 | 0.3 | 650 | Na | 1.1 |  | powder
Zeolite 13X | Carbon Dioxide | 283 | 5e-05 | bar | 5e-05 | mmol/g | 10.1007/s10450-020-00296-3 | 10 | 0.3 | 650 | Na | 1.1 |  | powder
Zeolite 13X | Carbon Dioxide | 283 | 7e-05 | bar | 7e-05 | mmol/g | 10.1007/s10450-020-00296-3 | 10 | 0.3 | 650 | Na | 1.1 |  | powder
Zeolite 13X | Carbon Dioxide | 283 | 9e-05 | bar | 9e-05 | mmol/g | 10.1007/s10450-020-00296-3 | 10 | 0.3 | 650 | Na | 1.1 |  | powder
Zeolite 13X | Carbon Dioxide | 283 | 0.00012 | bar | 0.00012 | mmol/g | 10.1007/s10450-020-00296-3 | 10 | 0.3 | 650 | Na | 1.1 |  | powder
Zeolite 13X | Carbon Dioxide | 283 | 0.00016 | bar | 0.00016 | mmol/g | 10.1007/s10450-020-00296-3 | 10 | 0.3 | 650 | Na | 1.1 |  | powder
Zeolite 13X | Carbon Dioxide | 283 | 0.0002 | bar | 0.0002 | mmol/g | 10.1007/s10450-020-00296-3 | 10 | 0.3 | 650 | Na | 1.1 |  | powder
Zeolite 13X | Carbon Dioxide | 283 | 0.00029 | bar | 0.00029 | mmol/g | 10.1007/s10450-020-00296-3 | 10 | 0.3 | 650 | Na | 1.1 |  | powder
Zeolite 13X | Carbon Dioxide | 283 | 0.00039 | bar | 0.00039 | mmol/g | 10.1007/s10450-020-00296-3 | 10 | 0.3 | 650 | Na | 1.1 |  | powder
Zeolite 13X | Carbon Dioxide | 283 | 0.00065 | bar | 0.00065 | mmol/g | 10.1007/s10450-020-00296-3 | 10 | 0.3 | 650 | Na | 1.1 |  | powder
Zeolite 13X | Carbon Dioxide | 283 | 0.0012 | bar | 0.0012 | mmol/g | 10.1007/s10450-020-00296-3 | 10 | 0.3 | 650 | Na | 1.1 |  | powder
Zeolite 13X | Carbon Dioxide | 283 | 0.00616 | bar | 0.00616 | mmol/g | 10.1007/s10450-020-00296-3 | 10 | 0.3 | 650 | Na | 1.1 |  | powder
Zeolite 13X | Carbon Dioxide | 283 | 0.01375 | bar | 0.01375 | mmol/g | 10.1007/s10450-020-00296-3 | 10 | 0.3 | 650 | Na | 1.1 |  | powder
Zeolite 13X | Carbon Dioxide | 283 | 0.02112 | bar | 0.02112 | mmol/g | 10.1007/s10450-020-00296-3 | 10 | 0.3 | 650 | Na | 1.1 |  | powder
Zeolite 13X | Carbon Dioxide | 283 | 0.03623 | bar | 0.03623 | mmol/g | 10.1007/s10450-020-00296-3 | 10 | 0.3 | 650 | Na | 1.1 |  | powder
Zeolite 13X | Carbon Dioxide | 283 | 0.05413 | bar | 0.05413 | mmol/g | 10.1007/s10450-020-00296-3 | 10 | 0.3 | 650 | Na | 1.1 |  | powder
Zeolite 13X | Carbon Dioxide | 283 | 0.08088 | bar | 0.08088 | mmol/g | 10.1007/s10450-020-00296-3 | 10 | 0.3 | 650 | Na | 1.1 |  | powder
Zeolite 13X | Carbon Dioxide | 283 | 0.15238 | bar | 0.15238 | mmol/g | 10.1007/s10450-020-00296-3 | 10 | 0.3 | 650 | Na | 1.1 |  | powder
Zeolite 13X | Carbon Dioxide | 283 | 0.21619 | bar | 0.21619 | mmol/g | 10.1007/s10450-020-00296-3 | 10 | 0.3 | 650 | Na | 1.1 |  | powder
Zeolite 13X | Carbon Dioxide | 283 | 0.27238 | bar | 0.27238 | mmol/g | 10.1007/s10450-020-00296-3 | 10 | 0.3 | 650 | Na | 1.1 |  | powder
Zeolite 13X | Carbon Dioxide | 283 | 0.33238 | bar | 0.33238 | mmol/g | 10.1007/s10450-020-00296-3 | 10 | 0.3 | 650 | Na | 1.1 |  | powder
Zeolite 13X | Carbon Dioxide | 283 | 0.40476 | bar | 0.40476 | mmol/g | 10.1007/s10450-020-00296-3 | 10 | 0.3 | 650 | Na | 1.1 |  | powder
Zeolite 13X | Carbon Dioxide | 283 | 0.45524 | bar | 0.45524 | mmol/g | 10.1007/s10450-020-00296-3 | 10 | 0.3 | 650 | Na | 1.1 |  | powder
Zeolite 13X | Carbon Dioxide | 283 | 0.50476 | bar | 0.50476 | mmol/g | 10.1007/s10450-020-00296-3 | 10 | 0.3 | 650 | Na | 1.1 |  | powder
Zeolite 13X | Carbon Dioxide | 283 | 0.55619 | bar | 0.55619 | mmol/g | 10.1007/s10450-020-00296-3 | 10 | 0.3 | 650 | Na | 1.1 |  | powder
Zeolite 13X | Carbon Dioxide | 283 | 0.60667 | bar | 0.60667 | mmol/g | 10.1007/s10450-020-00296-3 | 10 | 0.3 | 650 | Na | 1.1 |  | powder
Zeolite 13X | Carbon Dioxide | 283 | 0.65714 | bar | 0.65714 | mmol/g | 10.1007/s10450-020-00296-3 | 10 | 0.3 | 650 | Na | 1.1 |  | powder
Zeolite 13X | Carbon Dioxide | 283 | 0.70952 | bar | 0.70952 | mmol/g | 10.1007/s10450-020-00296-3 | 10 | 0.3 | 650 | Na | 1.1 |  | powder
Zeolite 13X | Carbon Dioxide | 283 | 0.75905 | bar | 0.75905 | mmol/g | 10.1007/s10450-020-00296-3 | 10 | 0.3 | 650 | Na | 1.1 |  | powder
Zeolite 13X | Carbon Dioxide | 283 | 0.80952 | bar | 0.80952 | mmol/g | 10.1007/s10450-020-00296-3 | 10 | 0.3 | 650 | Na | 1.1 |  | powder
Zeolite 13X | Carbon Dioxide | 283 | 0.8619 | bar | 0.8619 | mmol/g | 10.1007/s10450-020-00296-3 | 10 | 0.3 | 650 | Na | 1.1 |  | powder
Zeolite 13X | Carbon Dioxide | 283 | 0.91238 | bar | 0.91238 | mmol/g | 10.1007/s10450-020-00296-3 | 10 | 0.3 | 650 | Na | 1.1 |  | powder
Zeolite 13X | Carbon Dioxide | 283 | 0.96286 | bar | 0.96286 | mmol/g | 10.1007/s10450-020-00296-3 | 10 | 0.3 | 650 | Na | 1.1 |  | powder
Zeolite 13X | Carbon Dioxide | 298 | 2e-05 | bar | 2e-05 | mmol/g | 10.1007/s10450-020-00296-3 | 10 | 0.3 | 650 | Na | 1.1 |  | powder
Zeolite 13X | Carbon Dioxide | 298 | 3e-05 | bar | 3e-05 | mmol/g | 10.1007/s10450-020-00296-3 | 10 | 0.3 | 650 | Na | 1.1 |  | powder
Zeolite 13X | Carbon Dioxide | 298 | 5e-05 | bar | 5e-05 | mmol/g | 10.1007/s10450-020-00296-3 | 10 | 0.3 | 650 | Na | 1.1 |  | powder
Zeolite 13X | Carbon Dioxide | 298 | 7e-05 | bar | 7e-05 | mmol/g | 10.1007/s10450-020-00296-3 | 10 | 0.3 | 650 | Na | 1.1 |  | powder
Zeolite 13X | Carbon Dioxide | 298 | 9e-05 | bar | 9e-05 | mmol/g | 10.1007/s10450-020-00296-3 | 10 | 0.3 | 650 | Na | 1.1 |  | powder
Zeolite 13X | Carbon Dioxide | 298 | 0.00013 | bar | 0.00013 | mmol/g | 10.1007/s10450-020-00296-3 | 10 | 0.3 | 650 | Na | 1.1 |  | powder
Zeolite 13X | Carbon Dioxide | 298 | 0.00017 | bar | 0.00017 | mmol/g | 10.1007/s10450-020-00296-3 | 10 | 0.3 | 650 | Na | 1.1 |  | powder
Zeolite 13X | Carbon Dioxide | 298 | 0.00022 | bar | 0.00022 | mmol/g | 10.1007/s10450-020-00296-3 | 10 | 0.3 | 650 | Na | 1.1 |  | powder
Zeolite 13X | Carbon Dioxide | 298 | 0.00032 | bar | 0.00032 | mmol/g | 10.1007/s10450-020-00296-3 | 10 | 0.3 | 650 | Na | 1.1 |  | powder
Zeolite 13X | Carbon Dioxide | 298 | 0.00043 | bar | 0.00043 | mmol/g | 10.1007/s10450-020-00296-3 | 10 | 0.3 | 650 | Na | 1.1 |  | powder
Zeolite 13X | Carbon Dioxide | 298 | 0.00062 | bar | 0.00062 | mmol/g | 10.1007/s10450-020-00296-3 | 10 | 0.3 | 650 | Na | 1.1 |  | powder
Zeolite 13X | Carbon Dioxide | 298 | 0.0012 | bar | 0.0012 | mmol/g | 10.1007/s10450-020-00296-3 | 10 | 0.3 | 650 | Na | 1.1 |  | powder
Zeolite 13X | Carbon Dioxide | 298 | 0.00182 | bar | 0.00182 | mmol/g | 10.1007/s10450-020-00296-3 | 10 | 0.3 | 650 | Na | 1.1 |  | powder
Zeolite 13X | Carbon Dioxide | 298 | 0.00313 | bar | 0.00313 | mmol/g | 10.1007/s10450-020-00296-3 | 10 | 0.3 | 650 | Na | 1.1 |  | powder
Zeolite 13X | Carbon Dioxide | 298 | 0.00679 | bar | 0.00679 | mmol/g | 10.1007/s10450-020-00296-3 | 10 | 0.3 | 650 | Na | 1.1 |  | powder
Zeolite 13X | Carbon Dioxide | 298 | 0.01248 | bar | 0.01248 | mmol/g | 10.1007/s10450-020-00296-3 | 10 | 0.3 | 650 | Na | 1.1 |  | powder
Zeolite 13X | Carbon Dioxide | 298 | 0.02824 | bar | 0.02824 | mmol/g | 10.1007/s10450-020-00296-3 | 10 | 0.3 | 650 | Na | 1.1 |  | powder
Zeolite 13X | Carbon Dioxide | 298 | 0.05266 | bar | 0.05266 | mmol/g | 10.1007/s10450-020-00296-3 | 10 | 0.3 | 650 | Na | 1.1 |  | powder
Zeolite 13X | Carbon Dioxide | 298 | 0.07867 | bar | 0.07867 | mmol/g | 10.1007/s10450-020-00296-3 | 10 | 0.3 | 650 | Na | 1.1 |  | powder
Zeolite 13X | Carbon Dioxide | 298 | 0.15333 | bar | 0.15333 | mmol/g | 10.1007/s10450-020-00296-3 | 10 | 0.3 | 650 | Na | 1.1 |  | powder
Zeolite 13X | Carbon Dioxide | 298 | 0.21238 | bar | 0.21238 | mmol/g | 10.1007/s10450-020-00296-3 | 10 | 0.3 | 650 | Na | 1.1 |  | powder
Zeolite 13X | Carbon Dioxide | 298 | 0.26952 | bar | 0.26952 | mmol/g | 10.1007/s10450-020-00296-3 | 10 | 0.3 | 650 | Na | 1.1 |  | powder
Zeolite 13X | Carbon Dioxide | 298 | 0.32857 | bar | 0.32857 | mmol/g | 10.1007/s10450-020-00296-3 | 10 | 0.3 | 650 | Na | 1.1 |  | powder
Zeolite 13X | Carbon Dioxide | 298 | 0.40476 | bar | 0.40476 | mmol/g | 10.1007/s10450-020-00296-3 | 10 | 0.3 | 650 | Na | 1.1 |  | powder
Zeolite 13X | Carbon Dioxide | 298 | 0.45619 | bar | 0.45619 | mmol/g | 10.1007/s10450-020-00296-3 | 10 | 0.3 | 650 | Na | 1.1 |  | powder
Zeolite 13X | Carbon Dioxide | 298 | 0.50667 | bar | 0.50667 | mmol/g | 10.1007/s10450-020-00296-3 | 10 | 0.3 | 650 | Na | 1.1 |  | powder
Zeolite 13X | Carbon Dioxide | 298 | 0.55619 | bar | 0.55619 | mmol/g | 10.1007/s10450-020-00296-3 | 10 | 0.3 | 650 | Na | 1.1 |  | powder
Zeolite 13X | Carbon Dioxide | 298 | 0.60762 | bar | 0.60762 | mmol/g | 10.1007/s10450-020-00296-3 | 10 | 0.3 | 650 | Na | 1.1 |  | powder
Zeolite 13X | Carbon Dioxide | 298 | 0.65905 | bar | 0.65905 | mmol/g | 10.1007/s10450-020-00296-3 | 10 | 0.3 | 650 | Na | 1.1 |  | powder
Zeolite 13X | Carbon Dioxide | 298 | 0.70857 | bar | 0.70857 | mmol/g | 10.1007/s10450-020-00296-3 | 10 | 0.3 | 650 | Na | 1.1 |  | powder
Zeolite 13X | Carbon Dioxide | 298 | 0.76 | bar | 0.76 | mmol/g | 10.1007/s10450-020-00296-3 | 10 | 0.3 | 650 | Na | 1.1 |  | powder
Zeolite 13X | Carbon Dioxide | 298 | 0.81048 | bar | 0.81048 | mmol/g | 10.1007/s10450-020-00296-3 | 10 | 0.3 | 650 | Na | 1.1 |  | powder
Zeolite 13X | Carbon Dioxide | 298 | 0.8619 | bar | 0.8619 | mmol/g | 10.1007/s10450-020-00296-3 | 10 | 0.3 | 650 | Na | 1.1 |  | powder
Zeolite 13X | Carbon Dioxide | 298 | 0.91333 | bar | 0.91333 | mmol/g | 10.1007/s10450-020-00296-3 | 10 | 0.3 | 650 | Na | 1.1 |  | powder
Zeolite 13X | Carbon Dioxide | 298 | 0.96286 | bar | 0.96286 | mmol/g | 10.1007/s10450-020-00296-3 | 10 | 0.3 | 650 | Na | 1.1 |  | powder
Zeolite 13X | Carbon Dioxide | 323 | 7e-05 | bar | 7e-05 | mmol/g | 10.1007/s10450-020-00296-3 | 10 | 0.3 | 650 | Na | 1.1 |  | powder
Zeolite 13X | Carbon Dioxide | 323 | 0.00015 | bar | 0.00015 | mmol/g | 10.1007/s10450-020-00296-3 | 10 | 0.3 | 650 | Na | 1.1 |  | powder
Zeolite 13X | Carbon Dioxide | 323 | 0.00024 | bar | 0.00024 | mmol/g | 10.1007/s10450-020-00296-3 | 10 | 0.3 | 650 | Na | 1.1 |  | powder
Zeolite 13X | Carbon Dioxide | 323 | 0.00033 | bar | 0.00033 | mmol/g | 10.1007/s10450-020-00296-3 | 10 | 0.3 | 650 | Na | 1.1 |  | powder
Zeolite 13X | Carbon Dioxide | 323 | 0.00043 | bar | 0.00043 | mmol/g | 10.1007/s10450-020-00296-3 | 10 | 0.3 | 650 | Na | 1.1 |  | powder
Zeolite 13X | Carbon Dioxide | 323 | 0.00064 | bar | 0.00064 | mmol/g | 10.1007/s10450-020-00296-3 | 10 | 0.3 | 650 | Na | 1.1 |  | powder
Zeolite 13X | Carbon Dioxide | 323 | 0.0012 | bar | 0.0012 | mmol/g | 10.1007/s10450-020-00296-3 | 10 | 0.3 | 650 | Na | 1.1 |  | powder
Zeolite 13X | Carbon Dioxide | 323 | 0.00185 | bar | 0.00185 | mmol/g | 10.1007/s10450-020-00296-3 | 10 | 0.3 | 650 | Na | 1.1 |  | powder
Zeolite 13X | Carbon Dioxide | 323 | 0.00313 | bar | 0.00313 | mmol/g | 10.1007/s10450-020-00296-3 | 10 | 0.3 | 650 | Na | 1.1 |  | powder
Zeolite 13X | Carbon Dioxide | 323 | 0.00448 | bar | 0.00448 | mmol/g | 10.1007/s10450-020-00296-3 | 10 | 0.3 | 650 | Na | 1.1 |  | powder
Zeolite 13X | Carbon Dioxide | 323 | 0.00616 | bar | 0.00616 | mmol/g | 10.1007/s10450-020-00296-3 | 10 | 0.3 | 650 | Na | 1.1 |  | powder
Zeolite 13X | Carbon Dioxide | 323 | 0.01453 | bar | 0.01453 | mmol/g | 10.1007/s10450-020-00296-3 | 10 | 0.3 | 650 | Na | 1.1 |  | powder
Zeolite 13X | Carbon Dioxide | 323 | 0.02824 | bar | 0.02824 | mmol/g | 10.1007/s10450-020-00296-3 | 10 | 0.3 | 650 | Na | 1.1 |  | powder
Zeolite 13X | Carbon Dioxide | 323 | 0.04398 | bar | 0.04398 | mmol/g | 10.1007/s10450-020-00296-3 | 10 | 0.3 | 650 | Na | 1.1 |  | powder
Zeolite 13X | Carbon Dioxide | 323 | 0.07867 | bar | 0.07867 | mmol/g | 10.1007/s10450-020-00296-3 | 10 | 0.3 | 650 | Na | 1.1 |  | powder
Zeolite 13X | Carbon Dioxide | 323 | 0.14952 | bar | 0.14952 | mmol/g | 10.1007/s10450-020-00296-3 | 10 | 0.3 | 650 | Na | 1.1 |  | powder
Zeolite 13X | Carbon Dioxide | 323 | 0.20571 | bar | 0.20571 | mmol/g | 10.1007/s10450-020-00296-3 | 10 | 0.3 | 650 | Na | 1.1 |  | powder
Zeolite 13X | Carbon Dioxide | 323 | 0.26095 | bar | 0.26095 | mmol/g | 10.1007/s10450-020-00296-3 | 10 | 0.3 | 650 | Na | 1.1 |  | powder
Zeolite 13X | Carbon Dioxide | 323 | 0.34857 | bar | 0.34857 | mmol/g | 10.1007/s10450-020-00296-3 | 10 | 0.3 | 650 | Na | 1.1 |  | powder
Zeolite 13X | Carbon Dioxide | 323 | 0.40381 | bar | 0.40381 | mmol/g | 10.1007/s10450-020-00296-3 | 10 | 0.3 | 650 | Na | 1.1 |  | powder
Zeolite 13X | Carbon Dioxide | 323 | 0.45333 | bar | 0.45333 | mmol/g | 10.1007/s10450-020-00296-3 | 10 | 0.3 | 650 | Na | 1.1 |  | powder
Zeolite 13X | Carbon Dioxide | 323 | 0.50571 | bar | 0.50571 | mmol/g | 10.1007/s10450-020-00296-3 | 10 | 0.3 | 650 | Na | 1.1 |  | powder
Zeolite 13X | Carbon Dioxide | 323 | 0.55619 | bar | 0.55619 | mmol/g | 10.1007/s10450-020-00296-3 | 10 | 0.3 | 650 | Na | 1.1 |  | powder
Zeolite 13X | Carbon Dioxide | 323 | 0.60857 | bar | 0.60857 | mmol/g | 10.1007/s10450-020-00296-3 | 10 | 0.3 | 650 | Na | 1.1 |  | powder
Zeolite 13X | Carbon Dioxide | 323 | 0.6581 | bar | 0.6581 | mmol/g | 10.1007/s10450-020-00296-3 | 10 | 0.3 | 650 | Na | 1.1 |  | powder
Zeolite 13X | Carbon Dioxide | 323 | 0.70857 | bar | 0.70857 | mmol/g | 10.1007/s10450-020-00296-3 | 10 | 0.3 | 650 | Na | 1.1 |  | powder
Zeolite 13X | Carbon Dioxide | 323 | 0.7581 | bar | 0.7581 | mmol/g | 10.1007/s10450-020-00296-3 | 10 | 0.3 | 650 | Na | 1.1 |  | powder
Zeolite 13X | Carbon Dioxide | 323 | 0.81048 | bar | 0.81048 | mmol/g | 10.1007/s10450-020-00296-3 | 10 | 0.3 | 650 | Na | 1.1 |  | powder
Zeolite 13X | Carbon Dioxide | 323 | 0.86 | bar | 0.86 | mmol/g | 10.1007/s10450-020-00296-3 | 10 | 0.3 | 650 | Na | 1.1 |  | powder
Zeolite 13X | Carbon Dioxide | 323 | 0.91143 | bar | 0.91143 | mmol/g | 10.1007/s10450-020-00296-3 | 10 | 0.3 | 650 | Na | 1.1 |  | powder
Zeolite 13X | Carbon Dioxide | 323 | 0.9619 | bar | 0.9619 | mmol/g | 10.1007/s10450-020-00296-3 | 10 | 0.3 | 650 | Na | 1.1 |  | powder
Zeolite 13X | Carbon Dioxide | 348 | 0.00019 | bar | 0.00019 | mmol/g | 10.1007/s10450-020-00296-3 | 10 | 0.3 | 650 | Na | 1.1 |  | powder
Zeolite 13X | Carbon Dioxide | 348 | 0.00048 | bar | 0.00048 | mmol/g | 10.1007/s10450-020-00296-3 | 10 | 0.3 | 650 | Na | 1.1 |  | powder
Zeolite 13X | Carbon Dioxide | 348 | 0.00079 | bar | 0.00079 | mmol/g | 10.1007/s10450-020-00296-3 | 10 | 0.3 | 650 | Na | 1.1 |  | powder
Zeolite 13X | Carbon Dioxide | 348 | 0.0012 | bar | 0.0012 | mmol/g | 10.1007/s10450-020-00296-3 | 10 | 0.3 | 650 | Na | 1.1 |  | powder
Zeolite 13X | Carbon Dioxide | 348 | 0.0019 | bar | 0.0019 | mmol/g | 10.1007/s10450-020-00296-3 | 10 | 0.3 | 650 | Na | 1.1 |  | powder
Zeolite 13X | Carbon Dioxide | 348 | 0.00317 | bar | 0.00317 | mmol/g | 10.1007/s10450-020-00296-3 | 10 | 0.3 | 650 | Na | 1.1 |  | powder
Zeolite 13X | Carbon Dioxide | 348 | 0.00454 | bar | 0.00454 | mmol/g | 10.1007/s10450-020-00296-3 | 10 | 0.3 | 650 | Na | 1.1 |  | powder
Zeolite 13X | Carbon Dioxide | 348 | 0.00418 | bar | 0.00418 | mmol/g | 10.1007/s10450-020-00296-3 | 10 | 0.3 | 650 | Na | 1.1 |  | powder
Zeolite 13X | Carbon Dioxide | 348 | 0.00679 | bar | 0.00679 | mmol/g | 10.1007/s10450-020-00296-3 | 10 | 0.3 | 650 | Na | 1.1 |  | powder
Zeolite 13X | Carbon Dioxide | 348 | 0.01494 | bar | 0.01494 | mmol/g | 10.1007/s10450-020-00296-3 | 10 | 0.3 | 650 | Na | 1.1 |  | powder
Zeolite 13X | Carbon Dioxide | 348 | 0.03027 | bar | 0.03027 | mmol/g | 10.1007/s10450-020-00296-3 | 10 | 0.3 | 650 | Na | 1.1 |  | powder
Zeolite 13X | Carbon Dioxide | 348 | 0.0446 | bar | 0.0446 | mmol/g | 10.1007/s10450-020-00296-3 | 10 | 0.3 | 650 | Na | 1.1 |  | powder
Zeolite 13X | Carbon Dioxide | 348 | 0.07867 | bar | 0.07867 | mmol/g | 10.1007/s10450-020-00296-3 | 10 | 0.3 | 650 | Na | 1.1 |  | powder
Zeolite 13X | Carbon Dioxide | 348 | 0.15048 | bar | 0.15048 | mmol/g | 10.1007/s10450-020-00296-3 | 10 | 0.3 | 650 | Na | 1.1 |  | powder
Zeolite 13X | Carbon Dioxide | 348 | 0.20286 | bar | 0.20286 | mmol/g | 10.1007/s10450-020-00296-3 | 10 | 0.3 | 650 | Na | 1.1 |  | powder
Zeolite 13X | Carbon Dioxide | 348 | 0.25619 | bar | 0.25619 | mmol/g | 10.1007/s10450-020-00296-3 | 10 | 0.3 | 650 | Na | 1.1 |  | powder
Zeolite 13X | Carbon Dioxide | 348 | 0.31524 | bar | 0.31524 | mmol/g | 10.1007/s10450-020-00296-3 | 10 | 0.3 | 650 | Na | 1.1 |  | powder
Zeolite 13X | Carbon Dioxide | 348 | 0.35143 | bar | 0.35143 | mmol/g | 10.1007/s10450-020-00296-3 | 10 | 0.3 | 650 | Na | 1.1 |  | powder
Zeolite 13X | Carbon Dioxide | 348 | 0.40476 | bar | 0.40476 | mmol/g | 10.1007/s10450-020-00296-3 | 10 | 0.3 | 650 | Na | 1.1 |  | powder
Zeolite 13X | Carbon Dioxide | 348 | 0.45429 | bar | 0.45429 | mmol/g | 10.1007/s10450-020-00296-3 | 10 | 0.3 | 650 | Na | 1.1 |  | powder
Zeolite 13X | Carbon Dioxide | 348 | 0.50381 | bar | 0.50381 | mmol/g | 10.1007/s10450-020-00296-3 | 10 | 0.3 | 650 | Na | 1.1 |  | powder
Zeolite 13X | Carbon Dioxide | 348 | 0.55524 | bar | 0.55524 | mmol/g | 10.1007/s10450-020-00296-3 | 10 | 0.3 | 650 | Na | 1.1 |  | powder
Zeolite 13X | Carbon Dioxide | 348 | 0.60762 | bar | 0.60762 | mmol/g | 10.1007/s10450-020-00296-3 | 10 | 0.3 | 650 | Na | 1.1 |  | powder
Zeolite 13X | Carbon Dioxide | 348 | 0.6581 | bar | 0.6581 | mmol/g | 10.1007/s10450-020-00296-3 | 10 | 0.3 | 650 | Na | 1.1 |  | powder
Zeolite 13X | Carbon Dioxide | 348 | 0.70857 | bar | 0.70857 | mmol/g | 10.1007/s10450-020-00296-3 | 10 | 0.3 | 650 | Na | 1.1 |  | powder
Zeolite 13X | Carbon Dioxide | 348 | 0.76 | bar | 0.76 | mmol/g | 10.1007/s10450-020-00296-3 | 10 | 0.3 | 650 | Na | 1.1 |  | powder
Zeolite 13X | Carbon Dioxide | 348 | 0.81238 | bar | 0.81238 | mmol/g | 10.1007/s10450-020-00296-3 | 10 | 0.3 | 650 | Na | 1.1 |  | powder
Zeolite 13X | Carbon Dioxide | 348 | 0.86 | bar | 0.86 | mmol/g | 10.1007/s10450-020-00296-3 | 10 | 0.3 | 650 | Na | 1.1 |  | powder
Zeolite 13X | Carbon Dioxide | 348 | 0.91333 | bar | 0.91333 | mmol/g | 10.1007/s10450-020-00296-3 | 10 | 0.3 | 650 | Na | 1.1 |  | powder
Zeolite 13X | Carbon Dioxide | 348 | 0.96286 | bar | 0.96286 | mmol/g | 10.1007/s10450-020-00296-3 | 10 | 0.3 | 650 | Na | 1.1 |  | powder
Zeolite 13X | Carbon Dioxide | 373 | 0.00529 | bar | 0.00529 | mmol/g | 10.1007/s10450-020-00296-3 | 10 | 0.3 | 650 | Na | 1.1 |  | powder
Zeolite 13X | Carbon Dioxide | 373 | 0.00651 | bar | 0.00651 | mmol/g | 10.1007/s10450-020-00296-3 | 10 | 0.3 | 650 | Na | 1.1 |  | powder
Zeolite 13X | Carbon Dioxide | 373 | 0.00707 | bar | 0.00707 | mmol/g | 10.1007/s10450-020-00296-3 | 10 | 0.3 | 650 | Na | 1.1 |  | powder
Zeolite 13X | Carbon Dioxide | 373 | 0.00883 | bar | 0.00883 | mmol/g | 10.1007/s10450-020-00296-3 | 10 | 0.3 | 650 | Na | 1.1 |  | powder
Zeolite 13X | Carbon Dioxide | 373 | 0.01301 | bar | 0.01301 | mmol/g | 10.1007/s10450-020-00296-3 | 10 | 0.3 | 650 | Na | 1.1 |  | powder
Zeolite 13X | Carbon Dioxide | 373 | 0.01764 | bar | 0.01764 | mmol/g | 10.1007/s10450-020-00296-3 | 10 | 0.3 | 650 | Na | 1.1 |  | powder
Zeolite 13X | Carbon Dioxide | 373 | 0.0189 | bar | 0.0189 | mmol/g | 10.1007/s10450-020-00296-3 | 10 | 0.3 | 650 | Na | 1.1 |  | powder
Zeolite 13X | Carbon Dioxide | 373 | 0.03883 | bar | 0.03883 | mmol/g | 10.1007/s10450-020-00296-3 | 10 | 0.3 | 650 | Na | 1.1 |  | powder
Zeolite 13X | Carbon Dioxide | 373 | 0.082 | bar | 0.082 | mmol/g | 10.1007/s10450-020-00296-3 | 10 | 0.3 | 650 | Na | 1.1 |  | powder
Zeolite 13X | Carbon Dioxide | 373 | 0.15714 | bar | 0.15714 | mmol/g | 10.1007/s10450-020-00296-3 | 10 | 0.3 | 650 | Na | 1.1 |  | powder
Zeolite 13X | Carbon Dioxide | 373 | 0.20952 | bar | 0.20952 | mmol/g | 10.1007/s10450-020-00296-3 | 10 | 0.3 | 650 | Na | 1.1 |  | powder
Zeolite 13X | Carbon Dioxide | 373 | 0.26381 | bar | 0.26381 | mmol/g | 10.1007/s10450-020-00296-3 | 10 | 0.3 | 650 | Na | 1.1 |  | powder
Zeolite 13X | Carbon Dioxide | 373 | 0.31905 | bar | 0.31905 | mmol/g | 10.1007/s10450-020-00296-3 | 10 | 0.3 | 650 | Na | 1.1 |  | powder
Zeolite 13X | Carbon Dioxide | 373 | 0.37048 | bar | 0.37048 | mmol/g | 10.1007/s10450-020-00296-3 | 10 | 0.3 | 650 | Na | 1.1 |  | powder
Zeolite 13X | Carbon Dioxide | 373 | 0.42667 | bar | 0.42667 | mmol/g | 10.1007/s10450-020-00296-3 | 10 | 0.3 | 650 | Na | 1.1 |  | powder
Zeolite 13X | Carbon Dioxide | 373 | 0.48095 | bar | 0.48095 | mmol/g | 10.1007/s10450-020-00296-3 | 10 | 0.3 | 650 | Na | 1.1 |  | powder
Zeolite 13X | Carbon Dioxide | 373 | 0.5381 | bar | 0.5381 | mmol/g | 10.1007/s10450-020-00296-3 | 10 | 0.3 | 650 | Na | 1.1 |  | powder
Zeolite 13X | Carbon Dioxide | 373 | 0.58476 | bar | 0.58476 | mmol/g | 10.1007/s10450-020-00296-3 | 10 | 0.3 | 650 | Na | 1.1 |  | powder
Zeolite 13X | Carbon Dioxide | 373 | 0.63714 | bar | 0.63714 | mmol/g | 10.1007/s10450-020-00296-3 | 10 | 0.3 | 650 | Na | 1.1 |  | powder
Zeolite 13X | Carbon Dioxide | 373 | 0.71905 | bar | 0.71905 | mmol/g | 10.1007/s10450-020-00296-3 | 10 | 0.3 | 650 | Na | 1.1 |  | powder
Zeolite 13X | Carbon Dioxide | 373 | 0.7981 | bar | 0.7981 | mmol/g | 10.1007/s10450-020-00296-3 | 10 | 0.3 | 650 | Na | 1.1 |  | powder
Zeolite 13X | Carbon Dioxide | 373 | 0.85238 | bar | 0.85238 | mmol/g | 10.1007/s10450-020-00296-3 | 10 | 0.3 | 650 | Na | 1.1 |  | powder
Zeolite 13X | Carbon Dioxide | 373 | 0.90857 | bar | 0.90857 | mmol/g | 10.1007/s10450-020-00296-3 | 10 | 0.3 | 650 | Na | 1.1 |  | powder
Zeolite 13X | Carbon Dioxide | 373 | 0.98381 | bar | 0.98381 | mmol/g | 10.1007/s10450-020-00296-3 | 10 | 0.3 | 650 | Na | 1.1 |  | powder
Zeolite 13X | Carbon Dioxide | 398 | 0.00529 | bar | 0.00529 | mmol/g | 10.1007/s10450-020-00296-3 | 10 | 0.3 | 650 | Na | 1.1 |  | powder
Zeolite 13X | Carbon Dioxide | 398 | 0.00908 | bar | 0.00908 | mmol/g | 10.1007/s10450-020-00296-3 | 10 | 0.3 | 650 | Na | 1.1 |  | powder
Zeolite 13X | Carbon Dioxide | 398 | 0.01301 | bar | 0.01301 | mmol/g | 10.1007/s10450-020-00296-3 | 10 | 0.3 | 650 | Na | 1.1 |  | powder
Zeolite 13X | Carbon Dioxide | 398 | 0.01943 | bar | 0.01943 | mmol/g | 10.1007/s10450-020-00296-3 | 10 | 0.3 | 650 | Na | 1.1 |  | powder
Zeolite 13X | Carbon Dioxide | 398 | 0.03883 | bar | 0.03883 | mmol/g | 10.1007/s10450-020-00296-3 | 10 | 0.3 | 650 | Na | 1.1 |  | powder
Zeolite 13X | Carbon Dioxide | 398 | 0.082 | bar | 0.082 | mmol/g | 10.1007/s10450-020-00296-3 | 10 | 0.3 | 650 | Na | 1.1 |  | powder
Zeolite 13X | Carbon Dioxide | 398 | 0.15905 | bar | 0.15905 | mmol/g | 10.1007/s10450-020-00296-3 | 10 | 0.3 | 650 | Na | 1.1 |  | powder
Zeolite 13X | Carbon Dioxide | 398 | 0.21143 | bar | 0.21143 | mmol/g | 10.1007/s10450-020-00296-3 | 10 | 0.3 | 650 | Na | 1.1 |  | powder
Zeolite 13X | Carbon Dioxide | 398 | 0.26571 | bar | 0.26571 | mmol/g | 10.1007/s10450-020-00296-3 | 10 | 0.3 | 650 | Na | 1.1 |  | powder
Zeolite 13X | Carbon Dioxide | 398 | 0.31905 | bar | 0.31905 | mmol/g | 10.1007/s10450-020-00296-3 | 10 | 0.3 | 650 | Na | 1.1 |  | powder
Zeolite 13X | Carbon Dioxide | 398 | 0.37524 | bar | 0.37524 | mmol/g | 10.1007/s10450-020-00296-3 | 10 | 0.3 | 650 | Na | 1.1 |  | powder
Zeolite 13X | Carbon Dioxide | 398 | 0.42667 | bar | 0.42667 | mmol/g | 10.1007/s10450-020-00296-3 | 10 | 0.3 | 650 | Na | 1.1 |  | powder
Zeolite 13X | Carbon Dioxide | 398 | 0.4819 | bar | 0.4819 | mmol/g | 10.1007/s10450-020-00296-3 | 10 | 0.3 | 650 | Na | 1.1 |  | powder
Zeolite 13X | Carbon Dioxide | 398 | 0.53143 | bar | 0.53143 | mmol/g | 10.1007/s10450-020-00296-3 | 10 | 0.3 | 650 | Na | 1.1 |  | powder
Zeolite 13X | Carbon Dioxide | 398 | 0.58762 | bar | 0.58762 | mmol/g | 10.1007/s10450-020-00296-3 | 10 | 0.3 | 650 | Na | 1.1 |  | powder
Zeolite 13X | Carbon Dioxide | 398 | 0.63714 | bar | 0.63714 | mmol/g | 10.1007/s10450-020-00296-3 | 10 | 0.3 | 650 | Na | 1.1 |  | powder
Zeolite 13X | Carbon Dioxide | 398 | 0.71905 | bar | 0.71905 | mmol/g | 10.1007/s10450-020-00296-3 | 10 | 0.3 | 650 | Na | 1.1 |  | powder
Zeolite 13X | Carbon Dioxide | 398 | 0.79905 | bar | 0.79905 | mmol/g | 10.1007/s10450-020-00296-3 | 10 | 0.3 | 650 | Na | 1.1 |  | powder
Zeolite 13X | Carbon Dioxide | 398 | 0.85429 | bar | 0.85429 | mmol/g | 10.1007/s10450-020-00296-3 | 10 | 0.3 | 650 | Na | 1.1 |  | powder
Zeolite 13X | Carbon Dioxide | 398 | 0.90571 | bar | 0.90571 | mmol/g | 10.1007/s10450-020-00296-3 | 10 | 0.3 | 650 | Na | 1.1 |  | powder
Zeolite 13X | Carbon Dioxide | 398 | 0.98762 | bar | 0.98762 | mmol/g | 10.1007/s10450-020-00296-3 | 10 | 0.3 | 650 | Na | 1.1 |  | powder
Zeolite 13X | Carbon Dioxide | 423 | 0.00522 | bar | 0.00522 | mmol/g | 10.1007/s10450-020-00296-3 | 10 | 0.3 | 650 | Na | 1.1 |  | powder
Zeolite 13X | Carbon Dioxide | 423 | 0.00707 | bar | 0.00707 | mmol/g | 10.1007/s10450-020-00296-3 | 10 | 0.3 | 650 | Na | 1.1 |  | powder
Zeolite 13X | Carbon Dioxide | 423 | 0.01087 | bar | 0.01087 | mmol/g | 10.1007/s10450-020-00296-3 | 10 | 0.3 | 650 | Na | 1.1 |  | powder
Zeolite 13X | Carbon Dioxide | 423 | 0.01473 | bar | 0.01473 | mmol/g | 10.1007/s10450-020-00296-3 | 10 | 0.3 | 650 | Na | 1.1 |  | powder
Zeolite 13X | Carbon Dioxide | 423 | 0.0189 | bar | 0.0189 | mmol/g | 10.1007/s10450-020-00296-3 | 10 | 0.3 | 650 | Na | 1.1 |  | powder
Zeolite 13X | Carbon Dioxide | 423 | 0.03883 | bar | 0.03883 | mmol/g | 10.1007/s10450-020-00296-3 | 10 | 0.3 | 650 | Na | 1.1 |  | powder
Zeolite 13X | Carbon Dioxide | 423 | 0.082 | bar | 0.082 | mmol/g | 10.1007/s10450-020-00296-3 | 10 | 0.3 | 650 | Na | 1.1 |  | powder
Zeolite 13X | Carbon Dioxide | 423 | 0.1581 | bar | 0.1581 | mmol/g | 10.1007/s10450-020-00296-3 | 10 | 0.3 | 650 | Na | 1.1 |  | powder
Zeolite 13X | Carbon Dioxide | 423 | 0.21143 | bar | 0.21143 | mmol/g | 10.1007/s10450-020-00296-3 | 10 | 0.3 | 650 | Na | 1.1 |  | powder
Zeolite 13X | Carbon Dioxide | 423 | 0.26476 | bar | 0.26476 | mmol/g | 10.1007/s10450-020-00296-3 | 10 | 0.3 | 650 | Na | 1.1 |  | powder
Zeolite 13X | Carbon Dioxide | 423 | 0.32 | bar | 0.32 | mmol/g | 10.1007/s10450-020-00296-3 | 10 | 0.3 | 650 | Na | 1.1 |  | powder
Zeolite 13X | Carbon Dioxide | 423 | 0.37429 | bar | 0.37429 | mmol/g | 10.1007/s10450-020-00296-3 | 10 | 0.3 | 650 | Na | 1.1 |  | powder
Zeolite 13X | Carbon Dioxide | 423 | 0.42286 | bar | 0.42286 | mmol/g | 10.1007/s10450-020-00296-3 | 10 | 0.3 | 650 | Na | 1.1 |  | powder
Zeolite 13X | Carbon Dioxide | 423 | 0.47905 | bar | 0.47905 | mmol/g | 10.1007/s10450-020-00296-3 | 10 | 0.3 | 650 | Na | 1.1 |  | powder
Zeolite 13X | Carbon Dioxide | 423 | 0.53143 | bar | 0.53143 | mmol/g | 10.1007/s10450-020-00296-3 | 10 | 0.3 | 650 | Na | 1.1 |  | powder
Zeolite 13X | Carbon Dioxide | 423 | 0.58476 | bar | 0.58476 | mmol/g | 10.1007/s10450-020-00296-3 | 10 | 0.3 | 650 | Na | 1.1 |  | powder
Zeolite 13X | Carbon Dioxide | 423 | 0.63905 | bar | 0.63905 | mmol/g | 10.1007/s10450-020-00296-3 | 10 | 0.3 | 650 | Na | 1.1 |  | powder
Zeolite 13X | Carbon Dioxide | 423 | 0.72 | bar | 0.72 | mmol/g | 10.1007/s10450-020-00296-3 | 10 | 0.3 | 650 | Na | 1.1 |  | powder
Zeolite 13X | Carbon Dioxide | 423 | 0.79714 | bar | 0.79714 | mmol/g | 10.1007/s10450-020-00296-3 | 10 | 0.3 | 650 | Na | 1.1 |  | powder
Zeolite 13X | Carbon Dioxide | 423 | 0.85048 | bar | 0.85048 | mmol/g | 10.1007/s10450-020-00296-3 | 10 | 0.3 | 650 | Na | 1.1 |  | powder
Zeolite 13X | Carbon Dioxide | 423 | 0.90381 | bar | 0.90381 | mmol/g | 10.1007/s10450-020-00296-3 | 10 | 0.3 | 650 | Na | 1.1 |  | powder
Zeolite 13X | Carbon Dioxide | 423 | 0.98571 | bar | 0.98571 | mmol/g | 10.1007/s10450-020-00296-3 | 10 | 0.3 | 650 | Na | 1.1 |  | powder
Zeolite 13X | Carbon Dioxide | 448 | 0.00529 | bar | 0.00529 | mmol/g | 10.1007/s10450-020-00296-3 | 10 | 0.3 | 650 | Na | 1.1 |  | powder
Zeolite 13X | Carbon Dioxide | 448 | 0.0092 | bar | 0.0092 | mmol/g | 10.1007/s10450-020-00296-3 | 10 | 0.3 | 650 | Na | 1.1 |  | powder
Zeolite 13X | Carbon Dioxide | 448 | 0.01283 | bar | 0.01283 | mmol/g | 10.1007/s10450-020-00296-3 | 10 | 0.3 | 650 | Na | 1.1 |  | powder
Zeolite 13X | Carbon Dioxide | 448 | 0.0189 | bar | 0.0189 | mmol/g | 10.1007/s10450-020-00296-3 | 10 | 0.3 | 650 | Na | 1.1 |  | powder
Zeolite 13X | Carbon Dioxide | 448 | 0.03883 | bar | 0.03883 | mmol/g | 10.1007/s10450-020-00296-3 | 10 | 0.3 | 650 | Na | 1.1 |  | powder
Zeolite 13X | Carbon Dioxide | 448 | 0.082 | bar | 0.082 | mmol/g | 10.1007/s10450-020-00296-3 | 10 | 0.3 | 650 | Na | 1.1 |  | powder
Zeolite 13X | Carbon Dioxide | 448 | 0.1581 | bar | 0.1581 | mmol/g | 10.1007/s10450-020-00296-3 | 10 | 0.3 | 650 | Na | 1.1 |  | powder
Zeolite 13X | Carbon Dioxide | 448 | 0.21048 | bar | 0.21048 | mmol/g | 10.1007/s10450-020-00296-3 | 10 | 0.3 | 650 | Na | 1.1 |  | powder
Zeolite 13X | Carbon Dioxide | 448 | 0.26476 | bar | 0.26476 | mmol/g | 10.1007/s10450-020-00296-3 | 10 | 0.3 | 650 | Na | 1.1 |  | powder
Zeolite 13X | Carbon Dioxide | 448 | 0.31714 | bar | 0.31714 | mmol/g | 10.1007/s10450-020-00296-3 | 10 | 0.3 | 650 | Na | 1.1 |  | powder
Zeolite 13X | Carbon Dioxide | 448 | 0.37238 | bar | 0.37238 | mmol/g | 10.1007/s10450-020-00296-3 | 10 | 0.3 | 650 | Na | 1.1 |  | powder
Zeolite 13X | Carbon Dioxide | 448 | 0.42571 | bar | 0.42571 | mmol/g | 10.1007/s10450-020-00296-3 | 10 | 0.3 | 650 | Na | 1.1 |  | powder
Zeolite 13X | Carbon Dioxide | 448 | 0.4781 | bar | 0.4781 | mmol/g | 10.1007/s10450-020-00296-3 | 10 | 0.3 | 650 | Na | 1.1 |  | powder
Zeolite 13X | Carbon Dioxide | 448 | 0.53143 | bar | 0.53143 | mmol/g | 10.1007/s10450-020-00296-3 | 10 | 0.3 | 650 | Na | 1.1 |  | powder
Zeolite 13X | Carbon Dioxide | 448 | 0.58571 | bar | 0.58571 | mmol/g | 10.1007/s10450-020-00296-3 | 10 | 0.3 | 650 | Na | 1.1 |  | powder
Zeolite 13X | Carbon Dioxide | 448 | 0.6381 | bar | 0.6381 | mmol/g | 10.1007/s10450-020-00296-3 | 10 | 0.3 | 650 | Na | 1.1 |  | powder
Zeolite 13X | Carbon Dioxide | 448 | 0.71905 | bar | 0.71905 | mmol/g | 10.1007/s10450-020-00296-3 | 10 | 0.3 | 650 | Na | 1.1 |  | powder
Zeolite 13X | Carbon Dioxide | 448 | 0.79905 | bar | 0.79905 | mmol/g | 10.1007/s10450-020-00296-3 | 10 | 0.3 | 650 | Na | 1.1 |  | powder
Zeolite 13X | Carbon Dioxide | 448 | 0.85238 | bar | 0.85238 | mmol/g | 10.1007/s10450-020-00296-3 | 10 | 0.3 | 650 | Na | 1.1 |  | powder
Zeolite 13X | Carbon Dioxide | 448 | 0.90476 | bar | 0.90476 | mmol/g | 10.1007/s10450-020-00296-3 | 10 | 0.3 | 650 | Na | 1.1 |  | powder
Zeolite 13X | Carbon Dioxide | 448 | 0.98571 | bar | 0.98571 | mmol/g | 10.1007/s10450-020-00296-3 | 10 | 0.3 | 650 | Na | 1.1 |  | powder
Zeolite 13X | Carbon Dioxide | 298 | 0.05366 | bar | 0.05366 | mmol/g | 10.1007/s10450-021-00312-0 | 10 | 0.3 | 650 | Na | 1.1 |  | powder
Zeolite 13X | Carbon Dioxide | 298 | 0.129745 | bar | 0.129745 | mmol/g | 10.1007/s10450-021-00312-0 | 10 | 0.3 | 650 | Na | 1.1 |  | powder
Zeolite 13X | Carbon Dioxide | 298 | 0.177799 | bar | 0.177799 | mmol/g | 10.1007/s10450-021-00312-0 | 10 | 0.3 | 650 | Na | 1.1 |  | powder
Zeolite 13X | Carbon Dioxide | 298 | 0.213039 | bar | 0.213039 | mmol/g | 10.1007/s10450-021-00312-0 | 10 | 0.3 | 650 | Na | 1.1 |  | powder
Zeolite 13X | Carbon Dioxide | 298 | 0.238667 | bar | 0.238667 | mmol/g | 10.1007/s10450-021-00312-0 | 10 | 0.3 | 650 | Na | 1.1 |  | powder
Zeolite 13X | Carbon Dioxide | 298 | 0.257889 | bar | 0.257889 | mmol/g | 10.1007/s10450-021-00312-0 | 10 | 0.3 | 650 | Na | 1.1 |  | powder
Zeolite 13X | Carbon Dioxide | 298 | 0.32116 | bar | 0.32116 | mmol/g | 10.1007/s10450-021-00312-0 | 10 | 0.3 | 650 | Na | 1.1 |  | powder
Zeolite 13X | Carbon Dioxide | 298 | 0.442095 | bar | 0.442095 | mmol/g | 10.1007/s10450-021-00312-0 | 10 | 0.3 | 650 | Na | 1.1 |  | powder
Zeolite 13X | Carbon Dioxide | 298 | 0.656736 | bar | 0.656736 | mmol/g | 10.1007/s10450-021-00312-0 | 10 | 0.3 | 650 | Na | 1.1 |  | powder
Zeolite 13X | Carbon Dioxide | 298 | 0.76806 | bar | 0.76806 | mmol/g | 10.1007/s10450-021-00312-0 | 10 | 0.3 | 650 | Na | 1.1 |  | powder
Zeolite 13X | Carbon Dioxide | 298 | 0.835336 | bar | 0.835336 | mmol/g | 10.1007/s10450-021-00312-0 | 10 | 0.3 | 650 | Na | 1.1 |  | powder
Zeolite 13X | Carbon Dioxide | 298 | 1.03556 | bar | 1.03556 | mmol/g | 10.1007/s10450-021-00312-0 | 10 | 0.3 | 650 | Na | 1.1 |  | powder
Zeolite 13X | Carbon Dioxide | 298 | 1.19974 | bar | 1.19974 | mmol/g | 10.1007/s10450-021-00312-0 | 10 | 0.3 | 650 | Na | 1.1 |  | powder
Zeolite 13X | Carbon Dioxide | 298 | 1.68269 | bar | 1.68269 | mmol/g | 10.1007/s10450-021-00312-0 | 10 | 0.3 | 650 | Na | 1.1 |  | powder
Zeolite 13X | Carbon Dioxide | 298 | 2.34823 | bar | 2.34823 | mmol/g | 10.1007/s10450-021-00312-0 | 10 | 0.3 | 650 | Na | 1.1 |  | powder
Zeolite 13X | Carbon Dioxide | 298 | 3.23562 | bar | 3.23562 | mmol/g | 10.1007/s10450-021-00312-0 | 10 | 0.3 | 650 | Na | 1.1 |  | powder
Zeolite 13X | Carbon Dioxide | 298 | 4.24315 | bar | 4.24315 | mmol/g | 10.1007/s10450-021-00312-0 | 10 | 0.3 | 650 | Na | 1.1 |  | powder
Zeolite 13X | Carbon Dioxide | 298 | 5.43649 | bar | 5.43649 | mmol/g | 10.1007/s10450-021-00312-0 | 10 | 0.3 | 650 | Na | 1.1 |  | powder
Zeolite 13X | Carbon Dioxide | 298 | 7.38107 | bar | 7.38107 | mmol/g | 10.1007/s10450-021-00312-0 | 10 | 0.3 | 650 | Na | 1.1 |  | powder
Zeolite 13X | Carbon Dioxide | 298 | 10.386 | bar | 10.386 | mmol/g | 10.1007/s10450-021-00312-0 | 10 | 0.3 | 650 | Na | 1.1 |  | powder
Zeolite 13X | Carbon Dioxide | 318 | 0.102515 | bar | 0.102515 | mmol/g | 10.1007/s10450-021-00312-0 | 10 | 0.3 | 650 | Na | 1.1 |  | powder
Zeolite 13X | Carbon Dioxide | 318 | 0.227455 | bar | 0.227455 | mmol/g | 10.1007/s10450-021-00312-0 | 10 | 0.3 | 650 | Na | 1.1 |  | powder
Zeolite 13X | Carbon Dioxide | 318 | 0.192215 | bar | 0.192215 | mmol/g | 10.1007/s10450-021-00312-0 | 10 | 0.3 | 650 | Na | 1.1 |  | powder
Zeolite 13X | Carbon Dioxide | 318 | 0.291527 | bar | 0.291527 | mmol/g | 10.1007/s10450-021-00312-0 | 10 | 0.3 | 650 | Na | 1.1 |  | powder
Zeolite 13X | Carbon Dioxide | 318 | 0.478136 | bar | 0.478136 | mmol/g | 10.1007/s10450-021-00312-0 | 10 | 0.3 | 650 | Na | 1.1 |  | powder
Zeolite 13X | Carbon Dioxide | 318 | 0.4461 | bar | 0.4461 | mmol/g | 10.1007/s10450-021-00312-0 | 10 | 0.3 | 650 | Na | 1.1 |  | powder
Zeolite 13X | Carbon Dioxide | 318 | 0.688771 | bar | 0.688771 | mmol/g | 10.1007/s10450-021-00312-0 | 10 | 0.3 | 650 | Na | 1.1 |  | powder
Zeolite 13X | Carbon Dioxide | 318 | 0.867371 | bar | 0.867371 | mmol/g | 10.1007/s10450-021-00312-0 | 10 | 0.3 | 650 | Na | 1.1 |  | powder
Zeolite 13X | Carbon Dioxide | 318 | 1.33029 | bar | 1.33029 | mmol/g | 10.1007/s10450-021-00312-0 | 10 | 0.3 | 650 | Na | 1.1 |  | powder
Zeolite 13X | Carbon Dioxide | 318 | 1.782 | bar | 1.782 | mmol/g | 10.1007/s10450-021-00312-0 | 10 | 0.3 | 650 | Na | 1.1 |  | powder
Zeolite 13X | Carbon Dioxide | 318 | 2.38827 | bar | 2.38827 | mmol/g | 10.1007/s10450-021-00312-0 | 10 | 0.3 | 650 | Na | 1.1 |  | powder
Zeolite 13X | Carbon Dioxide | 318 | 3.14753 | bar | 3.14753 | mmol/g | 10.1007/s10450-021-00312-0 | 10 | 0.3 | 650 | Na | 1.1 |  | powder
Zeolite 13X | Carbon Dioxide | 318 | 4.24716 | bar | 4.24716 | mmol/g | 10.1007/s10450-021-00312-0 | 10 | 0.3 | 650 | Na | 1.1 |  | powder
Zeolite 13X | Carbon Dioxide | 318 | 5.31876 | bar | 5.31876 | mmol/g | 10.1007/s10450-021-00312-0 | 10 | 0.3 | 650 | Na | 1.1 |  | powder
Zeolite 13X | Carbon Dioxide | 318 | 7.26013 | bar | 7.26013 | mmol/g | 10.1007/s10450-021-00312-0 | 10 | 0.3 | 650 | Na | 1.1 |  | powder
Zeolite 13X | Carbon Dioxide | 318 | 10.3636 | bar | 10.3636 | mmol/g | 10.1007/s10450-021-00312-0 | 10 | 0.3 | 650 | Na | 1.1 |  | powder
Zeolite 13X | Carbon Dioxide | 338 | 0.08009 | bar | 0.08009 | mmol/g | 10.1007/s10450-021-00312-0 | 10 | 0.3 | 650 | Na | 1.1 |  | powder
Zeolite 13X | Carbon Dioxide | 338 | 0.10732 | bar | 0.10732 | mmol/g | 10.1007/s10450-021-00312-0 | 10 | 0.3 | 650 | Na | 1.1 |  | powder
Zeolite 13X | Carbon Dioxide | 338 | 0.222649 | bar | 0.222649 | mmol/g | 10.1007/s10450-021-00312-0 | 10 | 0.3 | 650 | Na | 1.1 |  | powder
Zeolite 13X | Carbon Dioxide | 338 | 0.257889 | bar | 0.257889 | mmol/g | 10.1007/s10450-021-00312-0 | 10 | 0.3 | 650 | Na | 1.1 |  | powder
Zeolite 13X | Carbon Dioxide | 338 | 0.369214 | bar | 0.369214 | mmol/g | 10.1007/s10450-021-00312-0 | 10 | 0.3 | 650 | Na | 1.1 |  | powder
Zeolite 13X | Carbon Dioxide | 338 | 0.504565 | bar | 0.504565 | mmol/g | 10.1007/s10450-021-00312-0 | 10 | 0.3 | 650 | Na | 1.1 |  | powder
Zeolite 13X | Carbon Dioxide | 338 | 0.720807 | bar | 0.720807 | mmol/g | 10.1007/s10450-021-00312-0 | 10 | 0.3 | 650 | Na | 1.1 |  | powder
Zeolite 13X | Carbon Dioxide | 338 | 0.963479 | bar | 0.963479 | mmol/g | 10.1007/s10450-021-00312-0 | 10 | 0.3 | 650 | Na | 1.1 |  | powder
Zeolite 13X | Carbon Dioxide | 338 | 1.38875 | bar | 1.38875 | mmol/g | 10.1007/s10450-021-00312-0 | 10 | 0.3 | 650 | Na | 1.1 |  | powder
Zeolite 13X | Carbon Dioxide | 338 | 2.03108 | bar | 2.03108 | mmol/g | 10.1007/s10450-021-00312-0 | 10 | 0.3 | 650 | Na | 1.1 |  | powder
Zeolite 13X | Carbon Dioxide | 338 | 2.82797 | bar | 2.82797 | mmol/g | 10.1007/s10450-021-00312-0 | 10 | 0.3 | 650 | Na | 1.1 |  | powder
Zeolite 13X | Carbon Dioxide | 338 | 4.34487 | bar | 4.34487 | mmol/g | 10.1007/s10450-021-00312-0 | 10 | 0.3 | 650 | Na | 1.1 |  | powder
Zeolite 13X | Carbon Dioxide | 338 | 6.48326 | bar | 6.48326 | mmol/g | 10.1007/s10450-021-00312-0 | 10 | 0.3 | 650 | Na | 1.1 |  | powder
Zeolite 13X | Carbon Dioxide | 338 | 10.3476 | bar | 10.3476 | mmol/g | 10.1007/s10450-021-00312-0 | 10 | 0.3 | 650 | Na | 1.1 |  | powder
Zeolite 13X | Carbon Dioxide | 373 | 0.164985 | bar | 0.164985 | mmol/g | 10.1007/s10450-021-00312-0 | 10 | 0.3 | 650 | Na | 1.1 |  | powder
Zeolite 13X | Carbon Dioxide | 373 | 0.167387 | bar | 0.167387 | mmol/g | 10.1007/s10450-021-00312-0 | 10 | 0.3 | 650 | Na | 1.1 |  | powder
Zeolite 13X | Carbon Dioxide | 373 | 0.193016 | bar | 0.193016 | mmol/g | 10.1007/s10450-021-00312-0 | 10 | 0.3 | 650 | Na | 1.1 |  | powder
Zeolite 13X | Carbon Dioxide | 373 | 0.407657 | bar | 0.407657 | mmol/g | 10.1007/s10450-021-00312-0 | 10 | 0.3 | 650 | Na | 1.1 |  | powder
Zeolite 13X | Carbon Dioxide | 373 | 0.587858 | bar | 0.587858 | mmol/g | 10.1007/s10450-021-00312-0 | 10 | 0.3 | 650 | Na | 1.1 |  | powder
Zeolite 13X | Carbon Dioxide | 373 | 0.927439 | bar | 0.927439 | mmol/g | 10.1007/s10450-021-00312-0 | 10 | 0.3 | 650 | Na | 1.1 |  | powder
Zeolite 13X | Carbon Dioxide | 373 | 1.23739 | bar | 1.23739 | mmol/g | 10.1007/s10450-021-00312-0 | 10 | 0.3 | 650 | Na | 1.1 |  | powder
Zeolite 13X | Carbon Dioxide | 373 | 1.6971 | bar | 1.6971 | mmol/g | 10.1007/s10450-021-00312-0 | 10 | 0.3 | 650 | Na | 1.1 |  | powder
Zeolite 13X | Carbon Dioxide | 373 | 2.78472 | bar | 2.78472 | mmol/g | 10.1007/s10450-021-00312-0 | 10 | 0.3 | 650 | Na | 1.1 |  | powder
Zeolite 13X | Carbon Dioxide | 373 | 4.24395 | bar | 4.24395 | mmol/g | 10.1007/s10450-021-00312-0 | 10 | 0.3 | 650 | Na | 1.1 |  | powder
Zeolite 13X | Carbon Dioxide | 373 | 6.45122 | bar | 6.45122 | mmol/g | 10.1007/s10450-021-00312-0 | 10 | 0.3 | 650 | Na | 1.1 |  | powder
Zeolite 13X | Carbon Dioxide | 373 | 10.1217 | bar | 10.1217 | mmol/g | 10.1007/s10450-021-00312-0 | 10 | 0.3 | 650 | Na | 1.1 |  | powder
Zeolite 13X | Carbon Dioxide | 413 | 0.117732 | bar | 0.117732 | mmol/g | 10.1007/s10450-021-00312-0 | 10 | 0.3 | 650 | Na | 1.1 |  | powder
Zeolite 13X | Carbon Dioxide | 413 | 0.132148 | bar | 0.132148 | mmol/g | 10.1007/s10450-021-00312-0 | 10 | 0.3 | 650 | Na | 1.1 |  | powder
Zeolite 13X | Carbon Dioxide | 413 | 0.287522 | bar | 0.287522 | mmol/g | 10.1007/s10450-021-00312-0 | 10 | 0.3 | 650 | Na | 1.1 |  | powder
Zeolite 13X | Carbon Dioxide | 413 | 0.426878 | bar | 0.426878 | mmol/g | 10.1007/s10450-021-00312-0 | 10 | 0.3 | 650 | Na | 1.1 |  | powder
Zeolite 13X | Carbon Dioxide | 413 | 0.699183 | bar | 0.699183 | mmol/g | 10.1007/s10450-021-00312-0 | 10 | 0.3 | 650 | Na | 1.1 |  | powder
Zeolite 13X | Carbon Dioxide | 413 | 1.09963 | bar | 1.09963 | mmol/g | 10.1007/s10450-021-00312-0 | 10 | 0.3 | 650 | Na | 1.1 |  | powder
Zeolite 13X | Carbon Dioxide | 413 | 1.84847 | bar | 1.84847 | mmol/g | 10.1007/s10450-021-00312-0 | 10 | 0.3 | 650 | Na | 1.1 |  | powder
Zeolite 13X | Carbon Dioxide | 413 | 2.87041 | bar | 2.87041 | mmol/g | 10.1007/s10450-021-00312-0 | 10 | 0.3 | 650 | Na | 1.1 |  | powder
Zeolite 13X | Carbon Dioxide | 413 | 4.17828 | bar | 4.17828 | mmol/g | 10.1007/s10450-021-00312-0 | 10 | 0.3 | 650 | Na | 1.1 |  | powder
Zeolite 13X | Carbon Dioxide | 413 | 6.13727 | bar | 6.13727 | mmol/g | 10.1007/s10450-021-00312-0 | 10 | 0.3 | 650 | Na | 1.1 |  | powder
Zeolite 13X | Carbon Dioxide | 413 | 10.1033 | bar | 10.1033 | mmol/g | 10.1007/s10450-021-00312-0 | 10 | 0.3 | 650 | Na | 1.1 |  | powder
Ammonium ZSM-5 | Carbon Dioxide | 288 | 0.1 | bar | 0.1 | mmol/g | 10.1007/s10450-022-00355-x | 5.6 | 0.13 | 410 | NH4 | 30 | NIST Reference Material 8852 (RM 8852) | powder
Ammonium ZSM-5 | Carbon Dioxide | 288 | 0.109 | bar | 0.109 | mmol/g | 10.1007/s10450-022-00355-x | 5.6 | 0.13 | 410 | NH4 | 30 | NIST Reference Material 8852 (RM 8852) | powder
Ammonium ZSM-5 | Carbon Dioxide | 288 | 0.118 | bar | 0.118 | mmol/g | 10.1007/s10450-022-00355-x | 5.6 | 0.13 | 410 | NH4 | 30 | NIST Reference Material 8852 (RM 8852) | powder
Ammonium ZSM-5 | Carbon Dioxide | 288 | 0.127 | bar | 0.127 | mmol/g | 10.1007/s10450-022-00355-x | 5.6 | 0.13 | 410 | NH4 | 30 | NIST Reference Material 8852 (RM 8852) | powder
Ammonium ZSM-5 | Carbon Dioxide | 288 | 0.136 | bar | 0.136 | mmol/g | 10.1007/s10450-022-00355-x | 5.6 | 0.13 | 410 | NH4 | 30 | NIST Reference Material 8852 (RM 8852) | powder
Ammonium ZSM-5 | Carbon Dioxide | 288 | 0.145 | bar | 0.145 | mmol/g | 10.1007/s10450-022-00355-x | 5.6 | 0.13 | 410 | NH4 | 30 | NIST Reference Material 8852 (RM 8852) | powder
Ammonium ZSM-5 | Carbon Dioxide | 288 | 0.154 | bar | 0.154 | mmol/g | 10.1007/s10450-022-00355-x | 5.6 | 0.13 | 410 | NH4 | 30 | NIST Reference Material 8852 (RM 8852) | powder
Ammonium ZSM-5 | Carbon Dioxide | 288 | 0.163 | bar | 0.163 | mmol/g | 10.1007/s10450-022-00355-x | 5.6 | 0.13 | 410 | NH4 | 30 | NIST Reference Material 8852 (RM 8852) | powder
Ammonium ZSM-5 | Carbon Dioxide | 288 | 0.172 | bar | 0.172 | mmol/g | 10.1007/s10450-022-00355-x | 5.6 | 0.13 | 410 | NH4 | 30 | NIST Reference Material 8852 (RM 8852) | powder
Ammonium ZSM-5 | Carbon Dioxide | 288 | 0.181 | bar | 0.181 | mmol/g | 10.1007/s10450-022-00355-x | 5.6 | 0.13 | 410 | NH4 | 30 | NIST Reference Material 8852 (RM 8852) | powder
Ammonium ZSM-5 | Carbon Dioxide | 288 | 0.19 | bar | 0.19 | mmol/g | 10.1007/s10450-022-00355-x | 5.6 | 0.13 | 410 | NH4 | 30 | NIST Reference Material 8852 (RM 8852) | powder
Ammonium ZSM-5 | Carbon Dioxide | 288 | 0.199 | bar | 0.199 | mmol/g | 10.1007/s10450-022-00355-x | 5.6 | 0.13 | 410 | NH4 | 30 | NIST Reference Material 8852 (RM 8852) | powder
Ammonium ZSM-5 | Carbon Dioxide | 288 | 0.208 | bar | 0.208 | mmol/g | 10.1007/s10450-022-00355-x | 5.6 | 0.13 | 410 | NH4 | 30 | NIST Reference Material 8852 (RM 8852) | powder
Ammonium ZSM-5 | Carbon Dioxide | 288 | 0.217 | bar | 0.217 | mmol/g | 10.1007/s10450-022-00355-x | 5.6 | 0.13 | 410 | NH4 | 30 | NIST Reference Material 8852 (RM 8852) | powder
Ammonium ZSM-5 | Carbon Dioxide | 288 | 0.226 | bar | 0.226 | mmol/g | 10.1007/s10450-022-00355-x | 5.6 | 0.13 | 410 | NH4 | 30 | NIST Reference Material 8852 (RM 8852) | powder
Ammonium ZSM-5 | Carbon Dioxide | 288 | 0.235 | bar | 0.235 | mmol/g | 10.1007/s10450-022-00355-x | 5.6 | 0.13 | 410 | NH4 | 30 | NIST Reference Material 8852 (RM 8852) | powder
Ammonium ZSM-5 | Carbon Dioxide | 288 | 0.244 | bar | 0.244 | mmol/g | 10.1007/s10450-022-00355-x | 5.6 | 0.13 | 410 | NH4 | 30 | NIST Reference Material 8852 (RM 8852) | powder
Ammonium ZSM-5 | Carbon Dioxide | 288 | 0.253 | bar | 0.253 | mmol/g | 10.1007/s10450-022-00355-x | 5.6 | 0.13 | 410 | NH4 | 30 | NIST Reference Material 8852 (RM 8852) | powder
Ammonium ZSM-5 | Carbon Dioxide | 288 | 0.262 | bar | 0.262 | mmol/g | 10.1007/s10450-022-00355-x | 5.6 | 0.13 | 410 | NH4 | 30 | NIST Reference Material 8852 (RM 8852) | powder
Ammonium ZSM-5 | Carbon Dioxide | 288 | 0.271 | bar | 0.271 | mmol/g | 10.1007/s10450-022-00355-x | 5.6 | 0.13 | 410 | NH4 | 30 | NIST Reference Material 8852 (RM 8852) | powder
Ammonium ZSM-5 | Carbon Dioxide | 288 | 0.28 | bar | 0.28 | mmol/g | 10.1007/s10450-022-00355-x | 5.6 | 0.13 | 410 | NH4 | 30 | NIST Reference Material 8852 (RM 8852) | powder
Ammonium ZSM-5 | Carbon Dioxide | 288 | 0.289 | bar | 0.289 | mmol/g | 10.1007/s10450-022-00355-x | 5.6 | 0.13 | 410 | NH4 | 30 | NIST Reference Material 8852 (RM 8852) | powder
Ammonium ZSM-5 | Carbon Dioxide | 288 | 0.298 | bar | 0.298 | mmol/g | 10.1007/s10450-022-00355-x | 5.6 | 0.13 | 410 | NH4 | 30 | NIST Reference Material 8852 (RM 8852) | powder
Ammonium ZSM-5 | Carbon Dioxide | 288 | 0.307 | bar | 0.307 | mmol/g | 10.1007/s10450-022-00355-x | 5.6 | 0.13 | 410 | NH4 | 30 | NIST Reference Material 8852 (RM 8852) | powder
Ammonium ZSM-5 | Carbon Dioxide | 288 | 0.316 | bar | 0.316 | mmol/g | 10.1007/s10450-022-00355-x | 5.6 | 0.13 | 410 | NH4 | 30 | NIST Reference Material 8852 (RM 8852) | powder
Ammonium ZSM-5 | Carbon Dioxide | 288 | 0.325 | bar | 0.325 | mmol/g | 10.1007/s10450-022-00355-x | 5.6 | 0.13 | 410 | NH4 | 30 | NIST Reference Material 8852 (RM 8852) | powder
Ammonium ZSM-5 | Carbon Dioxide | 288 | 0.334 | bar | 0.334 | mmol/g | 10.1007/s10450-022-00355-x | 5.6 | 0.13 | 410 | NH4 | 30 | NIST Reference Material 8852 (RM 8852) | powder
Ammonium ZSM-5 | Carbon Dioxide | 288 | 0.343 | bar | 0.343 | mmol/g | 10.1007/s10450-022-00355-x | 5.6 | 0.13 | 410 | NH4 | 30 | NIST Reference Material 8852 (RM 8852) | powder
Ammonium ZSM-5 | Carbon Dioxide | 288 | 0.352 | bar | 0.352 | mmol/g | 10.1007/s10450-022-00355-x | 5.6 | 0.13 | 410 | NH4 | 30 | NIST Reference Material 8852 (RM 8852) | powder
Ammonium ZSM-5 | Carbon Dioxide | 288 | 0.361 | bar | 0.361 | mmol/g | 10.1007/s10450-022-00355-x | 5.6 | 0.13 | 410 | NH4 | 30 | NIST Reference Material 8852 (RM 8852) | powder
Ammonium ZSM-5 | Carbon Dioxide | 288 | 0.37 | bar | 0.37 | mmol/g | 10.1007/s10450-022-00355-x | 5.6 | 0.13 | 410 | NH4 | 30 | NIST Reference Material 8852 (RM 8852) | powder
Ammonium ZSM-5 | Carbon Dioxide | 288 | 0.379 | bar | 0.379 | mmol/g | 10.1007/s10450-022-00355-x | 5.6 | 0.13 | 410 | NH4 | 30 | NIST Reference Material 8852 (RM 8852) | powder
Ammonium ZSM-5 | Carbon Dioxide | 288 | 0.388 | bar | 0.388 | mmol/g | 10.1007/s10450-022-00355-x | 5.6 | 0.13 | 410 | NH4 | 30 | NIST Reference Material 8852 (RM 8852) | powder
Ammonium ZSM-5 | Carbon Dioxide | 288 | 0.397 | bar | 0.397 | mmol/g | 10.1007/s10450-022-00355-x | 5.6 | 0.13 | 410 | NH4 | 30 | NIST Reference Material 8852 (RM 8852) | powder
Ammonium ZSM-5 | Carbon Dioxide | 288 | 0.406 | bar | 0.406 | mmol/g | 10.1007/s10450-022-00355-x | 5.6 | 0.13 | 410 | NH4 | 30 | NIST Reference Material 8852 (RM 8852) | powder
Ammonium ZSM-5 | Carbon Dioxide | 288 | 0.415 | bar | 0.415 | mmol/g | 10.1007/s10450-022-00355-x | 5.6 | 0.13 | 410 | NH4 | 30 | NIST Reference Material 8852 (RM 8852) | powder
Ammonium ZSM-5 | Carbon Dioxide | 288 | 0.424 | bar | 0.424 | mmol/g | 10.1007/s10450-022-00355-x | 5.6 | 0.13 | 410 | NH4 | 30 | NIST Reference Material 8852 (RM 8852) | powder
Ammonium ZSM-5 | Carbon Dioxide | 288 | 0.433 | bar | 0.433 | mmol/g | 10.1007/s10450-022-00355-x | 5.6 | 0.13 | 410 | NH4 | 30 | NIST Reference Material 8852 (RM 8852) | powder
Ammonium ZSM-5 | Carbon Dioxide | 288 | 0.442 | bar | 0.442 | mmol/g | 10.1007/s10450-022-00355-x | 5.6 | 0.13 | 410 | NH4 | 30 | NIST Reference Material 8852 (RM 8852) | powder
Ammonium ZSM-5 | Carbon Dioxide | 288 | 0.451 | bar | 0.451 | mmol/g | 10.1007/s10450-022-00355-x | 5.6 | 0.13 | 410 | NH4 | 30 | NIST Reference Material 8852 (RM 8852) | powder
Ammonium ZSM-5 | Carbon Dioxide | 288 | 0.46 | bar | 0.46 | mmol/g | 10.1007/s10450-022-00355-x | 5.6 | 0.13 | 410 | NH4 | 30 | NIST Reference Material 8852 (RM 8852) | powder
Ammonium ZSM-5 | Carbon Dioxide | 288 | 0.469 | bar | 0.469 | mmol/g | 10.1007/s10450-022-00355-x | 5.6 | 0.13 | 410 | NH4 | 30 | NIST Reference Material 8852 (RM 8852) | powder
Ammonium ZSM-5 | Carbon Dioxide | 288 | 0.478 | bar | 0.478 | mmol/g | 10.1007/s10450-022-00355-x | 5.6 | 0.13 | 410 | NH4 | 30 | NIST Reference Material 8852 (RM 8852) | powder
Ammonium ZSM-5 | Carbon Dioxide | 288 | 0.487 | bar | 0.487 | mmol/g | 10.1007/s10450-022-00355-x | 5.6 | 0.13 | 410 | NH4 | 30 | NIST Reference Material 8852 (RM 8852) | powder
Ammonium ZSM-5 | Carbon Dioxide | 288 | 0.496 | bar | 0.496 | mmol/g | 10.1007/s10450-022-00355-x | 5.6 | 0.13 | 410 | NH4 | 30 | NIST Reference Material 8852 (RM 8852) | powder
Ammonium ZSM-5 | Carbon Dioxide | 288 | 0.505 | bar | 0.505 | mmol/g | 10.1007/s10450-022-00355-x | 5.6 | 0.13 | 410 | NH4 | 30 | NIST Reference Material 8852 (RM 8852) | powder
Ammonium ZSM-5 | Carbon Dioxide | 288 | 0.514 | bar | 0.514 | mmol/g | 10.1007/s10450-022-00355-x | 5.6 | 0.13 | 410 | NH4 | 30 | NIST Reference Material 8852 (RM 8852) | powder
Ammonium ZSM-5 | Carbon Dioxide | 288 | 0.523 | bar | 0.523 | mmol/g | 10.1007/s10450-022-00355-x | 5.6 | 0.13 | 410 | NH4 | 30 | NIST Reference Material 8852 (RM 8852) | powder
Ammonium ZSM-5 | Carbon Dioxide | 288 | 0.532 | bar | 0.532 | mmol/g | 10.1007/s10450-022-00355-x | 5.6 | 0.13 | 410 | NH4 | 30 | NIST Reference Material 8852 (RM 8852) | powder
Ammonium ZSM-5 | Carbon Dioxide | 288 | 0.541 | bar | 0.541 | mmol/g | 10.1007/s10450-022-00355-x | 5.6 | 0.13 | 410 | NH4 | 30 | NIST Reference Material 8852 (RM 8852) | powder
Ammonium ZSM-5 | Carbon Dioxide | 288 | 0.55 | bar | 0.55 | mmol/g | 10.1007/s10450-022-00355-x | 5.6 | 0.13 | 410 | NH4 | 30 | NIST Reference Material 8852 (RM 8852) | powder
Ammonium ZSM-5 | Carbon Dioxide | 288 | 0.559 | bar | 0.559 | mmol/g | 10.1007/s10450-022-00355-x | 5.6 | 0.13 | 410 | NH4 | 30 | NIST Reference Material 8852 (RM 8852) | powder
Ammonium ZSM-5 | Carbon Dioxide | 288 | 0.568 | bar | 0.568 | mmol/g | 10.1007/s10450-022-00355-x | 5.6 | 0.13 | 410 | NH4 | 30 | NIST Reference Material 8852 (RM 8852) | powder
Ammonium ZSM-5 | Carbon Dioxide | 288 | 0.577 | bar | 0.577 | mmol/g | 10.1007/s10450-022-00355-x | 5.6 | 0.13 | 410 | NH4 | 30 | NIST Reference Material 8852 (RM 8852) | powder
Ammonium ZSM-5 | Carbon Dioxide | 288 | 0.586 | bar | 0.586 | mmol/g | 10.1007/s10450-022-00355-x | 5.6 | 0.13 | 410 | NH4 | 30 | NIST Reference Material 8852 (RM 8852) | powder
Ammonium ZSM-5 | Carbon Dioxide | 288 | 0.595 | bar | 0.595 | mmol/g | 10.1007/s10450-022-00355-x | 5.6 | 0.13 | 410 | NH4 | 30 | NIST Reference Material 8852 (RM 8852) | powder
Ammonium ZSM-5 | Carbon Dioxide | 288 | 0.604 | bar | 0.604 | mmol/g | 10.1007/s10450-022-00355-x | 5.6 | 0.13 | 410 | NH4 | 30 | NIST Reference Material 8852 (RM 8852) | powder
Ammonium ZSM-5 | Carbon Dioxide | 288 | 0.613 | bar | 0.613 | mmol/g | 10.1007/s10450-022-00355-x | 5.6 | 0.13 | 410 | NH4 | 30 | NIST Reference Material 8852 (RM 8852) | powder
Ammonium ZSM-5 | Carbon Dioxide | 288 | 0.622 | bar | 0.622 | mmol/g | 10.1007/s10450-022-00355-x | 5.6 | 0.13 | 410 | NH4 | 30 | NIST Reference Material 8852 (RM 8852) | powder
Ammonium ZSM-5 | Carbon Dioxide | 288 | 0.631 | bar | 0.631 | mmol/g | 10.1007/s10450-022-00355-x | 5.6 | 0.13 | 410 | NH4 | 30 | NIST Reference Material 8852 (RM 8852) | powder
Ammonium ZSM-5 | Carbon Dioxide | 288 | 0.64 | bar | 0.64 | mmol/g | 10.1007/s10450-022-00355-x | 5.6 | 0.13 | 410 | NH4 | 30 | NIST Reference Material 8852 (RM 8852) | powder
Ammonium ZSM-5 | Carbon Dioxide | 288 | 0.649 | bar | 0.649 | mmol/g | 10.1007/s10450-022-00355-x | 5.6 | 0.13 | 410 | NH4 | 30 | NIST Reference Material 8852 (RM 8852) | powder
Ammonium ZSM-5 | Carbon Dioxide | 288 | 0.658 | bar | 0.658 | mmol/g | 10.1007/s10450-022-00355-x | 5.6 | 0.13 | 410 | NH4 | 30 | NIST Reference Material 8852 (RM 8852) | powder
Ammonium ZSM-5 | Carbon Dioxide | 288 | 0.667 | bar | 0.667 | mmol/g | 10.1007/s10450-022-00355-x | 5.6 | 0.13 | 410 | NH4 | 30 | NIST Reference Material 8852 (RM 8852) | powder
Ammonium ZSM-5 | Carbon Dioxide | 288 | 0.676 | bar | 0.676 | mmol/g | 10.1007/s10450-022-00355-x | 5.6 | 0.13 | 410 | NH4 | 30 | NIST Reference Material 8852 (RM 8852) | powder
Ammonium ZSM-5 | Carbon Dioxide | 288 | 0.685 | bar | 0.685 | mmol/g | 10.1007/s10450-022-00355-x | 5.6 | 0.13 | 410 | NH4 | 30 | NIST Reference Material 8852 (RM 8852) | powder
Ammonium ZSM-5 | Carbon Dioxide | 288 | 0.694 | bar | 0.694 | mmol/g | 10.1007/s10450-022-00355-x | 5.6 | 0.13 | 410 | NH4 | 30 | NIST Reference Material 8852 (RM 8852) | powder
Ammonium ZSM-5 | Carbon Dioxide | 288 | 0.703 | bar | 0.703 | mmol/g | 10.1007/s10450-022-00355-x | 5.6 | 0.13 | 410 | NH4 | 30 | NIST Reference Material 8852 (RM 8852) | powder
Ammonium ZSM-5 | Carbon Dioxide | 288 | 0.712 | bar | 0.712 | mmol/g | 10.1007/s10450-022-00355-x | 5.6 | 0.13 | 410 | NH4 | 30 | NIST Reference Material 8852 (RM 8852) | powder
Ammonium ZSM-5 | Carbon Dioxide | 288 | 0.721 | bar | 0.721 | mmol/g | 10.1007/s10450-022-00355-x | 5.6 | 0.13 | 410 | NH4 | 30 | NIST Reference Material 8852 (RM 8852) | powder
Ammonium ZSM-5 | Carbon Dioxide | 288 | 0.73 | bar | 0.73 | mmol/g | 10.1007/s10450-022-00355-x | 5.6 | 0.13 | 410 | NH4 | 30 | NIST Reference Material 8852 (RM 8852) | powder
Ammonium ZSM-5 | Carbon Dioxide | 288 | 0.739 | bar | 0.739 | mmol/g | 10.1007/s10450-022-00355-x | 5.6 | 0.13 | 410 | NH4 | 30 | NIST Reference Material 8852 (RM 8852) | powder
Ammonium ZSM-5 | Carbon Dioxide | 288 | 0.748 | bar | 0.748 | mmol/g | 10.1007/s10450-022-00355-x | 5.6 | 0.13 | 410 | NH4 | 30 | NIST Reference Material 8852 (RM 8852) | powder
Ammonium ZSM-5 | Carbon Dioxide | 288 | 0.757 | bar | 0.757 | mmol/g | 10.1007/s10450-022-00355-x | 5.6 | 0.13 | 410 | NH4 | 30 | NIST Reference Material 8852 (RM 8852) | powder
Ammonium ZSM-5 | Carbon Dioxide | 288 | 0.766 | bar | 0.766 | mmol/g | 10.1007/s10450-022-00355-x | 5.6 | 0.13 | 410 | NH4 | 30 | NIST Reference Material 8852 (RM 8852) | powder
Ammonium ZSM-5 | Carbon Dioxide | 288 | 0.775 | bar | 0.775 | mmol/g | 10.1007/s10450-022-00355-x | 5.6 | 0.13 | 410 | NH4 | 30 | NIST Reference Material 8852 (RM 8852) | powder
Ammonium ZSM-5 | Carbon Dioxide | 288 | 0.784 | bar | 0.784 | mmol/g | 10.1007/s10450-022-00355-x | 5.6 | 0.13 | 410 | NH4 | 30 | NIST Reference Material 8852 (RM 8852) | powder
Ammonium ZSM-5 | Carbon Dioxide | 288 | 0.793 | bar | 0.793 | mmol/g | 10.1007/s10450-022-00355-x | 5.6 | 0.13 | 410 | NH4 | 30 | NIST Reference Material 8852 (RM 8852) | powder
Ammonium ZSM-5 | Carbon Dioxide | 288 | 0.802 | bar | 0.802 | mmol/g | 10.1007/s10450-022-00355-x | 5.6 | 0.13 | 410 | NH4 | 30 | NIST Reference Material 8852 (RM 8852) | powder
Ammonium ZSM-5 | Carbon Dioxide | 288 | 0.811 | bar | 0.811 | mmol/g | 10.1007/s10450-022-00355-x | 5.6 | 0.13 | 410 | NH4 | 30 | NIST Reference Material 8852 (RM 8852) | powder
Ammonium ZSM-5 | Carbon Dioxide | 288 | 0.82 | bar | 0.82 | mmol/g | 10.1007/s10450-022-00355-x | 5.6 | 0.13 | 410 | NH4 | 30 | NIST Reference Material 8852 (RM 8852) | powder
Ammonium ZSM-5 | Carbon Dioxide | 288 | 0.829 | bar | 0.829 | mmol/g | 10.1007/s10450-022-00355-x | 5.6 | 0.13 | 410 | NH4 | 30 | NIST Reference Material 8852 (RM 8852) | powder
Ammonium ZSM-5 | Carbon Dioxide | 288 | 0.838 | bar | 0.838 | mmol/g | 10.1007/s10450-022-00355-x | 5.6 | 0.13 | 410 | NH4 | 30 | NIST Reference Material 8852 (RM 8852) | powder
Ammonium ZSM-5 | Carbon Dioxide | 288 | 0.847 | bar | 0.847 | mmol/g | 10.1007/s10450-022-00355-x | 5.6 | 0.13 | 410 | NH4 | 30 | NIST Reference Material 8852 (RM 8852) | powder
Ammonium ZSM-5 | Carbon Dioxide | 288 | 0.856 | bar | 0.856 | mmol/g | 10.1007/s10450-022-00355-x | 5.6 | 0.13 | 410 | NH4 | 30 | NIST Reference Material 8852 (RM 8852) | powder
Ammonium ZSM-5 | Carbon Dioxide | 288 | 0.865 | bar | 0.865 | mmol/g | 10.1007/s10450-022-00355-x | 5.6 | 0.13 | 410 | NH4 | 30 | NIST Reference Material 8852 (RM 8852) | powder
Ammonium ZSM-5 | Carbon Dioxide | 288 | 0.874 | bar | 0.874 | mmol/g | 10.1007/s10450-022-00355-x | 5.6 | 0.13 | 410 | NH4 | 30 | NIST Reference Material 8852 (RM 8852) | powder
Ammonium ZSM-5 | Carbon Dioxide | 288 | 0.883 | bar | 0.883 | mmol/g | 10.1007/s10450-022-00355-x | 5.6 | 0.13 | 410 | NH4 | 30 | NIST Reference Material 8852 (RM 8852) | powder
Ammonium ZSM-5 | Carbon Dioxide | 288 | 0.892 | bar | 0.892 | mmol/g | 10.1007/s10450-022-00355-x | 5.6 | 0.13 | 410 | NH4 | 30 | NIST Reference Material 8852 (RM 8852) | powder
Ammonium ZSM-5 | Carbon Dioxide | 288 | 0.901 | bar | 0.901 | mmol/g | 10.1007/s10450-022-00355-x | 5.6 | 0.13 | 410 | NH4 | 30 | NIST Reference Material 8852 (RM 8852) | powder
Ammonium ZSM-5 | Carbon Dioxide | 288 | 0.91 | bar | 0.91 | mmol/g | 10.1007/s10450-022-00355-x | 5.6 | 0.13 | 410 | NH4 | 30 | NIST Reference Material 8852 (RM 8852) | powder
Ammonium ZSM-5 | Carbon Dioxide | 288 | 0.919 | bar | 0.919 | mmol/g | 10.1007/s10450-022-00355-x | 5.6 | 0.13 | 410 | NH4 | 30 | NIST Reference Material 8852 (RM 8852) | powder
Ammonium ZSM-5 | Carbon Dioxide | 288 | 0.928 | bar | 0.928 | mmol/g | 10.1007/s10450-022-00355-x | 5.6 | 0.13 | 410 | NH4 | 30 | NIST Reference Material 8852 (RM 8852) | powder
Ammonium ZSM-5 | Carbon Dioxide | 288 | 0.937 | bar | 0.937 | mmol/g | 10.1007/s10450-022-00355-x | 5.6 | 0.13 | 410 | NH4 | 30 | NIST Reference Material 8852 (RM 8852) | powder
Ammonium ZSM-5 | Carbon Dioxide | 288 | 0.946 | bar | 0.946 | mmol/g | 10.1007/s10450-022-00355-x | 5.6 | 0.13 | 410 | NH4 | 30 | NIST Reference Material 8852 (RM 8852) | powder
Ammonium ZSM-5 | Carbon Dioxide | 288 | 0.955 | bar | 0.955 | mmol/g | 10.1007/s10450-022-00355-x | 5.6 | 0.13 | 410 | NH4 | 30 | NIST Reference Material 8852 (RM 8852) | powder
Ammonium ZSM-5 | Carbon Dioxide | 288 | 0.964 | bar | 0.964 | mmol/g | 10.1007/s10450-022-00355-x | 5.6 | 0.13 | 410 | NH4 | 30 | NIST Reference Material 8852 (RM 8852) | powder
Ammonium ZSM-5 | Carbon Dioxide | 288 | 0.973 | bar | 0.973 | mmol/g | 10.1007/s10450-022-00355-x | 5.6 | 0.13 | 410 | NH4 | 30 | NIST Reference Material 8852 (RM 8852) | powder
Ammonium ZSM-5 | Carbon Dioxide | 288 | 0.982 | bar | 0.982 | mmol/g | 10.1007/s10450-022-00355-x | 5.6 | 0.13 | 410 | NH4 | 30 | NIST Reference Material 8852 (RM 8852) | powder
Ammonium ZSM-5 | Carbon Dioxide | 288 | 0.991 | bar | 0.991 | mmol/g | 10.1007/s10450-022-00355-x | 5.6 | 0.13 | 410 | NH4 | 30 | NIST Reference Material 8852 (RM 8852) | powder
Ammonium ZSM-5 | Carbon Dioxide | 288 | 1 | bar | 1 | mmol/g | 10.1007/s10450-022-00355-x | 5.6 | 0.13 | 410 | NH4 | 30 | NIST Reference Material 8852 (RM 8852) | powder
Ammonium ZSM-5 | Carbon Dioxide | 288 | 1.1 | bar | 1.1 | mmol/g | 10.1007/s10450-022-00355-x | 5.6 | 0.13 | 410 | NH4 | 30 | NIST Reference Material 8852 (RM 8852) | powder
Ammonium ZSM-5 | Carbon Dioxide | 288 | 1.2 | bar | 1.2 | mmol/g | 10.1007/s10450-022-00355-x | 5.6 | 0.13 | 410 | NH4 | 30 | NIST Reference Material 8852 (RM 8852) | powder
Ammonium ZSM-5 | Carbon Dioxide | 288 | 1.3 | bar | 1.3 | mmol/g | 10.1007/s10450-022-00355-x | 5.6 | 0.13 | 410 | NH4 | 30 | NIST Reference Material 8852 (RM 8852) | powder
Ammonium ZSM-5 | Carbon Dioxide | 288 | 1.4 | bar | 1.4 | mmol/g | 10.1007/s10450-022-00355-x | 5.6 | 0.13 | 410 | NH4 | 30 | NIST Reference Material 8852 (RM 8852) | powder
Ammonium ZSM-5 | Carbon Dioxide | 288 | 1.5 | bar | 1.5 | mmol/g | 10.1007/s10450-022-00355-x | 5.6 | 0.13 | 410 | NH4 | 30 | NIST Reference Material 8852 (RM 8852) | powder
Ammonium ZSM-5 | Carbon Dioxide | 288 | 1.6 | bar | 1.6 | mmol/g | 10.1007/s10450-022-00355-x | 5.6 | 0.13 | 410 | NH4 | 30 | NIST Reference Material 8852 (RM 8852) | powder
Ammonium ZSM-5 | Carbon Dioxide | 288 | 1.7 | bar | 1.7 | mmol/g | 10.1007/s10450-022-00355-x | 5.6 | 0.13 | 410 | NH4 | 30 | NIST Reference Material 8852 (RM 8852) | powder
Ammonium ZSM-5 | Carbon Dioxide | 288 | 1.8 | bar | 1.8 | mmol/g | 10.1007/s10450-022-00355-x | 5.6 | 0.13 | 410 | NH4 | 30 | NIST Reference Material 8852 (RM 8852) | powder
Ammonium ZSM-5 | Carbon Dioxide | 288 | 1.9 | bar | 1.9 | mmol/g | 10.1007/s10450-022-00355-x | 5.6 | 0.13 | 410 | NH4 | 30 | NIST Reference Material 8852 (RM 8852) | powder
Ammonium ZSM-5 | Carbon Dioxide | 288 | 2 | bar | 2 | mmol/g | 10.1007/s10450-022-00355-x | 5.6 | 0.13 | 410 | NH4 | 30 | NIST Reference Material 8852 (RM 8852) | powder
Ammonium ZSM-5 | Carbon Dioxide | 288 | 2.1 | bar | 2.1 | mmol/g | 10.1007/s10450-022-00355-x | 5.6 | 0.13 | 410 | NH4 | 30 | NIST Reference Material 8852 (RM 8852) | powder
Ammonium ZSM-5 | Carbon Dioxide | 288 | 2.2 | bar | 2.2 | mmol/g | 10.1007/s10450-022-00355-x | 5.6 | 0.13 | 410 | NH4 | 30 | NIST Reference Material 8852 (RM 8852) | powder
Ammonium ZSM-5 | Carbon Dioxide | 288 | 2.3 | bar | 2.3 | mmol/g | 10.1007/s10450-022-00355-x | 5.6 | 0.13 | 410 | NH4 | 30 | NIST Reference Material 8852 (RM 8852) | powder
Ammonium ZSM-5 | Carbon Dioxide | 288 | 2.4 | bar | 2.4 | mmol/g | 10.1007/s10450-022-00355-x | 5.6 | 0.13 | 410 | NH4 | 30 | NIST Reference Material 8852 (RM 8852) | powder
Ammonium ZSM-5 | Carbon Dioxide | 288 | 2.5 | bar | 2.5 | mmol/g | 10.1007/s10450-022-00355-x | 5.6 | 0.13 | 410 | NH4 | 30 | NIST Reference Material 8852 (RM 8852) | powder
Ammonium ZSM-5 | Carbon Dioxide | 288 | 2.6 | bar | 2.6 | mmol/g | 10.1007/s10450-022-00355-x | 5.6 | 0.13 | 410 | NH4 | 30 | NIST Reference Material 8852 (RM 8852) | powder
Ammonium ZSM-5 | Carbon Dioxide | 288 | 2.7 | bar | 2.7 | mmol/g | 10.1007/s10450-022-00355-x | 5.6 | 0.13 | 410 | NH4 | 30 | NIST Reference Material 8852 (RM 8852) | powder
Ammonium ZSM-5 | Carbon Dioxide | 288 | 2.8 | bar | 2.8 | mmol/g | 10.1007/s10450-022-00355-x | 5.6 | 0.13 | 410 | NH4 | 30 | NIST Reference Material 8852 (RM 8852) | powder
Ammonium ZSM-5 | Carbon Dioxide | 288 | 2.9 | bar | 2.9 | mmol/g | 10.1007/s10450-022-00355-x | 5.6 | 0.13 | 410 | NH4 | 30 | NIST Reference Material 8852 (RM 8852) | powder
Ammonium ZSM-5 | Carbon Dioxide | 288 | 3 | bar | 3 | mmol/g | 10.1007/s10450-022-00355-x | 5.6 | 0.13 | 410 | NH4 | 30 | NIST Reference Material 8852 (RM 8852) | powder
Ammonium ZSM-5 | Carbon Dioxide | 288 | 3.1 | bar | 3.1 | mmol/g | 10.1007/s10450-022-00355-x | 5.6 | 0.13 | 410 | NH4 | 30 | NIST Reference Material 8852 (RM 8852) | powder
Ammonium ZSM-5 | Carbon Dioxide | 288 | 3.2 | bar | 3.2 | mmol/g | 10.1007/s10450-022-00355-x | 5.6 | 0.13 | 410 | NH4 | 30 | NIST Reference Material 8852 (RM 8852) | powder
Ammonium ZSM-5 | Carbon Dioxide | 288 | 3.3 | bar | 3.3 | mmol/g | 10.1007/s10450-022-00355-x | 5.6 | 0.13 | 410 | NH4 | 30 | NIST Reference Material 8852 (RM 8852) | powder
Ammonium ZSM-5 | Carbon Dioxide | 288 | 3.4 | bar | 3.4 | mmol/g | 10.1007/s10450-022-00355-x | 5.6 | 0.13 | 410 | NH4 | 30 | NIST Reference Material 8852 (RM 8852) | powder
Ammonium ZSM-5 | Carbon Dioxide | 288 | 3.5 | bar | 3.5 | mmol/g | 10.1007/s10450-022-00355-x | 5.6 | 0.13 | 410 | NH4 | 30 | NIST Reference Material 8852 (RM 8852) | powder
Ammonium ZSM-5 | Carbon Dioxide | 288 | 3.6 | bar | 3.6 | mmol/g | 10.1007/s10450-022-00355-x | 5.6 | 0.13 | 410 | NH4 | 30 | NIST Reference Material 8852 (RM 8852) | powder
Ammonium ZSM-5 | Carbon Dioxide | 288 | 3.7 | bar | 3.7 | mmol/g | 10.1007/s10450-022-00355-x | 5.6 | 0.13 | 410 | NH4 | 30 | NIST Reference Material 8852 (RM 8852) | powder
Ammonium ZSM-5 | Carbon Dioxide | 288 | 3.8 | bar | 3.8 | mmol/g | 10.1007/s10450-022-00355-x | 5.6 | 0.13 | 410 | NH4 | 30 | NIST Reference Material 8852 (RM 8852) | powder
Ammonium ZSM-5 | Carbon Dioxide | 288 | 3.9 | bar | 3.9 | mmol/g | 10.1007/s10450-022-00355-x | 5.6 | 0.13 | 410 | NH4 | 30 | NIST Reference Material 8852 (RM 8852) | powder
Ammonium ZSM-5 | Carbon Dioxide | 288 | 4 | bar | 4 | mmol/g | 10.1007/s10450-022-00355-x | 5.6 | 0.13 | 410 | NH4 | 30 | NIST Reference Material 8852 (RM 8852) | powder
Ammonium ZSM-5 | Carbon Dioxide | 288 | 4.1 | bar | 4.1 | mmol/g | 10.1007/s10450-022-00355-x | 5.6 | 0.13 | 410 | NH4 | 30 | NIST Reference Material 8852 (RM 8852) | powder
Ammonium ZSM-5 | Carbon Dioxide | 288 | 4.2 | bar | 4.2 | mmol/g | 10.1007/s10450-022-00355-x | 5.6 | 0.13 | 410 | NH4 | 30 | NIST Reference Material 8852 (RM 8852) | powder
Ammonium ZSM-5 | Carbon Dioxide | 288 | 4.3 | bar | 4.3 | mmol/g | 10.1007/s10450-022-00355-x | 5.6 | 0.13 | 410 | NH4 | 30 | NIST Reference Material 8852 (RM 8852) | powder
Ammonium ZSM-5 | Carbon Dioxide | 288 | 4.4 | bar | 4.4 | mmol/g | 10.1007/s10450-022-00355-x | 5.6 | 0.13 | 410 | NH4 | 30 | NIST Reference Material 8852 (RM 8852) | powder
Ammonium ZSM-5 | Carbon Dioxide | 288 | 4.5 | bar | 4.5 | mmol/g | 10.1007/s10450-022-00355-x | 5.6 | 0.13 | 410 | NH4 | 30 | NIST Reference Material 8852 (RM 8852) | powder
Ammonium ZSM-5 | Carbon Dioxide | 288 | 4.6 | bar | 4.6 | mmol/g | 10.1007/s10450-022-00355-x | 5.6 | 0.13 | 410 | NH4 | 30 | NIST Reference Material 8852 (RM 8852) | powder
Ammonium ZSM-5 | Carbon Dioxide | 288 | 4.7 | bar | 4.7 | mmol/g | 10.1007/s10450-022-00355-x | 5.6 | 0.13 | 410 | NH4 | 30 | NIST Reference Material 8852 (RM 8852) | powder
Ammonium ZSM-5 | Carbon Dioxide | 288 | 4.8 | bar | 4.8 | mmol/g | 10.1007/s10450-022-00355-x | 5.6 | 0.13 | 410 | NH4 | 30 | NIST Reference Material 8852 (RM 8852) | powder
Ammonium ZSM-5 | Carbon Dioxide | 288 | 4.9 | bar | 4.9 | mmol/g | 10.1007/s10450-022-00355-x | 5.6 | 0.13 | 410 | NH4 | 30 | NIST Reference Material 8852 (RM 8852) | powder
Ammonium ZSM-5 | Carbon Dioxide | 288 | 5 | bar | 5 | mmol/g | 10.1007/s10450-022-00355-x | 5.6 | 0.13 | 410 | NH4 | 30 | NIST Reference Material 8852 (RM 8852) | powder
Ammonium ZSM-5 | Carbon Dioxide | 288 | 5 | bar | 5 | mmol/g | 10.1007/s10450-022-00355-x | 5.6 | 0.13 | 410 | NH4 | 30 | NIST Reference Material 8852 (RM 8852) | powder
Ammonium ZSM-5 | Carbon Dioxide | 288 | 6 | bar | 6 | mmol/g | 10.1007/s10450-022-00355-x | 5.6 | 0.13 | 410 | NH4 | 30 | NIST Reference Material 8852 (RM 8852) | powder
Ammonium ZSM-5 | Carbon Dioxide | 288 | 7 | bar | 7 | mmol/g | 10.1007/s10450-022-00355-x | 5.6 | 0.13 | 410 | NH4 | 30 | NIST Reference Material 8852 (RM 8852) | powder
Ammonium ZSM-5 | Carbon Dioxide | 288 | 8 | bar | 8 | mmol/g | 10.1007/s10450-022-00355-x | 5.6 | 0.13 | 410 | NH4 | 30 | NIST Reference Material 8852 (RM 8852) | powder
Ammonium ZSM-5 | Carbon Dioxide | 288 | 9 | bar | 9 | mmol/g | 10.1007/s10450-022-00355-x | 5.6 | 0.13 | 410 | NH4 | 30 | NIST Reference Material 8852 (RM 8852) | powder
Ammonium ZSM-5 | Carbon Dioxide | 288 | 10 | bar | 10 | mmol/g | 10.1007/s10450-022-00355-x | 5.6 | 0.13 | 410 | NH4 | 30 | NIST Reference Material 8852 (RM 8852) | powder
Ammonium ZSM-5 | Carbon Dioxide | 288 | 11 | bar | 11 | mmol/g | 10.1007/s10450-022-00355-x | 5.6 | 0.13 | 410 | NH4 | 30 | NIST Reference Material 8852 (RM 8852) | powder
Ammonium ZSM-5 | Carbon Dioxide | 288 | 12 | bar | 12 | mmol/g | 10.1007/s10450-022-00355-x | 5.6 | 0.13 | 410 | NH4 | 30 | NIST Reference Material 8852 (RM 8852) | powder
Ammonium ZSM-5 | Carbon Dioxide | 288 | 13 | bar | 13 | mmol/g | 10.1007/s10450-022-00355-x | 5.6 | 0.13 | 410 | NH4 | 30 | NIST Reference Material 8852 (RM 8852) | powder
Ammonium ZSM-5 | Carbon Dioxide | 288 | 14 | bar | 14 | mmol/g | 10.1007/s10450-022-00355-x | 5.6 | 0.13 | 410 | NH4 | 30 | NIST Reference Material 8852 (RM 8852) | powder
Ammonium ZSM-5 | Carbon Dioxide | 288 | 15 | bar | 15 | mmol/g | 10.1007/s10450-022-00355-x | 5.6 | 0.13 | 410 | NH4 | 30 | NIST Reference Material 8852 (RM 8852) | powder
Ammonium ZSM-5 | Carbon Dioxide | 288 | 16 | bar | 16 | mmol/g | 10.1007/s10450-022-00355-x | 5.6 | 0.13 | 410 | NH4 | 30 | NIST Reference Material 8852 (RM 8852) | powder
Ammonium ZSM-5 | Carbon Dioxide | 288 | 17 | bar | 17 | mmol/g | 10.1007/s10450-022-00355-x | 5.6 | 0.13 | 410 | NH4 | 30 | NIST Reference Material 8852 (RM 8852) | powder
Ammonium ZSM-5 | Carbon Dioxide | 288 | 18 | bar | 18 | mmol/g | 10.1007/s10450-022-00355-x | 5.6 | 0.13 | 410 | NH4 | 30 | NIST Reference Material 8852 (RM 8852) | powder
Ammonium ZSM-5 | Carbon Dioxide | 288 | 19 | bar | 19 | mmol/g | 10.1007/s10450-022-00355-x | 5.6 | 0.13 | 410 | NH4 | 30 | NIST Reference Material 8852 (RM 8852) | powder
Ammonium ZSM-5 | Carbon Dioxide | 288 | 20 | bar | 20 | mmol/g | 10.1007/s10450-022-00355-x | 5.6 | 0.13 | 410 | NH4 | 30 | NIST Reference Material 8852 (RM 8852) | powder
Ammonium ZSM-5 | Carbon Dioxide | 288 | 21 | bar | 21 | mmol/g | 10.1007/s10450-022-00355-x | 5.6 | 0.13 | 410 | NH4 | 30 | NIST Reference Material 8852 (RM 8852) | powder
Ammonium ZSM-5 | Carbon Dioxide | 288 | 22 | bar | 22 | mmol/g | 10.1007/s10450-022-00355-x | 5.6 | 0.13 | 410 | NH4 | 30 | NIST Reference Material 8852 (RM 8852) | powder
Ammonium ZSM-5 | Carbon Dioxide | 288 | 23 | bar | 23 | mmol/g | 10.1007/s10450-022-00355-x | 5.6 | 0.13 | 410 | NH4 | 30 | NIST Reference Material 8852 (RM 8852) | powder
Ammonium ZSM-5 | Carbon Dioxide | 288 | 24 | bar | 24 | mmol/g | 10.1007/s10450-022-00355-x | 5.6 | 0.13 | 410 | NH4 | 30 | NIST Reference Material 8852 (RM 8852) | powder
Ammonium ZSM-5 | Carbon Dioxide | 288 | 25 | bar | 25 | mmol/g | 10.1007/s10450-022-00355-x | 5.6 | 0.13 | 410 | NH4 | 30 | NIST Reference Material 8852 (RM 8852) | powder
Ammonium ZSM-5 | Carbon Dioxide | 288 | 26 | bar | 26 | mmol/g | 10.1007/s10450-022-00355-x | 5.6 | 0.13 | 410 | NH4 | 30 | NIST Reference Material 8852 (RM 8852) | powder
Ammonium ZSM-5 | Carbon Dioxide | 288 | 27 | bar | 27 | mmol/g | 10.1007/s10450-022-00355-x | 5.6 | 0.13 | 410 | NH4 | 30 | NIST Reference Material 8852 (RM 8852) | powder
Ammonium ZSM-5 | Carbon Dioxide | 288 | 28 | bar | 28 | mmol/g | 10.1007/s10450-022-00355-x | 5.6 | 0.13 | 410 | NH4 | 30 | NIST Reference Material 8852 (RM 8852) | powder
Ammonium ZSM-5 | Carbon Dioxide | 288 | 29 | bar | 29 | mmol/g | 10.1007/s10450-022-00355-x | 5.6 | 0.13 | 410 | NH4 | 30 | NIST Reference Material 8852 (RM 8852) | powder
Ammonium ZSM-5 | Carbon Dioxide | 288 | 30 | bar | 30 | mmol/g | 10.1007/s10450-022-00355-x | 5.6 | 0.13 | 410 | NH4 | 30 | NIST Reference Material 8852 (RM 8852) | powder
Ammonium ZSM-5 | Carbon Dioxide | 288 | 31 | bar | 31 | mmol/g | 10.1007/s10450-022-00355-x | 5.6 | 0.13 | 410 | NH4 | 30 | NIST Reference Material 8852 (RM 8852) | powder
Ammonium ZSM-5 | Carbon Dioxide | 288 | 32 | bar | 32 | mmol/g | 10.1007/s10450-022-00355-x | 5.6 | 0.13 | 410 | NH4 | 30 | NIST Reference Material 8852 (RM 8852) | powder
Ammonium ZSM-5 | Carbon Dioxide | 288 | 33 | bar | 33 | mmol/g | 10.1007/s10450-022-00355-x | 5.6 | 0.13 | 410 | NH4 | 30 | NIST Reference Material 8852 (RM 8852) | powder
Ammonium ZSM-5 | Carbon Dioxide | 288 | 34 | bar | 34 | mmol/g | 10.1007/s10450-022-00355-x | 5.6 | 0.13 | 410 | NH4 | 30 | NIST Reference Material 8852 (RM 8852) | powder
Ammonium ZSM-5 | Carbon Dioxide | 288 | 35 | bar | 35 | mmol/g | 10.1007/s10450-022-00355-x | 5.6 | 0.13 | 410 | NH4 | 30 | NIST Reference Material 8852 (RM 8852) | powder
Ammonium ZSM-5 | Carbon Dioxide | 288 | 36 | bar | 36 | mmol/g | 10.1007/s10450-022-00355-x | 5.6 | 0.13 | 410 | NH4 | 30 | NIST Reference Material 8852 (RM 8852) | powder
Ammonium ZSM-5 | Carbon Dioxide | 288 | 37 | bar | 37 | mmol/g | 10.1007/s10450-022-00355-x | 5.6 | 0.13 | 410 | NH4 | 30 | NIST Reference Material 8852 (RM 8852) | powder
Ammonium ZSM-5 | Carbon Dioxide | 288 | 38 | bar | 38 | mmol/g | 10.1007/s10450-022-00355-x | 5.6 | 0.13 | 410 | NH4 | 30 | NIST Reference Material 8852 (RM 8852) | powder
Ammonium ZSM-5 | Carbon Dioxide | 288 | 39 | bar | 39 | mmol/g | 10.1007/s10450-022-00355-x | 5.6 | 0.13 | 410 | NH4 | 30 | NIST Reference Material 8852 (RM 8852) | powder
Ammonium ZSM-5 | Carbon Dioxide | 288 | 40 | bar | 40 | mmol/g | 10.1007/s10450-022-00355-x | 5.6 | 0.13 | 410 | NH4 | 30 | NIST Reference Material 8852 (RM 8852) | powder
Ammonium ZSM-5 | Carbon Dioxide | 288 | 41 | bar | 41 | mmol/g | 10.1007/s10450-022-00355-x | 5.6 | 0.13 | 410 | NH4 | 30 | NIST Reference Material 8852 (RM 8852) | powder
Ammonium ZSM-5 | Carbon Dioxide | 288 | 42 | bar | 42 | mmol/g | 10.1007/s10450-022-00355-x | 5.6 | 0.13 | 410 | NH4 | 30 | NIST Reference Material 8852 (RM 8852) | powder
Ammonium ZSM-5 | Carbon Dioxide | 288 | 43 | bar | 43 | mmol/g | 10.1007/s10450-022-00355-x | 5.6 | 0.13 | 410 | NH4 | 30 | NIST Reference Material 8852 (RM 8852) | powder
Ammonium ZSM-5 | Carbon Dioxide | 288 | 44 | bar | 44 | mmol/g | 10.1007/s10450-022-00355-x | 5.6 | 0.13 | 410 | NH4 | 30 | NIST Reference Material 8852 (RM 8852) | powder
Ammonium ZSM-5 | Carbon Dioxide | 288 | 45 | bar | 45 | mmol/g | 10.1007/s10450-022-00355-x | 5.6 | 0.13 | 410 | NH4 | 30 | NIST Reference Material 8852 (RM 8852) | powder
Ammonium ZSM-5 | Carbon Dioxide | 298 | 0.1 | bar | 0.1 | mmol/g | 10.1007/s10450-022-00355-x | 5.6 | 0.13 | 410 | NH4 | 30 | NIST Reference Material 8852 (RM 8852) | powder
Ammonium ZSM-5 | Carbon Dioxide | 298 | 0.109 | bar | 0.109 | mmol/g | 10.1007/s10450-022-00355-x | 5.6 | 0.13 | 410 | NH4 | 30 | NIST Reference Material 8852 (RM 8852) | powder
Ammonium ZSM-5 | Carbon Dioxide | 298 | 0.118 | bar | 0.118 | mmol/g | 10.1007/s10450-022-00355-x | 5.6 | 0.13 | 410 | NH4 | 30 | NIST Reference Material 8852 (RM 8852) | powder
Ammonium ZSM-5 | Carbon Dioxide | 298 | 0.127 | bar | 0.127 | mmol/g | 10.1007/s10450-022-00355-x | 5.6 | 0.13 | 410 | NH4 | 30 | NIST Reference Material 8852 (RM 8852) | powder
Ammonium ZSM-5 | Carbon Dioxide | 298 | 0.136 | bar | 0.136 | mmol/g | 10.1007/s10450-022-00355-x | 5.6 | 0.13 | 410 | NH4 | 30 | NIST Reference Material 8852 (RM 8852) | powder
Ammonium ZSM-5 | Carbon Dioxide | 298 | 0.145 | bar | 0.145 | mmol/g | 10.1007/s10450-022-00355-x | 5.6 | 0.13 | 410 | NH4 | 30 | NIST Reference Material 8852 (RM 8852) | powder
Ammonium ZSM-5 | Carbon Dioxide | 298 | 0.154 | bar | 0.154 | mmol/g | 10.1007/s10450-022-00355-x | 5.6 | 0.13 | 410 | NH4 | 30 | NIST Reference Material 8852 (RM 8852) | powder
Ammonium ZSM-5 | Carbon Dioxide | 298 | 0.163 | bar | 0.163 | mmol/g | 10.1007/s10450-022-00355-x | 5.6 | 0.13 | 410 | NH4 | 30 | NIST Reference Material 8852 (RM 8852) | powder
Ammonium ZSM-5 | Carbon Dioxide | 298 | 0.172 | bar | 0.172 | mmol/g | 10.1007/s10450-022-00355-x | 5.6 | 0.13 | 410 | NH4 | 30 | NIST Reference Material 8852 (RM 8852) | powder
Ammonium ZSM-5 | Carbon Dioxide | 298 | 0.181 | bar | 0.181 | mmol/g | 10.1007/s10450-022-00355-x | 5.6 | 0.13 | 410 | NH4 | 30 | NIST Reference Material 8852 (RM 8852) | powder
Ammonium ZSM-5 | Carbon Dioxide | 298 | 0.19 | bar | 0.19 | mmol/g | 10.1007/s10450-022-00355-x | 5.6 | 0.13 | 410 | NH4 | 30 | NIST Reference Material 8852 (RM 8852) | powder
Ammonium ZSM-5 | Carbon Dioxide | 298 | 0.199 | bar | 0.199 | mmol/g | 10.1007/s10450-022-00355-x | 5.6 | 0.13 | 410 | NH4 | 30 | NIST Reference Material 8852 (RM 8852) | powder
Ammonium ZSM-5 | Carbon Dioxide | 298 | 0.208 | bar | 0.208 | mmol/g | 10.1007/s10450-022-00355-x | 5.6 | 0.13 | 410 | NH4 | 30 | NIST Reference Material 8852 (RM 8852) | powder
Ammonium ZSM-5 | Carbon Dioxide | 298 | 0.217 | bar | 0.217 | mmol/g | 10.1007/s10450-022-00355-x | 5.6 | 0.13 | 410 | NH4 | 30 | NIST Reference Material 8852 (RM 8852) | powder
Ammonium ZSM-5 | Carbon Dioxide | 298 | 0.226 | bar | 0.226 | mmol/g | 10.1007/s10450-022-00355-x | 5.6 | 0.13 | 410 | NH4 | 30 | NIST Reference Material 8852 (RM 8852) | powder
Ammonium ZSM-5 | Carbon Dioxide | 298 | 0.235 | bar | 0.235 | mmol/g | 10.1007/s10450-022-00355-x | 5.6 | 0.13 | 410 | NH4 | 30 | NIST Reference Material 8852 (RM 8852) | powder
Ammonium ZSM-5 | Carbon Dioxide | 298 | 0.244 | bar | 0.244 | mmol/g | 10.1007/s10450-022-00355-x | 5.6 | 0.13 | 410 | NH4 | 30 | NIST Reference Material 8852 (RM 8852) | powder
Ammonium ZSM-5 | Carbon Dioxide | 298 | 0.253 | bar | 0.253 | mmol/g | 10.1007/s10450-022-00355-x | 5.6 | 0.13 | 410 | NH4 | 30 | NIST Reference Material 8852 (RM 8852) | powder
Ammonium ZSM-5 | Carbon Dioxide | 298 | 0.262 | bar | 0.262 | mmol/g | 10.1007/s10450-022-00355-x | 5.6 | 0.13 | 410 | NH4 | 30 | NIST Reference Material 8852 (RM 8852) | powder
Ammonium ZSM-5 | Carbon Dioxide | 298 | 0.271 | bar | 0.271 | mmol/g | 10.1007/s10450-022-00355-x | 5.6 | 0.13 | 410 | NH4 | 30 | NIST Reference Material 8852 (RM 8852) | powder
Ammonium ZSM-5 | Carbon Dioxide | 298 | 0.28 | bar | 0.28 | mmol/g | 10.1007/s10450-022-00355-x | 5.6 | 0.13 | 410 | NH4 | 30 | NIST Reference Material 8852 (RM 8852) | powder
Ammonium ZSM-5 | Carbon Dioxide | 298 | 0.289 | bar | 0.289 | mmol/g | 10.1007/s10450-022-00355-x | 5.6 | 0.13 | 410 | NH4 | 30 | NIST Reference Material 8852 (RM 8852) | powder
Ammonium ZSM-5 | Carbon Dioxide | 298 | 0.298 | bar | 0.298 | mmol/g | 10.1007/s10450-022-00355-x | 5.6 | 0.13 | 410 | NH4 | 30 | NIST Reference Material 8852 (RM 8852) | powder
Ammonium ZSM-5 | Carbon Dioxide | 298 | 0.307 | bar | 0.307 | mmol/g | 10.1007/s10450-022-00355-x | 5.6 | 0.13 | 410 | NH4 | 30 | NIST Reference Material 8852 (RM 8852) | powder
Ammonium ZSM-5 | Carbon Dioxide | 298 | 0.316 | bar | 0.316 | mmol/g | 10.1007/s10450-022-00355-x | 5.6 | 0.13 | 410 | NH4 | 30 | NIST Reference Material 8852 (RM 8852) | powder
Ammonium ZSM-5 | Carbon Dioxide | 298 | 0.325 | bar | 0.325 | mmol/g | 10.1007/s10450-022-00355-x | 5.6 | 0.13 | 410 | NH4 | 30 | NIST Reference Material 8852 (RM 8852) | powder
Ammonium ZSM-5 | Carbon Dioxide | 298 | 0.334 | bar | 0.334 | mmol/g | 10.1007/s10450-022-00355-x | 5.6 | 0.13 | 410 | NH4 | 30 | NIST Reference Material 8852 (RM 8852) | powder
Ammonium ZSM-5 | Carbon Dioxide | 298 | 0.343 | bar | 0.343 | mmol/g | 10.1007/s10450-022-00355-x | 5.6 | 0.13 | 410 | NH4 | 30 | NIST Reference Material 8852 (RM 8852) | powder
Ammonium ZSM-5 | Carbon Dioxide | 298 | 0.352 | bar | 0.352 | mmol/g | 10.1007/s10450-022-00355-x | 5.6 | 0.13 | 410 | NH4 | 30 | NIST Reference Material 8852 (RM 8852) | powder
Ammonium ZSM-5 | Carbon Dioxide | 298 | 0.361 | bar | 0.361 | mmol/g | 10.1007/s10450-022-00355-x | 5.6 | 0.13 | 410 | NH4 | 30 | NIST Reference Material 8852 (RM 8852) | powder
Ammonium ZSM-5 | Carbon Dioxide | 298 | 0.37 | bar | 0.37 | mmol/g | 10.1007/s10450-022-00355-x | 5.6 | 0.13 | 410 | NH4 | 30 | NIST Reference Material 8852 (RM 8852) | powder
Ammonium ZSM-5 | Carbon Dioxide | 298 | 0.379 | bar | 0.379 | mmol/g | 10.1007/s10450-022-00355-x | 5.6 | 0.13 | 410 | NH4 | 30 | NIST Reference Material 8852 (RM 8852) | powder
Ammonium ZSM-5 | Carbon Dioxide | 298 | 0.388 | bar | 0.388 | mmol/g | 10.1007/s10450-022-00355-x | 5.6 | 0.13 | 410 | NH4 | 30 | NIST Reference Material 8852 (RM 8852) | powder
Ammonium ZSM-5 | Carbon Dioxide | 298 | 0.397 | bar | 0.397 | mmol/g | 10.1007/s10450-022-00355-x | 5.6 | 0.13 | 410 | NH4 | 30 | NIST Reference Material 8852 (RM 8852) | powder
Ammonium ZSM-5 | Carbon Dioxide | 298 | 0.406 | bar | 0.406 | mmol/g | 10.1007/s10450-022-00355-x | 5.6 | 0.13 | 410 | NH4 | 30 | NIST Reference Material 8852 (RM 8852) | powder
Ammonium ZSM-5 | Carbon Dioxide | 298 | 0.415 | bar | 0.415 | mmol/g | 10.1007/s10450-022-00355-x | 5.6 | 0.13 | 410 | NH4 | 30 | NIST Reference Material 8852 (RM 8852) | powder
Ammonium ZSM-5 | Carbon Dioxide | 298 | 0.424 | bar | 0.424 | mmol/g | 10.1007/s10450-022-00355-x | 5.6 | 0.13 | 410 | NH4 | 30 | NIST Reference Material 8852 (RM 8852) | powder
Ammonium ZSM-5 | Carbon Dioxide | 298 | 0.433 | bar | 0.433 | mmol/g | 10.1007/s10450-022-00355-x | 5.6 | 0.13 | 410 | NH4 | 30 | NIST Reference Material 8852 (RM 8852) | powder
Ammonium ZSM-5 | Carbon Dioxide | 298 | 0.442 | bar | 0.442 | mmol/g | 10.1007/s10450-022-00355-x | 5.6 | 0.13 | 410 | NH4 | 30 | NIST Reference Material 8852 (RM 8852) | powder
Ammonium ZSM-5 | Carbon Dioxide | 298 | 0.451 | bar | 0.451 | mmol/g | 10.1007/s10450-022-00355-x | 5.6 | 0.13 | 410 | NH4 | 30 | NIST Reference Material 8852 (RM 8852) | powder
Ammonium ZSM-5 | Carbon Dioxide | 298 | 0.46 | bar | 0.46 | mmol/g | 10.1007/s10450-022-00355-x | 5.6 | 0.13 | 410 | NH4 | 30 | NIST Reference Material 8852 (RM 8852) | powder
Ammonium ZSM-5 | Carbon Dioxide | 298 | 0.469 | bar | 0.469 | mmol/g | 10.1007/s10450-022-00355-x | 5.6 | 0.13 | 410 | NH4 | 30 | NIST Reference Material 8852 (RM 8852) | powder
Ammonium ZSM-5 | Carbon Dioxide | 298 | 0.478 | bar | 0.478 | mmol/g | 10.1007/s10450-022-00355-x | 5.6 | 0.13 | 410 | NH4 | 30 | NIST Reference Material 8852 (RM 8852) | powder
Ammonium ZSM-5 | Carbon Dioxide | 298 | 0.487 | bar | 0.487 | mmol/g | 10.1007/s10450-022-00355-x | 5.6 | 0.13 | 410 | NH4 | 30 | NIST Reference Material 8852 (RM 8852) | powder
Ammonium ZSM-5 | Carbon Dioxide | 298 | 0.496 | bar | 0.496 | mmol/g | 10.1007/s10450-022-00355-x | 5.6 | 0.13 | 410 | NH4 | 30 | NIST Reference Material 8852 (RM 8852) | powder
Ammonium ZSM-5 | Carbon Dioxide | 298 | 0.505 | bar | 0.505 | mmol/g | 10.1007/s10450-022-00355-x | 5.6 | 0.13 | 410 | NH4 | 30 | NIST Reference Material 8852 (RM 8852) | powder
Ammonium ZSM-5 | Carbon Dioxide | 298 | 0.514 | bar | 0.514 | mmol/g | 10.1007/s10450-022-00355-x | 5.6 | 0.13 | 410 | NH4 | 30 | NIST Reference Material 8852 (RM 8852) | powder
Ammonium ZSM-5 | Carbon Dioxide | 298 | 0.523 | bar | 0.523 | mmol/g | 10.1007/s10450-022-00355-x | 5.6 | 0.13 | 410 | NH4 | 30 | NIST Reference Material 8852 (RM 8852) | powder
Ammonium ZSM-5 | Carbon Dioxide | 298 | 0.532 | bar | 0.532 | mmol/g | 10.1007/s10450-022-00355-x | 5.6 | 0.13 | 410 | NH4 | 30 | NIST Reference Material 8852 (RM 8852) | powder
Ammonium ZSM-5 | Carbon Dioxide | 298 | 0.541 | bar | 0.541 | mmol/g | 10.1007/s10450-022-00355-x | 5.6 | 0.13 | 410 | NH4 | 30 | NIST Reference Material 8852 (RM 8852) | powder
Ammonium ZSM-5 | Carbon Dioxide | 298 | 0.55 | bar | 0.55 | mmol/g | 10.1007/s10450-022-00355-x | 5.6 | 0.13 | 410 | NH4 | 30 | NIST Reference Material 8852 (RM 8852) | powder
Ammonium ZSM-5 | Carbon Dioxide | 298 | 0.559 | bar | 0.559 | mmol/g | 10.1007/s10450-022-00355-x | 5.6 | 0.13 | 410 | NH4 | 30 | NIST Reference Material 8852 (RM 8852) | powder
Ammonium ZSM-5 | Carbon Dioxide | 298 | 0.568 | bar | 0.568 | mmol/g | 10.1007/s10450-022-00355-x | 5.6 | 0.13 | 410 | NH4 | 30 | NIST Reference Material 8852 (RM 8852) | powder
Ammonium ZSM-5 | Carbon Dioxide | 298 | 0.577 | bar | 0.577 | mmol/g | 10.1007/s10450-022-00355-x | 5.6 | 0.13 | 410 | NH4 | 30 | NIST Reference Material 8852 (RM 8852) | powder
Ammonium ZSM-5 | Carbon Dioxide | 298 | 0.586 | bar | 0.586 | mmol/g | 10.1007/s10450-022-00355-x | 5.6 | 0.13 | 410 | NH4 | 30 | NIST Reference Material 8852 (RM 8852) | powder
Ammonium ZSM-5 | Carbon Dioxide | 298 | 0.595 | bar | 0.595 | mmol/g | 10.1007/s10450-022-00355-x | 5.6 | 0.13 | 410 | NH4 | 30 | NIST Reference Material 8852 (RM 8852) | powder
Ammonium ZSM-5 | Carbon Dioxide | 298 | 0.604 | bar | 0.604 | mmol/g | 10.1007/s10450-022-00355-x | 5.6 | 0.13 | 410 | NH4 | 30 | NIST Reference Material 8852 (RM 8852) | powder
Ammonium ZSM-5 | Carbon Dioxide | 298 | 0.613 | bar | 0.613 | mmol/g | 10.1007/s10450-022-00355-x | 5.6 | 0.13 | 410 | NH4 | 30 | NIST Reference Material 8852 (RM 8852) | powder
Ammonium ZSM-5 | Carbon Dioxide | 298 | 0.622 | bar | 0.622 | mmol/g | 10.1007/s10450-022-00355-x | 5.6 | 0.13 | 410 | NH4 | 30 | NIST Reference Material 8852 (RM 8852) | powder
Ammonium ZSM-5 | Carbon Dioxide | 298 | 0.631 | bar | 0.631 | mmol/g | 10.1007/s10450-022-00355-x | 5.6 | 0.13 | 410 | NH4 | 30 | NIST Reference Material 8852 (RM 8852) | powder
Ammonium ZSM-5 | Carbon Dioxide | 298 | 0.64 | bar | 0.64 | mmol/g | 10.1007/s10450-022-00355-x | 5.6 | 0.13 | 410 | NH4 | 30 | NIST Reference Material 8852 (RM 8852) | powder
Ammonium ZSM-5 | Carbon Dioxide | 298 | 0.649 | bar | 0.649 | mmol/g | 10.1007/s10450-022-00355-x | 5.6 | 0.13 | 410 | NH4 | 30 | NIST Reference Material 8852 (RM 8852) | powder
Ammonium ZSM-5 | Carbon Dioxide | 298 | 0.658 | bar | 0.658 | mmol/g | 10.1007/s10450-022-00355-x | 5.6 | 0.13 | 410 | NH4 | 30 | NIST Reference Material 8852 (RM 8852) | powder
Ammonium ZSM-5 | Carbon Dioxide | 298 | 0.667 | bar | 0.667 | mmol/g | 10.1007/s10450-022-00355-x | 5.6 | 0.13 | 410 | NH4 | 30 | NIST Reference Material 8852 (RM 8852) | powder
Ammonium ZSM-5 | Carbon Dioxide | 298 | 0.676 | bar | 0.676 | mmol/g | 10.1007/s10450-022-00355-x | 5.6 | 0.13 | 410 | NH4 | 30 | NIST Reference Material 8852 (RM 8852) | powder
Ammonium ZSM-5 | Carbon Dioxide | 298 | 0.685 | bar | 0.685 | mmol/g | 10.1007/s10450-022-00355-x | 5.6 | 0.13 | 410 | NH4 | 30 | NIST Reference Material 8852 (RM 8852) | powder
Ammonium ZSM-5 | Carbon Dioxide | 298 | 0.694 | bar | 0.694 | mmol/g | 10.1007/s10450-022-00355-x | 5.6 | 0.13 | 410 | NH4 | 30 | NIST Reference Material 8852 (RM 8852) | powder
Ammonium ZSM-5 | Carbon Dioxide | 298 | 0.703 | bar | 0.703 | mmol/g | 10.1007/s10450-022-00355-x | 5.6 | 0.13 | 410 | NH4 | 30 | NIST Reference Material 8852 (RM 8852) | powder
Ammonium ZSM-5 | Carbon Dioxide | 298 | 0.712 | bar | 0.712 | mmol/g | 10.1007/s10450-022-00355-x | 5.6 | 0.13 | 410 | NH4 | 30 | NIST Reference Material 8852 (RM 8852) | powder
Ammonium ZSM-5 | Carbon Dioxide | 298 | 0.721 | bar | 0.721 | mmol/g | 10.1007/s10450-022-00355-x | 5.6 | 0.13 | 410 | NH4 | 30 | NIST Reference Material 8852 (RM 8852) | powder
Ammonium ZSM-5 | Carbon Dioxide | 298 | 0.73 | bar | 0.73 | mmol/g | 10.1007/s10450-022-00355-x | 5.6 | 0.13 | 410 | NH4 | 30 | NIST Reference Material 8852 (RM 8852) | powder
Ammonium ZSM-5 | Carbon Dioxide | 298 | 0.739 | bar | 0.739 | mmol/g | 10.1007/s10450-022-00355-x | 5.6 | 0.13 | 410 | NH4 | 30 | NIST Reference Material 8852 (RM 8852) | powder
Ammonium ZSM-5 | Carbon Dioxide | 298 | 0.748 | bar | 0.748 | mmol/g | 10.1007/s10450-022-00355-x | 5.6 | 0.13 | 410 | NH4 | 30 | NIST Reference Material 8852 (RM 8852) | powder
Ammonium ZSM-5 | Carbon Dioxide | 298 | 0.757 | bar | 0.757 | mmol/g | 10.1007/s10450-022-00355-x | 5.6 | 0.13 | 410 | NH4 | 30 | NIST Reference Material 8852 (RM 8852) | powder
Ammonium ZSM-5 | Carbon Dioxide | 298 | 0.766 | bar | 0.766 | mmol/g | 10.1007/s10450-022-00355-x | 5.6 | 0.13 | 410 | NH4 | 30 | NIST Reference Material 8852 (RM 8852) | powder
Ammonium ZSM-5 | Carbon Dioxide | 298 | 0.775 | bar | 0.775 | mmol/g | 10.1007/s10450-022-00355-x | 5.6 | 0.13 | 410 | NH4 | 30 | NIST Reference Material 8852 (RM 8852) | powder
Ammonium ZSM-5 | Carbon Dioxide | 298 | 0.784 | bar | 0.784 | mmol/g | 10.1007/s10450-022-00355-x | 5.6 | 0.13 | 410 | NH4 | 30 | NIST Reference Material 8852 (RM 8852) | powder
Ammonium ZSM-5 | Carbon Dioxide | 298 | 0.793 | bar | 0.793 | mmol/g | 10.1007/s10450-022-00355-x | 5.6 | 0.13 | 410 | NH4 | 30 | NIST Reference Material 8852 (RM 8852) | powder
Ammonium ZSM-5 | Carbon Dioxide | 298 | 0.802 | bar | 0.802 | mmol/g | 10.1007/s10450-022-00355-x | 5.6 | 0.13 | 410 | NH4 | 30 | NIST Reference Material 8852 (RM 8852) | powder
Ammonium ZSM-5 | Carbon Dioxide | 298 | 0.811 | bar | 0.811 | mmol/g | 10.1007/s10450-022-00355-x | 5.6 | 0.13 | 410 | NH4 | 30 | NIST Reference Material 8852 (RM 8852) | powder
Ammonium ZSM-5 | Carbon Dioxide | 298 | 0.82 | bar | 0.82 | mmol/g | 10.1007/s10450-022-00355-x | 5.6 | 0.13 | 410 | NH4 | 30 | NIST Reference Material 8852 (RM 8852) | powder
Ammonium ZSM-5 | Carbon Dioxide | 298 | 0.829 | bar | 0.829 | mmol/g | 10.1007/s10450-022-00355-x | 5.6 | 0.13 | 410 | NH4 | 30 | NIST Reference Material 8852 (RM 8852) | powder
Ammonium ZSM-5 | Carbon Dioxide | 298 | 0.838 | bar | 0.838 | mmol/g | 10.1007/s10450-022-00355-x | 5.6 | 0.13 | 410 | NH4 | 30 | NIST Reference Material 8852 (RM 8852) | powder
Ammonium ZSM-5 | Carbon Dioxide | 298 | 0.847 | bar | 0.847 | mmol/g | 10.1007/s10450-022-00355-x | 5.6 | 0.13 | 410 | NH4 | 30 | NIST Reference Material 8852 (RM 8852) | powder
Ammonium ZSM-5 | Carbon Dioxide | 298 | 0.856 | bar | 0.856 | mmol/g | 10.1007/s10450-022-00355-x | 5.6 | 0.13 | 410 | NH4 | 30 | NIST Reference Material 8852 (RM 8852) | powder
Ammonium ZSM-5 | Carbon Dioxide | 298 | 0.865 | bar | 0.865 | mmol/g | 10.1007/s10450-022-00355-x | 5.6 | 0.13 | 410 | NH4 | 30 | NIST Reference Material 8852 (RM 8852) | powder
Ammonium ZSM-5 | Carbon Dioxide | 298 | 0.874 | bar | 0.874 | mmol/g | 10.1007/s10450-022-00355-x | 5.6 | 0.13 | 410 | NH4 | 30 | NIST Reference Material 8852 (RM 8852) | powder
Ammonium ZSM-5 | Carbon Dioxide | 298 | 0.883 | bar | 0.883 | mmol/g | 10.1007/s10450-022-00355-x | 5.6 | 0.13 | 410 | NH4 | 30 | NIST Reference Material 8852 (RM 8852) | powder
Ammonium ZSM-5 | Carbon Dioxide | 298 | 0.892 | bar | 0.892 | mmol/g | 10.1007/s10450-022-00355-x | 5.6 | 0.13 | 410 | NH4 | 30 | NIST Reference Material 8852 (RM 8852) | powder
Ammonium ZSM-5 | Carbon Dioxide | 298 | 0.901 | bar | 0.901 | mmol/g | 10.1007/s10450-022-00355-x | 5.6 | 0.13 | 410 | NH4 | 30 | NIST Reference Material 8852 (RM 8852) | powder
Ammonium ZSM-5 | Carbon Dioxide | 298 | 0.91 | bar | 0.91 | mmol/g | 10.1007/s10450-022-00355-x | 5.6 | 0.13 | 410 | NH4 | 30 | NIST Reference Material 8852 (RM 8852) | powder
Ammonium ZSM-5 | Carbon Dioxide | 298 | 0.919 | bar | 0.919 | mmol/g | 10.1007/s10450-022-00355-x | 5.6 | 0.13 | 410 | NH4 | 30 | NIST Reference Material 8852 (RM 8852) | powder
Ammonium ZSM-5 | Carbon Dioxide | 298 | 0.928 | bar | 0.928 | mmol/g | 10.1007/s10450-022-00355-x | 5.6 | 0.13 | 410 | NH4 | 30 | NIST Reference Material 8852 (RM 8852) | powder
Ammonium ZSM-5 | Carbon Dioxide | 298 | 0.937 | bar | 0.937 | mmol/g | 10.1007/s10450-022-00355-x | 5.6 | 0.13 | 410 | NH4 | 30 | NIST Reference Material 8852 (RM 8852) | powder
Ammonium ZSM-5 | Carbon Dioxide | 298 | 0.946 | bar | 0.946 | mmol/g | 10.1007/s10450-022-00355-x | 5.6 | 0.13 | 410 | NH4 | 30 | NIST Reference Material 8852 (RM 8852) | powder
Ammonium ZSM-5 | Carbon Dioxide | 298 | 0.955 | bar | 0.955 | mmol/g | 10.1007/s10450-022-00355-x | 5.6 | 0.13 | 410 | NH4 | 30 | NIST Reference Material 8852 (RM 8852) | powder
Ammonium ZSM-5 | Carbon Dioxide | 298 | 0.964 | bar | 0.964 | mmol/g | 10.1007/s10450-022-00355-x | 5.6 | 0.13 | 410 | NH4 | 30 | NIST Reference Material 8852 (RM 8852) | powder
Ammonium ZSM-5 | Carbon Dioxide | 298 | 0.973 | bar | 0.973 | mmol/g | 10.1007/s10450-022-00355-x | 5.6 | 0.13 | 410 | NH4 | 30 | NIST Reference Material 8852 (RM 8852) | powder
Ammonium ZSM-5 | Carbon Dioxide | 298 | 0.982 | bar | 0.982 | mmol/g | 10.1007/s10450-022-00355-x | 5.6 | 0.13 | 410 | NH4 | 30 | NIST Reference Material 8852 (RM 8852) | powder
Ammonium ZSM-5 | Carbon Dioxide | 298 | 0.991 | bar | 0.991 | mmol/g | 10.1007/s10450-022-00355-x | 5.6 | 0.13 | 410 | NH4 | 30 | NIST Reference Material 8852 (RM 8852) | powder
Ammonium ZSM-5 | Carbon Dioxide | 298 | 1 | bar | 1 | mmol/g | 10.1007/s10450-022-00355-x | 5.6 | 0.13 | 410 | NH4 | 30 | NIST Reference Material 8852 (RM 8852) | powder
Ammonium ZSM-5 | Carbon Dioxide | 298 | 1.1 | bar | 1.1 | mmol/g | 10.1007/s10450-022-00355-x | 5.6 | 0.13 | 410 | NH4 | 30 | NIST Reference Material 8852 (RM 8852) | powder
Ammonium ZSM-5 | Carbon Dioxide | 298 | 1.2 | bar | 1.2 | mmol/g | 10.1007/s10450-022-00355-x | 5.6 | 0.13 | 410 | NH4 | 30 | NIST Reference Material 8852 (RM 8852) | powder
Ammonium ZSM-5 | Carbon Dioxide | 298 | 1.3 | bar | 1.3 | mmol/g | 10.1007/s10450-022-00355-x | 5.6 | 0.13 | 410 | NH4 | 30 | NIST Reference Material 8852 (RM 8852) | powder
Ammonium ZSM-5 | Carbon Dioxide | 298 | 1.4 | bar | 1.4 | mmol/g | 10.1007/s10450-022-00355-x | 5.6 | 0.13 | 410 | NH4 | 30 | NIST Reference Material 8852 (RM 8852) | powder
Ammonium ZSM-5 | Carbon Dioxide | 298 | 1.5 | bar | 1.5 | mmol/g | 10.1007/s10450-022-00355-x | 5.6 | 0.13 | 410 | NH4 | 30 | NIST Reference Material 8852 (RM 8852) | powder
Ammonium ZSM-5 | Carbon Dioxide | 298 | 1.6 | bar | 1.6 | mmol/g | 10.1007/s10450-022-00355-x | 5.6 | 0.13 | 410 | NH4 | 30 | NIST Reference Material 8852 (RM 8852) | powder
Ammonium ZSM-5 | Carbon Dioxide | 298 | 1.7 | bar | 1.7 | mmol/g | 10.1007/s10450-022-00355-x | 5.6 | 0.13 | 410 | NH4 | 30 | NIST Reference Material 8852 (RM 8852) | powder
Ammonium ZSM-5 | Carbon Dioxide | 298 | 1.8 | bar | 1.8 | mmol/g | 10.1007/s10450-022-00355-x | 5.6 | 0.13 | 410 | NH4 | 30 | NIST Reference Material 8852 (RM 8852) | powder
Ammonium ZSM-5 | Carbon Dioxide | 298 | 1.9 | bar | 1.9 | mmol/g | 10.1007/s10450-022-00355-x | 5.6 | 0.13 | 410 | NH4 | 30 | NIST Reference Material 8852 (RM 8852) | powder
Ammonium ZSM-5 | Carbon Dioxide | 298 | 2 | bar | 2 | mmol/g | 10.1007/s10450-022-00355-x | 5.6 | 0.13 | 410 | NH4 | 30 | NIST Reference Material 8852 (RM 8852) | powder
Ammonium ZSM-5 | Carbon Dioxide | 298 | 2.1 | bar | 2.1 | mmol/g | 10.1007/s10450-022-00355-x | 5.6 | 0.13 | 410 | NH4 | 30 | NIST Reference Material 8852 (RM 8852) | powder
Ammonium ZSM-5 | Carbon Dioxide | 298 | 2.2 | bar | 2.2 | mmol/g | 10.1007/s10450-022-00355-x | 5.6 | 0.13 | 410 | NH4 | 30 | NIST Reference Material 8852 (RM 8852) | powder
Ammonium ZSM-5 | Carbon Dioxide | 298 | 2.3 | bar | 2.3 | mmol/g | 10.1007/s10450-022-00355-x | 5.6 | 0.13 | 410 | NH4 | 30 | NIST Reference Material 8852 (RM 8852) | powder
Ammonium ZSM-5 | Carbon Dioxide | 298 | 2.4 | bar | 2.4 | mmol/g | 10.1007/s10450-022-00355-x | 5.6 | 0.13 | 410 | NH4 | 30 | NIST Reference Material 8852 (RM 8852) | powder
Ammonium ZSM-5 | Carbon Dioxide | 298 | 2.5 | bar | 2.5 | mmol/g | 10.1007/s10450-022-00355-x | 5.6 | 0.13 | 410 | NH4 | 30 | NIST Reference Material 8852 (RM 8852) | powder
Ammonium ZSM-5 | Carbon Dioxide | 298 | 2.6 | bar | 2.6 | mmol/g | 10.1007/s10450-022-00355-x | 5.6 | 0.13 | 410 | NH4 | 30 | NIST Reference Material 8852 (RM 8852) | powder
Ammonium ZSM-5 | Carbon Dioxide | 298 | 2.7 | bar | 2.7 | mmol/g | 10.1007/s10450-022-00355-x | 5.6 | 0.13 | 410 | NH4 | 30 | NIST Reference Material 8852 (RM 8852) | powder
Ammonium ZSM-5 | Carbon Dioxide | 298 | 2.8 | bar | 2.8 | mmol/g | 10.1007/s10450-022-00355-x | 5.6 | 0.13 | 410 | NH4 | 30 | NIST Reference Material 8852 (RM 8852) | powder
Ammonium ZSM-5 | Carbon Dioxide | 298 | 2.9 | bar | 2.9 | mmol/g | 10.1007/s10450-022-00355-x | 5.6 | 0.13 | 410 | NH4 | 30 | NIST Reference Material 8852 (RM 8852) | powder
Ammonium ZSM-5 | Carbon Dioxide | 298 | 3 | bar | 3 | mmol/g | 10.1007/s10450-022-00355-x | 5.6 | 0.13 | 410 | NH4 | 30 | NIST Reference Material 8852 (RM 8852) | powder
Ammonium ZSM-5 | Carbon Dioxide | 298 | 3.1 | bar | 3.1 | mmol/g | 10.1007/s10450-022-00355-x | 5.6 | 0.13 | 410 | NH4 | 30 | NIST Reference Material 8852 (RM 8852) | powder
Ammonium ZSM-5 | Carbon Dioxide | 298 | 3.2 | bar | 3.2 | mmol/g | 10.1007/s10450-022-00355-x | 5.6 | 0.13 | 410 | NH4 | 30 | NIST Reference Material 8852 (RM 8852) | powder
Ammonium ZSM-5 | Carbon Dioxide | 298 | 3.3 | bar | 3.3 | mmol/g | 10.1007/s10450-022-00355-x | 5.6 | 0.13 | 410 | NH4 | 30 | NIST Reference Material 8852 (RM 8852) | powder
Ammonium ZSM-5 | Carbon Dioxide | 298 | 3.4 | bar | 3.4 | mmol/g | 10.1007/s10450-022-00355-x | 5.6 | 0.13 | 410 | NH4 | 30 | NIST Reference Material 8852 (RM 8852) | powder
Ammonium ZSM-5 | Carbon Dioxide | 298 | 3.5 | bar | 3.5 | mmol/g | 10.1007/s10450-022-00355-x | 5.6 | 0.13 | 410 | NH4 | 30 | NIST Reference Material 8852 (RM 8852) | powder
Ammonium ZSM-5 | Carbon Dioxide | 298 | 3.6 | bar | 3.6 | mmol/g | 10.1007/s10450-022-00355-x | 5.6 | 0.13 | 410 | NH4 | 30 | NIST Reference Material 8852 (RM 8852) | powder
Ammonium ZSM-5 | Carbon Dioxide | 298 | 3.7 | bar | 3.7 | mmol/g | 10.1007/s10450-022-00355-x | 5.6 | 0.13 | 410 | NH4 | 30 | NIST Reference Material 8852 (RM 8852) | powder
Ammonium ZSM-5 | Carbon Dioxide | 298 | 3.8 | bar | 3.8 | mmol/g | 10.1007/s10450-022-00355-x | 5.6 | 0.13 | 410 | NH4 | 30 | NIST Reference Material 8852 (RM 8852) | powder
Ammonium ZSM-5 | Carbon Dioxide | 298 | 3.9 | bar | 3.9 | mmol/g | 10.1007/s10450-022-00355-x | 5.6 | 0.13 | 410 | NH4 | 30 | NIST Reference Material 8852 (RM 8852) | powder
Ammonium ZSM-5 | Carbon Dioxide | 298 | 4 | bar | 4 | mmol/g | 10.1007/s10450-022-00355-x | 5.6 | 0.13 | 410 | NH4 | 30 | NIST Reference Material 8852 (RM 8852) | powder
Ammonium ZSM-5 | Carbon Dioxide | 298 | 4.1 | bar | 4.1 | mmol/g | 10.1007/s10450-022-00355-x | 5.6 | 0.13 | 410 | NH4 | 30 | NIST Reference Material 8852 (RM 8852) | powder
Ammonium ZSM-5 | Carbon Dioxide | 298 | 4.2 | bar | 4.2 | mmol/g | 10.1007/s10450-022-00355-x | 5.6 | 0.13 | 410 | NH4 | 30 | NIST Reference Material 8852 (RM 8852) | powder
Ammonium ZSM-5 | Carbon Dioxide | 298 | 4.3 | bar | 4.3 | mmol/g | 10.1007/s10450-022-00355-x | 5.6 | 0.13 | 410 | NH4 | 30 | NIST Reference Material 8852 (RM 8852) | powder
Ammonium ZSM-5 | Carbon Dioxide | 298 | 4.4 | bar | 4.4 | mmol/g | 10.1007/s10450-022-00355-x | 5.6 | 0.13 | 410 | NH4 | 30 | NIST Reference Material 8852 (RM 8852) | powder
Ammonium ZSM-5 | Carbon Dioxide | 298 | 4.5 | bar | 4.5 | mmol/g | 10.1007/s10450-022-00355-x | 5.6 | 0.13 | 410 | NH4 | 30 | NIST Reference Material 8852 (RM 8852) | powder
Ammonium ZSM-5 | Carbon Dioxide | 298 | 4.6 | bar | 4.6 | mmol/g | 10.1007/s10450-022-00355-x | 5.6 | 0.13 | 410 | NH4 | 30 | NIST Reference Material 8852 (RM 8852) | powder
Ammonium ZSM-5 | Carbon Dioxide | 298 | 4.7 | bar | 4.7 | mmol/g | 10.1007/s10450-022-00355-x | 5.6 | 0.13 | 410 | NH4 | 30 | NIST Reference Material 8852 (RM 8852) | powder
Ammonium ZSM-5 | Carbon Dioxide | 298 | 4.8 | bar | 4.8 | mmol/g | 10.1007/s10450-022-00355-x | 5.6 | 0.13 | 410 | NH4 | 30 | NIST Reference Material 8852 (RM 8852) | powder
Ammonium ZSM-5 | Carbon Dioxide | 298 | 4.9 | bar | 4.9 | mmol/g | 10.1007/s10450-022-00355-x | 5.6 | 0.13 | 410 | NH4 | 30 | NIST Reference Material 8852 (RM 8852) | powder
Ammonium ZSM-5 | Carbon Dioxide | 298 | 5 | bar | 5 | mmol/g | 10.1007/s10450-022-00355-x | 5.6 | 0.13 | 410 | NH4 | 30 | NIST Reference Material 8852 (RM 8852) | powder
Ammonium ZSM-5 | Carbon Dioxide | 298 | 5 | bar | 5 | mmol/g | 10.1007/s10450-022-00355-x | 5.6 | 0.13 | 410 | NH4 | 30 | NIST Reference Material 8852 (RM 8852) | powder
Ammonium ZSM-5 | Carbon Dioxide | 298 | 6 | bar | 6 | mmol/g | 10.1007/s10450-022-00355-x | 5.6 | 0.13 | 410 | NH4 | 30 | NIST Reference Material 8852 (RM 8852) | powder
Ammonium ZSM-5 | Carbon Dioxide | 298 | 7 | bar | 7 | mmol/g | 10.1007/s10450-022-00355-x | 5.6 | 0.13 | 410 | NH4 | 30 | NIST Reference Material 8852 (RM 8852) | powder
Ammonium ZSM-5 | Carbon Dioxide | 298 | 8 | bar | 8 | mmol/g | 10.1007/s10450-022-00355-x | 5.6 | 0.13 | 410 | NH4 | 30 | NIST Reference Material 8852 (RM 8852) | powder
Ammonium ZSM-5 | Carbon Dioxide | 298 | 9 | bar | 9 | mmol/g | 10.1007/s10450-022-00355-x | 5.6 | 0.13 | 410 | NH4 | 30 | NIST Reference Material 8852 (RM 8852) | powder
Ammonium ZSM-5 | Carbon Dioxide | 298 | 10 | bar | 10 | mmol/g | 10.1007/s10450-022-00355-x | 5.6 | 0.13 | 410 | NH4 | 30 | NIST Reference Material 8852 (RM 8852) | powder
Ammonium ZSM-5 | Carbon Dioxide | 298 | 11 | bar | 11 | mmol/g | 10.1007/s10450-022-00355-x | 5.6 | 0.13 | 410 | NH4 | 30 | NIST Reference Material 8852 (RM 8852) | powder
Ammonium ZSM-5 | Carbon Dioxide | 298 | 12 | bar | 12 | mmol/g | 10.1007/s10450-022-00355-x | 5.6 | 0.13 | 410 | NH4 | 30 | NIST Reference Material 8852 (RM 8852) | powder
Ammonium ZSM-5 | Carbon Dioxide | 298 | 13 | bar | 13 | mmol/g | 10.1007/s10450-022-00355-x | 5.6 | 0.13 | 410 | NH4 | 30 | NIST Reference Material 8852 (RM 8852) | powder
Ammonium ZSM-5 | Carbon Dioxide | 298 | 14 | bar | 14 | mmol/g | 10.1007/s10450-022-00355-x | 5.6 | 0.13 | 410 | NH4 | 30 | NIST Reference Material 8852 (RM 8852) | powder
Ammonium ZSM-5 | Carbon Dioxide | 298 | 15 | bar | 15 | mmol/g | 10.1007/s10450-022-00355-x | 5.6 | 0.13 | 410 | NH4 | 30 | NIST Reference Material 8852 (RM 8852) | powder
Ammonium ZSM-5 | Carbon Dioxide | 298 | 16 | bar | 16 | mmol/g | 10.1007/s10450-022-00355-x | 5.6 | 0.13 | 410 | NH4 | 30 | NIST Reference Material 8852 (RM 8852) | powder
Ammonium ZSM-5 | Carbon Dioxide | 298 | 17 | bar | 17 | mmol/g | 10.1007/s10450-022-00355-x | 5.6 | 0.13 | 410 | NH4 | 30 | NIST Reference Material 8852 (RM 8852) | powder
Ammonium ZSM-5 | Carbon Dioxide | 298 | 18 | bar | 18 | mmol/g | 10.1007/s10450-022-00355-x | 5.6 | 0.13 | 410 | NH4 | 30 | NIST Reference Material 8852 (RM 8852) | powder
Ammonium ZSM-5 | Carbon Dioxide | 298 | 19 | bar | 19 | mmol/g | 10.1007/s10450-022-00355-x | 5.6 | 0.13 | 410 | NH4 | 30 | NIST Reference Material 8852 (RM 8852) | powder
Ammonium ZSM-5 | Carbon Dioxide | 298 | 20 | bar | 20 | mmol/g | 10.1007/s10450-022-00355-x | 5.6 | 0.13 | 410 | NH4 | 30 | NIST Reference Material 8852 (RM 8852) | powder
Ammonium ZSM-5 | Carbon Dioxide | 298 | 21 | bar | 21 | mmol/g | 10.1007/s10450-022-00355-x | 5.6 | 0.13 | 410 | NH4 | 30 | NIST Reference Material 8852 (RM 8852) | powder
Ammonium ZSM-5 | Carbon Dioxide | 298 | 22 | bar | 22 | mmol/g | 10.1007/s10450-022-00355-x | 5.6 | 0.13 | 410 | NH4 | 30 | NIST Reference Material 8852 (RM 8852) | powder
Ammonium ZSM-5 | Carbon Dioxide | 298 | 23 | bar | 23 | mmol/g | 10.1007/s10450-022-00355-x | 5.6 | 0.13 | 410 | NH4 | 30 | NIST Reference Material 8852 (RM 8852) | powder
Ammonium ZSM-5 | Carbon Dioxide | 298 | 24 | bar | 24 | mmol/g | 10.1007/s10450-022-00355-x | 5.6 | 0.13 | 410 | NH4 | 30 | NIST Reference Material 8852 (RM 8852) | powder
Ammonium ZSM-5 | Carbon Dioxide | 298 | 25 | bar | 25 | mmol/g | 10.1007/s10450-022-00355-x | 5.6 | 0.13 | 410 | NH4 | 30 | NIST Reference Material 8852 (RM 8852) | powder
Ammonium ZSM-5 | Carbon Dioxide | 298 | 26 | bar | 26 | mmol/g | 10.1007/s10450-022-00355-x | 5.6 | 0.13 | 410 | NH4 | 30 | NIST Reference Material 8852 (RM 8852) | powder
Ammonium ZSM-5 | Carbon Dioxide | 298 | 27 | bar | 27 | mmol/g | 10.1007/s10450-022-00355-x | 5.6 | 0.13 | 410 | NH4 | 30 | NIST Reference Material 8852 (RM 8852) | powder
Ammonium ZSM-5 | Carbon Dioxide | 298 | 28 | bar | 28 | mmol/g | 10.1007/s10450-022-00355-x | 5.6 | 0.13 | 410 | NH4 | 30 | NIST Reference Material 8852 (RM 8852) | powder
Ammonium ZSM-5 | Carbon Dioxide | 298 | 29 | bar | 29 | mmol/g | 10.1007/s10450-022-00355-x | 5.6 | 0.13 | 410 | NH4 | 30 | NIST Reference Material 8852 (RM 8852) | powder
Ammonium ZSM-5 | Carbon Dioxide | 298 | 30 | bar | 30 | mmol/g | 10.1007/s10450-022-00355-x | 5.6 | 0.13 | 410 | NH4 | 30 | NIST Reference Material 8852 (RM 8852) | powder
Ammonium ZSM-5 | Carbon Dioxide | 298 | 31 | bar | 31 | mmol/g | 10.1007/s10450-022-00355-x | 5.6 | 0.13 | 410 | NH4 | 30 | NIST Reference Material 8852 (RM 8852) | powder
Ammonium ZSM-5 | Carbon Dioxide | 298 | 32 | bar | 32 | mmol/g | 10.1007/s10450-022-00355-x | 5.6 | 0.13 | 410 | NH4 | 30 | NIST Reference Material 8852 (RM 8852) | powder
Ammonium ZSM-5 | Carbon Dioxide | 298 | 33 | bar | 33 | mmol/g | 10.1007/s10450-022-00355-x | 5.6 | 0.13 | 410 | NH4 | 30 | NIST Reference Material 8852 (RM 8852) | powder
Ammonium ZSM-5 | Carbon Dioxide | 298 | 34 | bar | 34 | mmol/g | 10.1007/s10450-022-00355-x | 5.6 | 0.13 | 410 | NH4 | 30 | NIST Reference Material 8852 (RM 8852) | powder
Ammonium ZSM-5 | Carbon Dioxide | 298 | 35 | bar | 35 | mmol/g | 10.1007/s10450-022-00355-x | 5.6 | 0.13 | 410 | NH4 | 30 | NIST Reference Material 8852 (RM 8852) | powder
Ammonium ZSM-5 | Carbon Dioxide | 298 | 36 | bar | 36 | mmol/g | 10.1007/s10450-022-00355-x | 5.6 | 0.13 | 410 | NH4 | 30 | NIST Reference Material 8852 (RM 8852) | powder
Ammonium ZSM-5 | Carbon Dioxide | 298 | 37 | bar | 37 | mmol/g | 10.1007/s10450-022-00355-x | 5.6 | 0.13 | 410 | NH4 | 30 | NIST Reference Material 8852 (RM 8852) | powder
Ammonium ZSM-5 | Carbon Dioxide | 298 | 38 | bar | 38 | mmol/g | 10.1007/s10450-022-00355-x | 5.6 | 0.13 | 410 | NH4 | 30 | NIST Reference Material 8852 (RM 8852) | powder
Ammonium ZSM-5 | Carbon Dioxide | 298 | 39 | bar | 39 | mmol/g | 10.1007/s10450-022-00355-x | 5.6 | 0.13 | 410 | NH4 | 30 | NIST Reference Material 8852 (RM 8852) | powder
Ammonium ZSM-5 | Carbon Dioxide | 298 | 40 | bar | 40 | mmol/g | 10.1007/s10450-022-00355-x | 5.6 | 0.13 | 410 | NH4 | 30 | NIST Reference Material 8852 (RM 8852) | powder
Ammonium ZSM-5 | Carbon Dioxide | 298 | 41 | bar | 41 | mmol/g | 10.1007/s10450-022-00355-x | 5.6 | 0.13 | 410 | NH4 | 30 | NIST Reference Material 8852 (RM 8852) | powder
Ammonium ZSM-5 | Carbon Dioxide | 298 | 42 | bar | 42 | mmol/g | 10.1007/s10450-022-00355-x | 5.6 | 0.13 | 410 | NH4 | 30 | NIST Reference Material 8852 (RM 8852) | powder
Ammonium ZSM-5 | Carbon Dioxide | 298 | 43 | bar | 43 | mmol/g | 10.1007/s10450-022-00355-x | 5.6 | 0.13 | 410 | NH4 | 30 | NIST Reference Material 8852 (RM 8852) | powder
Ammonium ZSM-5 | Carbon Dioxide | 298 | 44 | bar | 44 | mmol/g | 10.1007/s10450-022-00355-x | 5.6 | 0.13 | 410 | NH4 | 30 | NIST Reference Material 8852 (RM 8852) | powder
Ammonium ZSM-5 | Carbon Dioxide | 298 | 45 | bar | 45 | mmol/g | 10.1007/s10450-022-00355-x | 5.6 | 0.13 | 410 | NH4 | 30 | NIST Reference Material 8852 (RM 8852) | powder
Ammonium ZSM-5 | Carbon Dioxide | 298 | 0.001 | bar | 0.001 | mmol/g | 10.1007/s10450-022-00355-x | 5.6 | 0.13 | 410 | NH4 | 30 | NIST Reference Material 8852 (RM 8852) | powder
Ammonium ZSM-5 | Carbon Dioxide | 298 | 0.002 | bar | 0.002 | mmol/g | 10.1007/s10450-022-00355-x | 5.6 | 0.13 | 410 | NH4 | 30 | NIST Reference Material 8852 (RM 8852) | powder
Ammonium ZSM-5 | Carbon Dioxide | 298 | 0.003 | bar | 0.003 | mmol/g | 10.1007/s10450-022-00355-x | 5.6 | 0.13 | 410 | NH4 | 30 | NIST Reference Material 8852 (RM 8852) | powder
Ammonium ZSM-5 | Carbon Dioxide | 298 | 0.004 | bar | 0.004 | mmol/g | 10.1007/s10450-022-00355-x | 5.6 | 0.13 | 410 | NH4 | 30 | NIST Reference Material 8852 (RM 8852) | powder
Ammonium ZSM-5 | Carbon Dioxide | 298 | 0.005 | bar | 0.005 | mmol/g | 10.1007/s10450-022-00355-x | 5.6 | 0.13 | 410 | NH4 | 30 | NIST Reference Material 8852 (RM 8852) | powder
Ammonium ZSM-5 | Carbon Dioxide | 298 | 0.006 | bar | 0.006 | mmol/g | 10.1007/s10450-022-00355-x | 5.6 | 0.13 | 410 | NH4 | 30 | NIST Reference Material 8852 (RM 8852) | powder
Ammonium ZSM-5 | Carbon Dioxide | 298 | 0.007 | bar | 0.007 | mmol/g | 10.1007/s10450-022-00355-x | 5.6 | 0.13 | 410 | NH4 | 30 | NIST Reference Material 8852 (RM 8852) | powder
Ammonium ZSM-5 | Carbon Dioxide | 298 | 0.008 | bar | 0.008 | mmol/g | 10.1007/s10450-022-00355-x | 5.6 | 0.13 | 410 | NH4 | 30 | NIST Reference Material 8852 (RM 8852) | powder
Ammonium ZSM-5 | Carbon Dioxide | 298 | 0.009 | bar | 0.009 | mmol/g | 10.1007/s10450-022-00355-x | 5.6 | 0.13 | 410 | NH4 | 30 | NIST Reference Material 8852 (RM 8852) | powder
Ammonium ZSM-5 | Carbon Dioxide | 298 | 0.01 | bar | 0.01 | mmol/g | 10.1007/s10450-022-00355-x | 5.6 | 0.13 | 410 | NH4 | 30 | NIST Reference Material 8852 (RM 8852) | powder
Ammonium ZSM-5 | Carbon Dioxide | 298 | 0.02 | bar | 0.02 | mmol/g | 10.1007/s10450-022-00355-x | 5.6 | 0.13 | 410 | NH4 | 30 | NIST Reference Material 8852 (RM 8852) | powder
Ammonium ZSM-5 | Carbon Dioxide | 298 | 0.028 | bar | 0.028 | mmol/g | 10.1007/s10450-022-00355-x | 5.6 | 0.13 | 410 | NH4 | 30 | NIST Reference Material 8852 (RM 8852) | powder
Ammonium ZSM-5 | Carbon Dioxide | 298 | 0.036 | bar | 0.036 | mmol/g | 10.1007/s10450-022-00355-x | 5.6 | 0.13 | 410 | NH4 | 30 | NIST Reference Material 8852 (RM 8852) | powder
Ammonium ZSM-5 | Carbon Dioxide | 298 | 0.044 | bar | 0.044 | mmol/g | 10.1007/s10450-022-00355-x | 5.6 | 0.13 | 410 | NH4 | 30 | NIST Reference Material 8852 (RM 8852) | powder
Ammonium ZSM-5 | Carbon Dioxide | 298 | 0.052 | bar | 0.052 | mmol/g | 10.1007/s10450-022-00355-x | 5.6 | 0.13 | 410 | NH4 | 30 | NIST Reference Material 8852 (RM 8852) | powder
Ammonium ZSM-5 | Carbon Dioxide | 298 | 0.06 | bar | 0.06 | mmol/g | 10.1007/s10450-022-00355-x | 5.6 | 0.13 | 410 | NH4 | 30 | NIST Reference Material 8852 (RM 8852) | powder
Ammonium ZSM-5 | Carbon Dioxide | 298 | 0.068 | bar | 0.068 | mmol/g | 10.1007/s10450-022-00355-x | 5.6 | 0.13 | 410 | NH4 | 30 | NIST Reference Material 8852 (RM 8852) | powder
Ammonium ZSM-5 | Carbon Dioxide | 298 | 0.076 | bar | 0.076 | mmol/g | 10.1007/s10450-022-00355-x | 5.6 | 0.13 | 410 | NH4 | 30 | NIST Reference Material 8852 (RM 8852) | powder
Ammonium ZSM-5 | Carbon Dioxide | 298 | 0.084 | bar | 0.084 | mmol/g | 10.1007/s10450-022-00355-x | 5.6 | 0.13 | 410 | NH4 | 30 | NIST Reference Material 8852 (RM 8852) | powder
Ammonium ZSM-5 | Carbon Dioxide | 298 | 0.092 | bar | 0.092 | mmol/g | 10.1007/s10450-022-00355-x | 5.6 | 0.13 | 410 | NH4 | 30 | NIST Reference Material 8852 (RM 8852) | powder
Ammonium ZSM-5 | Carbon Dioxide | 298 | 0.1 | bar | 0.1 | mmol/g | 10.1007/s10450-022-00355-x | 5.6 | 0.13 | 410 | NH4 | 30 | NIST Reference Material 8852 (RM 8852) | powder
Ammonium ZSM-5 | Carbon Dioxide | 298 | 0.2 | bar | 0.2 | mmol/g | 10.1007/s10450-022-00355-x | 5.6 | 0.13 | 410 | NH4 | 30 | NIST Reference Material 8852 (RM 8852) | powder
Ammonium ZSM-5 | Carbon Dioxide | 298 | 0.28 | bar | 0.28 | mmol/g | 10.1007/s10450-022-00355-x | 5.6 | 0.13 | 410 | NH4 | 30 | NIST Reference Material 8852 (RM 8852) | powder
Ammonium ZSM-5 | Carbon Dioxide | 298 | 0.36 | bar | 0.36 | mmol/g | 10.1007/s10450-022-00355-x | 5.6 | 0.13 | 410 | NH4 | 30 | NIST Reference Material 8852 (RM 8852) | powder
Ammonium ZSM-5 | Carbon Dioxide | 298 | 0.44 | bar | 0.44 | mmol/g | 10.1007/s10450-022-00355-x | 5.6 | 0.13 | 410 | NH4 | 30 | NIST Reference Material 8852 (RM 8852) | powder
Ammonium ZSM-5 | Carbon Dioxide | 298 | 0.52 | bar | 0.52 | mmol/g | 10.1007/s10450-022-00355-x | 5.6 | 0.13 | 410 | NH4 | 30 | NIST Reference Material 8852 (RM 8852) | powder
Ammonium ZSM-5 | Carbon Dioxide | 298 | 0.6 | bar | 0.6 | mmol/g | 10.1007/s10450-022-00355-x | 5.6 | 0.13 | 410 | NH4 | 30 | NIST Reference Material 8852 (RM 8852) | powder
Ammonium ZSM-5 | Carbon Dioxide | 298 | 0.68 | bar | 0.68 | mmol/g | 10.1007/s10450-022-00355-x | 5.6 | 0.13 | 410 | NH4 | 30 | NIST Reference Material 8852 (RM 8852) | powder
Ammonium ZSM-5 | Carbon Dioxide | 298 | 0.76 | bar | 0.76 | mmol/g | 10.1007/s10450-022-00355-x | 5.6 | 0.13 | 410 | NH4 | 30 | NIST Reference Material 8852 (RM 8852) | powder
Ammonium ZSM-5 | Carbon Dioxide | 298 | 0.84 | bar | 0.84 | mmol/g | 10.1007/s10450-022-00355-x | 5.6 | 0.13 | 410 | NH4 | 30 | NIST Reference Material 8852 (RM 8852) | powder
Ammonium ZSM-5 | Carbon Dioxide | 298 | 0.92 | bar | 0.92 | mmol/g | 10.1007/s10450-022-00355-x | 5.6 | 0.13 | 410 | NH4 | 30 | NIST Reference Material 8852 (RM 8852) | powder
Ammonium ZSM-5 | Carbon Dioxide | 298 | 1 | bar | 1 | mmol/g | 10.1007/s10450-022-00355-x | 5.6 | 0.13 | 410 | NH4 | 30 | NIST Reference Material 8852 (RM 8852) | powder
Ammonium ZSM-5 | Carbon Dioxide | 308 | 0.1 | bar | 0.1 | mmol/g | 10.1007/s10450-022-00355-x | 5.6 | 0.13 | 410 | NH4 | 30 | NIST Reference Material 8852 (RM 8852) | powder
Ammonium ZSM-5 | Carbon Dioxide | 308 | 0.109 | bar | 0.109 | mmol/g | 10.1007/s10450-022-00355-x | 5.6 | 0.13 | 410 | NH4 | 30 | NIST Reference Material 8852 (RM 8852) | powder
Ammonium ZSM-5 | Carbon Dioxide | 308 | 0.118 | bar | 0.118 | mmol/g | 10.1007/s10450-022-00355-x | 5.6 | 0.13 | 410 | NH4 | 30 | NIST Reference Material 8852 (RM 8852) | powder
Ammonium ZSM-5 | Carbon Dioxide | 308 | 0.127 | bar | 0.127 | mmol/g | 10.1007/s10450-022-00355-x | 5.6 | 0.13 | 410 | NH4 | 30 | NIST Reference Material 8852 (RM 8852) | powder
Ammonium ZSM-5 | Carbon Dioxide | 308 | 0.136 | bar | 0.136 | mmol/g | 10.1007/s10450-022-00355-x | 5.6 | 0.13 | 410 | NH4 | 30 | NIST Reference Material 8852 (RM 8852) | powder
Ammonium ZSM-5 | Carbon Dioxide | 308 | 0.145 | bar | 0.145 | mmol/g | 10.1007/s10450-022-00355-x | 5.6 | 0.13 | 410 | NH4 | 30 | NIST Reference Material 8852 (RM 8852) | powder
Ammonium ZSM-5 | Carbon Dioxide | 308 | 0.154 | bar | 0.154 | mmol/g | 10.1007/s10450-022-00355-x | 5.6 | 0.13 | 410 | NH4 | 30 | NIST Reference Material 8852 (RM 8852) | powder
Ammonium ZSM-5 | Carbon Dioxide | 308 | 0.163 | bar | 0.163 | mmol/g | 10.1007/s10450-022-00355-x | 5.6 | 0.13 | 410 | NH4 | 30 | NIST Reference Material 8852 (RM 8852) | powder
Ammonium ZSM-5 | Carbon Dioxide | 308 | 0.172 | bar | 0.172 | mmol/g | 10.1007/s10450-022-00355-x | 5.6 | 0.13 | 410 | NH4 | 30 | NIST Reference Material 8852 (RM 8852) | powder
Ammonium ZSM-5 | Carbon Dioxide | 308 | 0.181 | bar | 0.181 | mmol/g | 10.1007/s10450-022-00355-x | 5.6 | 0.13 | 410 | NH4 | 30 | NIST Reference Material 8852 (RM 8852) | powder
Ammonium ZSM-5 | Carbon Dioxide | 308 | 0.19 | bar | 0.19 | mmol/g | 10.1007/s10450-022-00355-x | 5.6 | 0.13 | 410 | NH4 | 30 | NIST Reference Material 8852 (RM 8852) | powder
Ammonium ZSM-5 | Carbon Dioxide | 308 | 0.199 | bar | 0.199 | mmol/g | 10.1007/s10450-022-00355-x | 5.6 | 0.13 | 410 | NH4 | 30 | NIST Reference Material 8852 (RM 8852) | powder
Ammonium ZSM-5 | Carbon Dioxide | 308 | 0.208 | bar | 0.208 | mmol/g | 10.1007/s10450-022-00355-x | 5.6 | 0.13 | 410 | NH4 | 30 | NIST Reference Material 8852 (RM 8852) | powder
Ammonium ZSM-5 | Carbon Dioxide | 308 | 0.217 | bar | 0.217 | mmol/g | 10.1007/s10450-022-00355-x | 5.6 | 0.13 | 410 | NH4 | 30 | NIST Reference Material 8852 (RM 8852) | powder
Ammonium ZSM-5 | Carbon Dioxide | 308 | 0.226 | bar | 0.226 | mmol/g | 10.1007/s10450-022-00355-x | 5.6 | 0.13 | 410 | NH4 | 30 | NIST Reference Material 8852 (RM 8852) | powder
Ammonium ZSM-5 | Carbon Dioxide | 308 | 0.235 | bar | 0.235 | mmol/g | 10.1007/s10450-022-00355-x | 5.6 | 0.13 | 410 | NH4 | 30 | NIST Reference Material 8852 (RM 8852) | powder
Ammonium ZSM-5 | Carbon Dioxide | 308 | 0.244 | bar | 0.244 | mmol/g | 10.1007/s10450-022-00355-x | 5.6 | 0.13 | 410 | NH4 | 30 | NIST Reference Material 8852 (RM 8852) | powder
Ammonium ZSM-5 | Carbon Dioxide | 308 | 0.253 | bar | 0.253 | mmol/g | 10.1007/s10450-022-00355-x | 5.6 | 0.13 | 410 | NH4 | 30 | NIST Reference Material 8852 (RM 8852) | powder
Ammonium ZSM-5 | Carbon Dioxide | 308 | 0.262 | bar | 0.262 | mmol/g | 10.1007/s10450-022-00355-x | 5.6 | 0.13 | 410 | NH4 | 30 | NIST Reference Material 8852 (RM 8852) | powder
Ammonium ZSM-5 | Carbon Dioxide | 308 | 0.271 | bar | 0.271 | mmol/g | 10.1007/s10450-022-00355-x | 5.6 | 0.13 | 410 | NH4 | 30 | NIST Reference Material 8852 (RM 8852) | powder
Ammonium ZSM-5 | Carbon Dioxide | 308 | 0.28 | bar | 0.28 | mmol/g | 10.1007/s10450-022-00355-x | 5.6 | 0.13 | 410 | NH4 | 30 | NIST Reference Material 8852 (RM 8852) | powder
Ammonium ZSM-5 | Carbon Dioxide | 308 | 0.289 | bar | 0.289 | mmol/g | 10.1007/s10450-022-00355-x | 5.6 | 0.13 | 410 | NH4 | 30 | NIST Reference Material 8852 (RM 8852) | powder
Ammonium ZSM-5 | Carbon Dioxide | 308 | 0.298 | bar | 0.298 | mmol/g | 10.1007/s10450-022-00355-x | 5.6 | 0.13 | 410 | NH4 | 30 | NIST Reference Material 8852 (RM 8852) | powder
Ammonium ZSM-5 | Carbon Dioxide | 308 | 0.307 | bar | 0.307 | mmol/g | 10.1007/s10450-022-00355-x | 5.6 | 0.13 | 410 | NH4 | 30 | NIST Reference Material 8852 (RM 8852) | powder
Ammonium ZSM-5 | Carbon Dioxide | 308 | 0.316 | bar | 0.316 | mmol/g | 10.1007/s10450-022-00355-x | 5.6 | 0.13 | 410 | NH4 | 30 | NIST Reference Material 8852 (RM 8852) | powder
Ammonium ZSM-5 | Carbon Dioxide | 308 | 0.325 | bar | 0.325 | mmol/g | 10.1007/s10450-022-00355-x | 5.6 | 0.13 | 410 | NH4 | 30 | NIST Reference Material 8852 (RM 8852) | powder
Ammonium ZSM-5 | Carbon Dioxide | 308 | 0.334 | bar | 0.334 | mmol/g | 10.1007/s10450-022-00355-x | 5.6 | 0.13 | 410 | NH4 | 30 | NIST Reference Material 8852 (RM 8852) | powder
Ammonium ZSM-5 | Carbon Dioxide | 308 | 0.343 | bar | 0.343 | mmol/g | 10.1007/s10450-022-00355-x | 5.6 | 0.13 | 410 | NH4 | 30 | NIST Reference Material 8852 (RM 8852) | powder
Ammonium ZSM-5 | Carbon Dioxide | 308 | 0.352 | bar | 0.352 | mmol/g | 10.1007/s10450-022-00355-x | 5.6 | 0.13 | 410 | NH4 | 30 | NIST Reference Material 8852 (RM 8852) | powder
Ammonium ZSM-5 | Carbon Dioxide | 308 | 0.361 | bar | 0.361 | mmol/g | 10.1007/s10450-022-00355-x | 5.6 | 0.13 | 410 | NH4 | 30 | NIST Reference Material 8852 (RM 8852) | powder
Ammonium ZSM-5 | Carbon Dioxide | 308 | 0.37 | bar | 0.37 | mmol/g | 10.1007/s10450-022-00355-x | 5.6 | 0.13 | 410 | NH4 | 30 | NIST Reference Material 8852 (RM 8852) | powder
Ammonium ZSM-5 | Carbon Dioxide | 308 | 0.379 | bar | 0.379 | mmol/g | 10.1007/s10450-022-00355-x | 5.6 | 0.13 | 410 | NH4 | 30 | NIST Reference Material 8852 (RM 8852) | powder
Ammonium ZSM-5 | Carbon Dioxide | 308 | 0.388 | bar | 0.388 | mmol/g | 10.1007/s10450-022-00355-x | 5.6 | 0.13 | 410 | NH4 | 30 | NIST Reference Material 8852 (RM 8852) | powder
Ammonium ZSM-5 | Carbon Dioxide | 308 | 0.397 | bar | 0.397 | mmol/g | 10.1007/s10450-022-00355-x | 5.6 | 0.13 | 410 | NH4 | 30 | NIST Reference Material 8852 (RM 8852) | powder
Ammonium ZSM-5 | Carbon Dioxide | 308 | 0.406 | bar | 0.406 | mmol/g | 10.1007/s10450-022-00355-x | 5.6 | 0.13 | 410 | NH4 | 30 | NIST Reference Material 8852 (RM 8852) | powder
Ammonium ZSM-5 | Carbon Dioxide | 308 | 0.415 | bar | 0.415 | mmol/g | 10.1007/s10450-022-00355-x | 5.6 | 0.13 | 410 | NH4 | 30 | NIST Reference Material 8852 (RM 8852) | powder
Ammonium ZSM-5 | Carbon Dioxide | 308 | 0.424 | bar | 0.424 | mmol/g | 10.1007/s10450-022-00355-x | 5.6 | 0.13 | 410 | NH4 | 30 | NIST Reference Material 8852 (RM 8852) | powder
Ammonium ZSM-5 | Carbon Dioxide | 308 | 0.433 | bar | 0.433 | mmol/g | 10.1007/s10450-022-00355-x | 5.6 | 0.13 | 410 | NH4 | 30 | NIST Reference Material 8852 (RM 8852) | powder
Ammonium ZSM-5 | Carbon Dioxide | 308 | 0.442 | bar | 0.442 | mmol/g | 10.1007/s10450-022-00355-x | 5.6 | 0.13 | 410 | NH4 | 30 | NIST Reference Material 8852 (RM 8852) | powder
Ammonium ZSM-5 | Carbon Dioxide | 308 | 0.451 | bar | 0.451 | mmol/g | 10.1007/s10450-022-00355-x | 5.6 | 0.13 | 410 | NH4 | 30 | NIST Reference Material 8852 (RM 8852) | powder
Ammonium ZSM-5 | Carbon Dioxide | 308 | 0.46 | bar | 0.46 | mmol/g | 10.1007/s10450-022-00355-x | 5.6 | 0.13 | 410 | NH4 | 30 | NIST Reference Material 8852 (RM 8852) | powder
Ammonium ZSM-5 | Carbon Dioxide | 308 | 0.469 | bar | 0.469 | mmol/g | 10.1007/s10450-022-00355-x | 5.6 | 0.13 | 410 | NH4 | 30 | NIST Reference Material 8852 (RM 8852) | powder
Ammonium ZSM-5 | Carbon Dioxide | 308 | 0.478 | bar | 0.478 | mmol/g | 10.1007/s10450-022-00355-x | 5.6 | 0.13 | 410 | NH4 | 30 | NIST Reference Material 8852 (RM 8852) | powder
Ammonium ZSM-5 | Carbon Dioxide | 308 | 0.487 | bar | 0.487 | mmol/g | 10.1007/s10450-022-00355-x | 5.6 | 0.13 | 410 | NH4 | 30 | NIST Reference Material 8852 (RM 8852) | powder
Ammonium ZSM-5 | Carbon Dioxide | 308 | 0.496 | bar | 0.496 | mmol/g | 10.1007/s10450-022-00355-x | 5.6 | 0.13 | 410 | NH4 | 30 | NIST Reference Material 8852 (RM 8852) | powder
Ammonium ZSM-5 | Carbon Dioxide | 308 | 0.505 | bar | 0.505 | mmol/g | 10.1007/s10450-022-00355-x | 5.6 | 0.13 | 410 | NH4 | 30 | NIST Reference Material 8852 (RM 8852) | powder
Ammonium ZSM-5 | Carbon Dioxide | 308 | 0.514 | bar | 0.514 | mmol/g | 10.1007/s10450-022-00355-x | 5.6 | 0.13 | 410 | NH4 | 30 | NIST Reference Material 8852 (RM 8852) | powder
Ammonium ZSM-5 | Carbon Dioxide | 308 | 0.523 | bar | 0.523 | mmol/g | 10.1007/s10450-022-00355-x | 5.6 | 0.13 | 410 | NH4 | 30 | NIST Reference Material 8852 (RM 8852) | powder
Ammonium ZSM-5 | Carbon Dioxide | 308 | 0.532 | bar | 0.532 | mmol/g | 10.1007/s10450-022-00355-x | 5.6 | 0.13 | 410 | NH4 | 30 | NIST Reference Material 8852 (RM 8852) | powder
Ammonium ZSM-5 | Carbon Dioxide | 308 | 0.541 | bar | 0.541 | mmol/g | 10.1007/s10450-022-00355-x | 5.6 | 0.13 | 410 | NH4 | 30 | NIST Reference Material 8852 (RM 8852) | powder
Ammonium ZSM-5 | Carbon Dioxide | 308 | 0.55 | bar | 0.55 | mmol/g | 10.1007/s10450-022-00355-x | 5.6 | 0.13 | 410 | NH4 | 30 | NIST Reference Material 8852 (RM 8852) | powder
Ammonium ZSM-5 | Carbon Dioxide | 308 | 0.559 | bar | 0.559 | mmol/g | 10.1007/s10450-022-00355-x | 5.6 | 0.13 | 410 | NH4 | 30 | NIST Reference Material 8852 (RM 8852) | powder
Ammonium ZSM-5 | Carbon Dioxide | 308 | 0.568 | bar | 0.568 | mmol/g | 10.1007/s10450-022-00355-x | 5.6 | 0.13 | 410 | NH4 | 30 | NIST Reference Material 8852 (RM 8852) | powder
Ammonium ZSM-5 | Carbon Dioxide | 308 | 0.577 | bar | 0.577 | mmol/g | 10.1007/s10450-022-00355-x | 5.6 | 0.13 | 410 | NH4 | 30 | NIST Reference Material 8852 (RM 8852) | powder
Ammonium ZSM-5 | Carbon Dioxide | 308 | 0.586 | bar | 0.586 | mmol/g | 10.1007/s10450-022-00355-x | 5.6 | 0.13 | 410 | NH4 | 30 | NIST Reference Material 8852 (RM 8852) | powder
Ammonium ZSM-5 | Carbon Dioxide | 308 | 0.595 | bar | 0.595 | mmol/g | 10.1007/s10450-022-00355-x | 5.6 | 0.13 | 410 | NH4 | 30 | NIST Reference Material 8852 (RM 8852) | powder
Ammonium ZSM-5 | Carbon Dioxide | 308 | 0.604 | bar | 0.604 | mmol/g | 10.1007/s10450-022-00355-x | 5.6 | 0.13 | 410 | NH4 | 30 | NIST Reference Material 8852 (RM 8852) | powder
Ammonium ZSM-5 | Carbon Dioxide | 308 | 0.613 | bar | 0.613 | mmol/g | 10.1007/s10450-022-00355-x | 5.6 | 0.13 | 410 | NH4 | 30 | NIST Reference Material 8852 (RM 8852) | powder
Ammonium ZSM-5 | Carbon Dioxide | 308 | 0.622 | bar | 0.622 | mmol/g | 10.1007/s10450-022-00355-x | 5.6 | 0.13 | 410 | NH4 | 30 | NIST Reference Material 8852 (RM 8852) | powder
Ammonium ZSM-5 | Carbon Dioxide | 308 | 0.631 | bar | 0.631 | mmol/g | 10.1007/s10450-022-00355-x | 5.6 | 0.13 | 410 | NH4 | 30 | NIST Reference Material 8852 (RM 8852) | powder
Ammonium ZSM-5 | Carbon Dioxide | 308 | 0.64 | bar | 0.64 | mmol/g | 10.1007/s10450-022-00355-x | 5.6 | 0.13 | 410 | NH4 | 30 | NIST Reference Material 8852 (RM 8852) | powder
Ammonium ZSM-5 | Carbon Dioxide | 308 | 0.649 | bar | 0.649 | mmol/g | 10.1007/s10450-022-00355-x | 5.6 | 0.13 | 410 | NH4 | 30 | NIST Reference Material 8852 (RM 8852) | powder
Ammonium ZSM-5 | Carbon Dioxide | 308 | 0.658 | bar | 0.658 | mmol/g | 10.1007/s10450-022-00355-x | 5.6 | 0.13 | 410 | NH4 | 30 | NIST Reference Material 8852 (RM 8852) | powder
Ammonium ZSM-5 | Carbon Dioxide | 308 | 0.667 | bar | 0.667 | mmol/g | 10.1007/s10450-022-00355-x | 5.6 | 0.13 | 410 | NH4 | 30 | NIST Reference Material 8852 (RM 8852) | powder
Ammonium ZSM-5 | Carbon Dioxide | 308 | 0.676 | bar | 0.676 | mmol/g | 10.1007/s10450-022-00355-x | 5.6 | 0.13 | 410 | NH4 | 30 | NIST Reference Material 8852 (RM 8852) | powder
Ammonium ZSM-5 | Carbon Dioxide | 308 | 0.685 | bar | 0.685 | mmol/g | 10.1007/s10450-022-00355-x | 5.6 | 0.13 | 410 | NH4 | 30 | NIST Reference Material 8852 (RM 8852) | powder
Ammonium ZSM-5 | Carbon Dioxide | 308 | 0.694 | bar | 0.694 | mmol/g | 10.1007/s10450-022-00355-x | 5.6 | 0.13 | 410 | NH4 | 30 | NIST Reference Material 8852 (RM 8852) | powder
Ammonium ZSM-5 | Carbon Dioxide | 308 | 0.703 | bar | 0.703 | mmol/g | 10.1007/s10450-022-00355-x | 5.6 | 0.13 | 410 | NH4 | 30 | NIST Reference Material 8852 (RM 8852) | powder
Ammonium ZSM-5 | Carbon Dioxide | 308 | 0.712 | bar | 0.712 | mmol/g | 10.1007/s10450-022-00355-x | 5.6 | 0.13 | 410 | NH4 | 30 | NIST Reference Material 8852 (RM 8852) | powder
Ammonium ZSM-5 | Carbon Dioxide | 308 | 0.721 | bar | 0.721 | mmol/g | 10.1007/s10450-022-00355-x | 5.6 | 0.13 | 410 | NH4 | 30 | NIST Reference Material 8852 (RM 8852) | powder
Ammonium ZSM-5 | Carbon Dioxide | 308 | 0.73 | bar | 0.73 | mmol/g | 10.1007/s10450-022-00355-x | 5.6 | 0.13 | 410 | NH4 | 30 | NIST Reference Material 8852 (RM 8852) | powder
Ammonium ZSM-5 | Carbon Dioxide | 308 | 0.739 | bar | 0.739 | mmol/g | 10.1007/s10450-022-00355-x | 5.6 | 0.13 | 410 | NH4 | 30 | NIST Reference Material 8852 (RM 8852) | powder
Ammonium ZSM-5 | Carbon Dioxide | 308 | 0.748 | bar | 0.748 | mmol/g | 10.1007/s10450-022-00355-x | 5.6 | 0.13 | 410 | NH4 | 30 | NIST Reference Material 8852 (RM 8852) | powder
Ammonium ZSM-5 | Carbon Dioxide | 308 | 0.757 | bar | 0.757 | mmol/g | 10.1007/s10450-022-00355-x | 5.6 | 0.13 | 410 | NH4 | 30 | NIST Reference Material 8852 (RM 8852) | powder
Ammonium ZSM-5 | Carbon Dioxide | 308 | 0.766 | bar | 0.766 | mmol/g | 10.1007/s10450-022-00355-x | 5.6 | 0.13 | 410 | NH4 | 30 | NIST Reference Material 8852 (RM 8852) | powder
Ammonium ZSM-5 | Carbon Dioxide | 308 | 0.775 | bar | 0.775 | mmol/g | 10.1007/s10450-022-00355-x | 5.6 | 0.13 | 410 | NH4 | 30 | NIST Reference Material 8852 (RM 8852) | powder
Ammonium ZSM-5 | Carbon Dioxide | 308 | 0.784 | bar | 0.784 | mmol/g | 10.1007/s10450-022-00355-x | 5.6 | 0.13 | 410 | NH4 | 30 | NIST Reference Material 8852 (RM 8852) | powder
Ammonium ZSM-5 | Carbon Dioxide | 308 | 0.793 | bar | 0.793 | mmol/g | 10.1007/s10450-022-00355-x | 5.6 | 0.13 | 410 | NH4 | 30 | NIST Reference Material 8852 (RM 8852) | powder
Ammonium ZSM-5 | Carbon Dioxide | 308 | 0.802 | bar | 0.802 | mmol/g | 10.1007/s10450-022-00355-x | 5.6 | 0.13 | 410 | NH4 | 30 | NIST Reference Material 8852 (RM 8852) | powder
Ammonium ZSM-5 | Carbon Dioxide | 308 | 0.811 | bar | 0.811 | mmol/g | 10.1007/s10450-022-00355-x | 5.6 | 0.13 | 410 | NH4 | 30 | NIST Reference Material 8852 (RM 8852) | powder
Ammonium ZSM-5 | Carbon Dioxide | 308 | 0.82 | bar | 0.82 | mmol/g | 10.1007/s10450-022-00355-x | 5.6 | 0.13 | 410 | NH4 | 30 | NIST Reference Material 8852 (RM 8852) | powder
Ammonium ZSM-5 | Carbon Dioxide | 308 | 0.829 | bar | 0.829 | mmol/g | 10.1007/s10450-022-00355-x | 5.6 | 0.13 | 410 | NH4 | 30 | NIST Reference Material 8852 (RM 8852) | powder
Ammonium ZSM-5 | Carbon Dioxide | 308 | 0.838 | bar | 0.838 | mmol/g | 10.1007/s10450-022-00355-x | 5.6 | 0.13 | 410 | NH4 | 30 | NIST Reference Material 8852 (RM 8852) | powder
Ammonium ZSM-5 | Carbon Dioxide | 308 | 0.847 | bar | 0.847 | mmol/g | 10.1007/s10450-022-00355-x | 5.6 | 0.13 | 410 | NH4 | 30 | NIST Reference Material 8852 (RM 8852) | powder
Ammonium ZSM-5 | Carbon Dioxide | 308 | 0.856 | bar | 0.856 | mmol/g | 10.1007/s10450-022-00355-x | 5.6 | 0.13 | 410 | NH4 | 30 | NIST Reference Material 8852 (RM 8852) | powder
Ammonium ZSM-5 | Carbon Dioxide | 308 | 0.865 | bar | 0.865 | mmol/g | 10.1007/s10450-022-00355-x | 5.6 | 0.13 | 410 | NH4 | 30 | NIST Reference Material 8852 (RM 8852) | powder
Ammonium ZSM-5 | Carbon Dioxide | 308 | 0.874 | bar | 0.874 | mmol/g | 10.1007/s10450-022-00355-x | 5.6 | 0.13 | 410 | NH4 | 30 | NIST Reference Material 8852 (RM 8852) | powder
Ammonium ZSM-5 | Carbon Dioxide | 308 | 0.883 | bar | 0.883 | mmol/g | 10.1007/s10450-022-00355-x | 5.6 | 0.13 | 410 | NH4 | 30 | NIST Reference Material 8852 (RM 8852) | powder
Ammonium ZSM-5 | Carbon Dioxide | 308 | 0.892 | bar | 0.892 | mmol/g | 10.1007/s10450-022-00355-x | 5.6 | 0.13 | 410 | NH4 | 30 | NIST Reference Material 8852 (RM 8852) | powder
Ammonium ZSM-5 | Carbon Dioxide | 308 | 0.901 | bar | 0.901 | mmol/g | 10.1007/s10450-022-00355-x | 5.6 | 0.13 | 410 | NH4 | 30 | NIST Reference Material 8852 (RM 8852) | powder
Ammonium ZSM-5 | Carbon Dioxide | 308 | 0.91 | bar | 0.91 | mmol/g | 10.1007/s10450-022-00355-x | 5.6 | 0.13 | 410 | NH4 | 30 | NIST Reference Material 8852 (RM 8852) | powder
Ammonium ZSM-5 | Carbon Dioxide | 308 | 0.919 | bar | 0.919 | mmol/g | 10.1007/s10450-022-00355-x | 5.6 | 0.13 | 410 | NH4 | 30 | NIST Reference Material 8852 (RM 8852) | powder
Ammonium ZSM-5 | Carbon Dioxide | 308 | 0.928 | bar | 0.928 | mmol/g | 10.1007/s10450-022-00355-x | 5.6 | 0.13 | 410 | NH4 | 30 | NIST Reference Material 8852 (RM 8852) | powder
Ammonium ZSM-5 | Carbon Dioxide | 308 | 0.937 | bar | 0.937 | mmol/g | 10.1007/s10450-022-00355-x | 5.6 | 0.13 | 410 | NH4 | 30 | NIST Reference Material 8852 (RM 8852) | powder
Ammonium ZSM-5 | Carbon Dioxide | 308 | 0.946 | bar | 0.946 | mmol/g | 10.1007/s10450-022-00355-x | 5.6 | 0.13 | 410 | NH4 | 30 | NIST Reference Material 8852 (RM 8852) | powder
Ammonium ZSM-5 | Carbon Dioxide | 308 | 0.955 | bar | 0.955 | mmol/g | 10.1007/s10450-022-00355-x | 5.6 | 0.13 | 410 | NH4 | 30 | NIST Reference Material 8852 (RM 8852) | powder
Ammonium ZSM-5 | Carbon Dioxide | 308 | 0.964 | bar | 0.964 | mmol/g | 10.1007/s10450-022-00355-x | 5.6 | 0.13 | 410 | NH4 | 30 | NIST Reference Material 8852 (RM 8852) | powder
Ammonium ZSM-5 | Carbon Dioxide | 308 | 0.973 | bar | 0.973 | mmol/g | 10.1007/s10450-022-00355-x | 5.6 | 0.13 | 410 | NH4 | 30 | NIST Reference Material 8852 (RM 8852) | powder
Ammonium ZSM-5 | Carbon Dioxide | 308 | 0.982 | bar | 0.982 | mmol/g | 10.1007/s10450-022-00355-x | 5.6 | 0.13 | 410 | NH4 | 30 | NIST Reference Material 8852 (RM 8852) | powder
Ammonium ZSM-5 | Carbon Dioxide | 308 | 0.991 | bar | 0.991 | mmol/g | 10.1007/s10450-022-00355-x | 5.6 | 0.13 | 410 | NH4 | 30 | NIST Reference Material 8852 (RM 8852) | powder
Ammonium ZSM-5 | Carbon Dioxide | 308 | 1 | bar | 1 | mmol/g | 10.1007/s10450-022-00355-x | 5.6 | 0.13 | 410 | NH4 | 30 | NIST Reference Material 8852 (RM 8852) | powder
Ammonium ZSM-5 | Carbon Dioxide | 308 | 1.1 | bar | 1.1 | mmol/g | 10.1007/s10450-022-00355-x | 5.6 | 0.13 | 410 | NH4 | 30 | NIST Reference Material 8852 (RM 8852) | powder
Ammonium ZSM-5 | Carbon Dioxide | 308 | 1.2 | bar | 1.2 | mmol/g | 10.1007/s10450-022-00355-x | 5.6 | 0.13 | 410 | NH4 | 30 | NIST Reference Material 8852 (RM 8852) | powder
Ammonium ZSM-5 | Carbon Dioxide | 308 | 1.3 | bar | 1.3 | mmol/g | 10.1007/s10450-022-00355-x | 5.6 | 0.13 | 410 | NH4 | 30 | NIST Reference Material 8852 (RM 8852) | powder
Ammonium ZSM-5 | Carbon Dioxide | 308 | 1.4 | bar | 1.4 | mmol/g | 10.1007/s10450-022-00355-x | 5.6 | 0.13 | 410 | NH4 | 30 | NIST Reference Material 8852 (RM 8852) | powder
Ammonium ZSM-5 | Carbon Dioxide | 308 | 1.5 | bar | 1.5 | mmol/g | 10.1007/s10450-022-00355-x | 5.6 | 0.13 | 410 | NH4 | 30 | NIST Reference Material 8852 (RM 8852) | powder
Ammonium ZSM-5 | Carbon Dioxide | 308 | 1.6 | bar | 1.6 | mmol/g | 10.1007/s10450-022-00355-x | 5.6 | 0.13 | 410 | NH4 | 30 | NIST Reference Material 8852 (RM 8852) | powder
Ammonium ZSM-5 | Carbon Dioxide | 308 | 1.7 | bar | 1.7 | mmol/g | 10.1007/s10450-022-00355-x | 5.6 | 0.13 | 410 | NH4 | 30 | NIST Reference Material 8852 (RM 8852) | powder
Ammonium ZSM-5 | Carbon Dioxide | 308 | 1.8 | bar | 1.8 | mmol/g | 10.1007/s10450-022-00355-x | 5.6 | 0.13 | 410 | NH4 | 30 | NIST Reference Material 8852 (RM 8852) | powder
Ammonium ZSM-5 | Carbon Dioxide | 308 | 1.9 | bar | 1.9 | mmol/g | 10.1007/s10450-022-00355-x | 5.6 | 0.13 | 410 | NH4 | 30 | NIST Reference Material 8852 (RM 8852) | powder
Ammonium ZSM-5 | Carbon Dioxide | 308 | 2 | bar | 2 | mmol/g | 10.1007/s10450-022-00355-x | 5.6 | 0.13 | 410 | NH4 | 30 | NIST Reference Material 8852 (RM 8852) | powder
Ammonium ZSM-5 | Carbon Dioxide | 308 | 2.1 | bar | 2.1 | mmol/g | 10.1007/s10450-022-00355-x | 5.6 | 0.13 | 410 | NH4 | 30 | NIST Reference Material 8852 (RM 8852) | powder
Ammonium ZSM-5 | Carbon Dioxide | 308 | 2.2 | bar | 2.2 | mmol/g | 10.1007/s10450-022-00355-x | 5.6 | 0.13 | 410 | NH4 | 30 | NIST Reference Material 8852 (RM 8852) | powder
Ammonium ZSM-5 | Carbon Dioxide | 308 | 2.3 | bar | 2.3 | mmol/g | 10.1007/s10450-022-00355-x | 5.6 | 0.13 | 410 | NH4 | 30 | NIST Reference Material 8852 (RM 8852) | powder
Ammonium ZSM-5 | Carbon Dioxide | 308 | 2.4 | bar | 2.4 | mmol/g | 10.1007/s10450-022-00355-x | 5.6 | 0.13 | 410 | NH4 | 30 | NIST Reference Material 8852 (RM 8852) | powder
Ammonium ZSM-5 | Carbon Dioxide | 308 | 2.5 | bar | 2.5 | mmol/g | 10.1007/s10450-022-00355-x | 5.6 | 0.13 | 410 | NH4 | 30 | NIST Reference Material 8852 (RM 8852) | powder
Ammonium ZSM-5 | Carbon Dioxide | 308 | 2.6 | bar | 2.6 | mmol/g | 10.1007/s10450-022-00355-x | 5.6 | 0.13 | 410 | NH4 | 30 | NIST Reference Material 8852 (RM 8852) | powder
Ammonium ZSM-5 | Carbon Dioxide | 308 | 2.7 | bar | 2.7 | mmol/g | 10.1007/s10450-022-00355-x | 5.6 | 0.13 | 410 | NH4 | 30 | NIST Reference Material 8852 (RM 8852) | powder
Ammonium ZSM-5 | Carbon Dioxide | 308 | 2.8 | bar | 2.8 | mmol/g | 10.1007/s10450-022-00355-x | 5.6 | 0.13 | 410 | NH4 | 30 | NIST Reference Material 8852 (RM 8852) | powder
Ammonium ZSM-5 | Carbon Dioxide | 308 | 2.9 | bar | 2.9 | mmol/g | 10.1007/s10450-022-00355-x | 5.6 | 0.13 | 410 | NH4 | 30 | NIST Reference Material 8852 (RM 8852) | powder
Ammonium ZSM-5 | Carbon Dioxide | 308 | 3 | bar | 3 | mmol/g | 10.1007/s10450-022-00355-x | 5.6 | 0.13 | 410 | NH4 | 30 | NIST Reference Material 8852 (RM 8852) | powder
Ammonium ZSM-5 | Carbon Dioxide | 308 | 3.1 | bar | 3.1 | mmol/g | 10.1007/s10450-022-00355-x | 5.6 | 0.13 | 410 | NH4 | 30 | NIST Reference Material 8852 (RM 8852) | powder
Ammonium ZSM-5 | Carbon Dioxide | 308 | 3.2 | bar | 3.2 | mmol/g | 10.1007/s10450-022-00355-x | 5.6 | 0.13 | 410 | NH4 | 30 | NIST Reference Material 8852 (RM 8852) | powder
Ammonium ZSM-5 | Carbon Dioxide | 308 | 3.3 | bar | 3.3 | mmol/g | 10.1007/s10450-022-00355-x | 5.6 | 0.13 | 410 | NH4 | 30 | NIST Reference Material 8852 (RM 8852) | powder
Ammonium ZSM-5 | Carbon Dioxide | 308 | 3.4 | bar | 3.4 | mmol/g | 10.1007/s10450-022-00355-x | 5.6 | 0.13 | 410 | NH4 | 30 | NIST Reference Material 8852 (RM 8852) | powder
Ammonium ZSM-5 | Carbon Dioxide | 308 | 3.5 | bar | 3.5 | mmol/g | 10.1007/s10450-022-00355-x | 5.6 | 0.13 | 410 | NH4 | 30 | NIST Reference Material 8852 (RM 8852) | powder
Ammonium ZSM-5 | Carbon Dioxide | 308 | 3.6 | bar | 3.6 | mmol/g | 10.1007/s10450-022-00355-x | 5.6 | 0.13 | 410 | NH4 | 30 | NIST Reference Material 8852 (RM 8852) | powder
Ammonium ZSM-5 | Carbon Dioxide | 308 | 3.7 | bar | 3.7 | mmol/g | 10.1007/s10450-022-00355-x | 5.6 | 0.13 | 410 | NH4 | 30 | NIST Reference Material 8852 (RM 8852) | powder
Ammonium ZSM-5 | Carbon Dioxide | 308 | 3.8 | bar | 3.8 | mmol/g | 10.1007/s10450-022-00355-x | 5.6 | 0.13 | 410 | NH4 | 30 | NIST Reference Material 8852 (RM 8852) | powder
Ammonium ZSM-5 | Carbon Dioxide | 308 | 3.9 | bar | 3.9 | mmol/g | 10.1007/s10450-022-00355-x | 5.6 | 0.13 | 410 | NH4 | 30 | NIST Reference Material 8852 (RM 8852) | powder
Ammonium ZSM-5 | Carbon Dioxide | 308 | 4 | bar | 4 | mmol/g | 10.1007/s10450-022-00355-x | 5.6 | 0.13 | 410 | NH4 | 30 | NIST Reference Material 8852 (RM 8852) | powder
Ammonium ZSM-5 | Carbon Dioxide | 308 | 4.1 | bar | 4.1 | mmol/g | 10.1007/s10450-022-00355-x | 5.6 | 0.13 | 410 | NH4 | 30 | NIST Reference Material 8852 (RM 8852) | powder
Ammonium ZSM-5 | Carbon Dioxide | 308 | 4.2 | bar | 4.2 | mmol/g | 10.1007/s10450-022-00355-x | 5.6 | 0.13 | 410 | NH4 | 30 | NIST Reference Material 8852 (RM 8852) | powder
Ammonium ZSM-5 | Carbon Dioxide | 308 | 4.3 | bar | 4.3 | mmol/g | 10.1007/s10450-022-00355-x | 5.6 | 0.13 | 410 | NH4 | 30 | NIST Reference Material 8852 (RM 8852) | powder
Ammonium ZSM-5 | Carbon Dioxide | 308 | 4.4 | bar | 4.4 | mmol/g | 10.1007/s10450-022-00355-x | 5.6 | 0.13 | 410 | NH4 | 30 | NIST Reference Material 8852 (RM 8852) | powder
Ammonium ZSM-5 | Carbon Dioxide | 308 | 4.5 | bar | 4.5 | mmol/g | 10.1007/s10450-022-00355-x | 5.6 | 0.13 | 410 | NH4 | 30 | NIST Reference Material 8852 (RM 8852) | powder
Ammonium ZSM-5 | Carbon Dioxide | 308 | 4.6 | bar | 4.6 | mmol/g | 10.1007/s10450-022-00355-x | 5.6 | 0.13 | 410 | NH4 | 30 | NIST Reference Material 8852 (RM 8852) | powder
Ammonium ZSM-5 | Carbon Dioxide | 308 | 4.7 | bar | 4.7 | mmol/g | 10.1007/s10450-022-00355-x | 5.6 | 0.13 | 410 | NH4 | 30 | NIST Reference Material 8852 (RM 8852) | powder
Ammonium ZSM-5 | Carbon Dioxide | 308 | 4.8 | bar | 4.8 | mmol/g | 10.1007/s10450-022-00355-x | 5.6 | 0.13 | 410 | NH4 | 30 | NIST Reference Material 8852 (RM 8852) | powder
Ammonium ZSM-5 | Carbon Dioxide | 308 | 4.9 | bar | 4.9 | mmol/g | 10.1007/s10450-022-00355-x | 5.6 | 0.13 | 410 | NH4 | 30 | NIST Reference Material 8852 (RM 8852) | powder
Ammonium ZSM-5 | Carbon Dioxide | 308 | 5 | bar | 5 | mmol/g | 10.1007/s10450-022-00355-x | 5.6 | 0.13 | 410 | NH4 | 30 | NIST Reference Material 8852 (RM 8852) | powder
Ammonium ZSM-5 | Carbon Dioxide | 308 | 5 | bar | 5 | mmol/g | 10.1007/s10450-022-00355-x | 5.6 | 0.13 | 410 | NH4 | 30 | NIST Reference Material 8852 (RM 8852) | powder
Ammonium ZSM-5 | Carbon Dioxide | 308 | 6 | bar | 6 | mmol/g | 10.1007/s10450-022-00355-x | 5.6 | 0.13 | 410 | NH4 | 30 | NIST Reference Material 8852 (RM 8852) | powder
Ammonium ZSM-5 | Carbon Dioxide | 308 | 7 | bar | 7 | mmol/g | 10.1007/s10450-022-00355-x | 5.6 | 0.13 | 410 | NH4 | 30 | NIST Reference Material 8852 (RM 8852) | powder
Ammonium ZSM-5 | Carbon Dioxide | 308 | 8 | bar | 8 | mmol/g | 10.1007/s10450-022-00355-x | 5.6 | 0.13 | 410 | NH4 | 30 | NIST Reference Material 8852 (RM 8852) | powder
Ammonium ZSM-5 | Carbon Dioxide | 308 | 9 | bar | 9 | mmol/g | 10.1007/s10450-022-00355-x | 5.6 | 0.13 | 410 | NH4 | 30 | NIST Reference Material 8852 (RM 8852) | powder
Ammonium ZSM-5 | Carbon Dioxide | 308 | 10 | bar | 10 | mmol/g | 10.1007/s10450-022-00355-x | 5.6 | 0.13 | 410 | NH4 | 30 | NIST Reference Material 8852 (RM 8852) | powder
Ammonium ZSM-5 | Carbon Dioxide | 308 | 11 | bar | 11 | mmol/g | 10.1007/s10450-022-00355-x | 5.6 | 0.13 | 410 | NH4 | 30 | NIST Reference Material 8852 (RM 8852) | powder
Ammonium ZSM-5 | Carbon Dioxide | 308 | 12 | bar | 12 | mmol/g | 10.1007/s10450-022-00355-x | 5.6 | 0.13 | 410 | NH4 | 30 | NIST Reference Material 8852 (RM 8852) | powder
Ammonium ZSM-5 | Carbon Dioxide | 308 | 13 | bar | 13 | mmol/g | 10.1007/s10450-022-00355-x | 5.6 | 0.13 | 410 | NH4 | 30 | NIST Reference Material 8852 (RM 8852) | powder
Ammonium ZSM-5 | Carbon Dioxide | 308 | 14 | bar | 14 | mmol/g | 10.1007/s10450-022-00355-x | 5.6 | 0.13 | 410 | NH4 | 30 | NIST Reference Material 8852 (RM 8852) | powder
Ammonium ZSM-5 | Carbon Dioxide | 308 | 15 | bar | 15 | mmol/g | 10.1007/s10450-022-00355-x | 5.6 | 0.13 | 410 | NH4 | 30 | NIST Reference Material 8852 (RM 8852) | powder
Ammonium ZSM-5 | Carbon Dioxide | 308 | 16 | bar | 16 | mmol/g | 10.1007/s10450-022-00355-x | 5.6 | 0.13 | 410 | NH4 | 30 | NIST Reference Material 8852 (RM 8852) | powder
Ammonium ZSM-5 | Carbon Dioxide | 308 | 17 | bar | 17 | mmol/g | 10.1007/s10450-022-00355-x | 5.6 | 0.13 | 410 | NH4 | 30 | NIST Reference Material 8852 (RM 8852) | powder
Ammonium ZSM-5 | Carbon Dioxide | 308 | 18 | bar | 18 | mmol/g | 10.1007/s10450-022-00355-x | 5.6 | 0.13 | 410 | NH4 | 30 | NIST Reference Material 8852 (RM 8852) | powder
Ammonium ZSM-5 | Carbon Dioxide | 308 | 19 | bar | 19 | mmol/g | 10.1007/s10450-022-00355-x | 5.6 | 0.13 | 410 | NH4 | 30 | NIST Reference Material 8852 (RM 8852) | powder
Ammonium ZSM-5 | Carbon Dioxide | 308 | 20 | bar | 20 | mmol/g | 10.1007/s10450-022-00355-x | 5.6 | 0.13 | 410 | NH4 | 30 | NIST Reference Material 8852 (RM 8852) | powder
Ammonium ZSM-5 | Carbon Dioxide | 308 | 21 | bar | 21 | mmol/g | 10.1007/s10450-022-00355-x | 5.6 | 0.13 | 410 | NH4 | 30 | NIST Reference Material 8852 (RM 8852) | powder
Ammonium ZSM-5 | Carbon Dioxide | 308 | 22 | bar | 22 | mmol/g | 10.1007/s10450-022-00355-x | 5.6 | 0.13 | 410 | NH4 | 30 | NIST Reference Material 8852 (RM 8852) | powder
Ammonium ZSM-5 | Carbon Dioxide | 308 | 23 | bar | 23 | mmol/g | 10.1007/s10450-022-00355-x | 5.6 | 0.13 | 410 | NH4 | 30 | NIST Reference Material 8852 (RM 8852) | powder
Ammonium ZSM-5 | Carbon Dioxide | 308 | 24 | bar | 24 | mmol/g | 10.1007/s10450-022-00355-x | 5.6 | 0.13 | 410 | NH4 | 30 | NIST Reference Material 8852 (RM 8852) | powder
Ammonium ZSM-5 | Carbon Dioxide | 308 | 25 | bar | 25 | mmol/g | 10.1007/s10450-022-00355-x | 5.6 | 0.13 | 410 | NH4 | 30 | NIST Reference Material 8852 (RM 8852) | powder
Ammonium ZSM-5 | Carbon Dioxide | 308 | 26 | bar | 26 | mmol/g | 10.1007/s10450-022-00355-x | 5.6 | 0.13 | 410 | NH4 | 30 | NIST Reference Material 8852 (RM 8852) | powder
Ammonium ZSM-5 | Carbon Dioxide | 308 | 27 | bar | 27 | mmol/g | 10.1007/s10450-022-00355-x | 5.6 | 0.13 | 410 | NH4 | 30 | NIST Reference Material 8852 (RM 8852) | powder
Ammonium ZSM-5 | Carbon Dioxide | 308 | 28 | bar | 28 | mmol/g | 10.1007/s10450-022-00355-x | 5.6 | 0.13 | 410 | NH4 | 30 | NIST Reference Material 8852 (RM 8852) | powder
Ammonium ZSM-5 | Carbon Dioxide | 308 | 29 | bar | 29 | mmol/g | 10.1007/s10450-022-00355-x | 5.6 | 0.13 | 410 | NH4 | 30 | NIST Reference Material 8852 (RM 8852) | powder
Ammonium ZSM-5 | Carbon Dioxide | 308 | 30 | bar | 30 | mmol/g | 10.1007/s10450-022-00355-x | 5.6 | 0.13 | 410 | NH4 | 30 | NIST Reference Material 8852 (RM 8852) | powder
Ammonium ZSM-5 | Carbon Dioxide | 308 | 31 | bar | 31 | mmol/g | 10.1007/s10450-022-00355-x | 5.6 | 0.13 | 410 | NH4 | 30 | NIST Reference Material 8852 (RM 8852) | powder
Ammonium ZSM-5 | Carbon Dioxide | 308 | 32 | bar | 32 | mmol/g | 10.1007/s10450-022-00355-x | 5.6 | 0.13 | 410 | NH4 | 30 | NIST Reference Material 8852 (RM 8852) | powder
Ammonium ZSM-5 | Carbon Dioxide | 308 | 33 | bar | 33 | mmol/g | 10.1007/s10450-022-00355-x | 5.6 | 0.13 | 410 | NH4 | 30 | NIST Reference Material 8852 (RM 8852) | powder
Ammonium ZSM-5 | Carbon Dioxide | 308 | 34 | bar | 34 | mmol/g | 10.1007/s10450-022-00355-x | 5.6 | 0.13 | 410 | NH4 | 30 | NIST Reference Material 8852 (RM 8852) | powder
Ammonium ZSM-5 | Carbon Dioxide | 308 | 35 | bar | 35 | mmol/g | 10.1007/s10450-022-00355-x | 5.6 | 0.13 | 410 | NH4 | 30 | NIST Reference Material 8852 (RM 8852) | powder
Ammonium ZSM-5 | Carbon Dioxide | 308 | 36 | bar | 36 | mmol/g | 10.1007/s10450-022-00355-x | 5.6 | 0.13 | 410 | NH4 | 30 | NIST Reference Material 8852 (RM 8852) | powder
Ammonium ZSM-5 | Carbon Dioxide | 308 | 37 | bar | 37 | mmol/g | 10.1007/s10450-022-00355-x | 5.6 | 0.13 | 410 | NH4 | 30 | NIST Reference Material 8852 (RM 8852) | powder
Ammonium ZSM-5 | Carbon Dioxide | 308 | 38 | bar | 38 | mmol/g | 10.1007/s10450-022-00355-x | 5.6 | 0.13 | 410 | NH4 | 30 | NIST Reference Material 8852 (RM 8852) | powder
Ammonium ZSM-5 | Carbon Dioxide | 308 | 39 | bar | 39 | mmol/g | 10.1007/s10450-022-00355-x | 5.6 | 0.13 | 410 | NH4 | 30 | NIST Reference Material 8852 (RM 8852) | powder
Ammonium ZSM-5 | Carbon Dioxide | 308 | 40 | bar | 40 | mmol/g | 10.1007/s10450-022-00355-x | 5.6 | 0.13 | 410 | NH4 | 30 | NIST Reference Material 8852 (RM 8852) | powder
Ammonium ZSM-5 | Carbon Dioxide | 308 | 41 | bar | 41 | mmol/g | 10.1007/s10450-022-00355-x | 5.6 | 0.13 | 410 | NH4 | 30 | NIST Reference Material 8852 (RM 8852) | powder
Ammonium ZSM-5 | Carbon Dioxide | 308 | 42 | bar | 42 | mmol/g | 10.1007/s10450-022-00355-x | 5.6 | 0.13 | 410 | NH4 | 30 | NIST Reference Material 8852 (RM 8852) | powder
Ammonium ZSM-5 | Carbon Dioxide | 308 | 43 | bar | 43 | mmol/g | 10.1007/s10450-022-00355-x | 5.6 | 0.13 | 410 | NH4 | 30 | NIST Reference Material 8852 (RM 8852) | powder
Ammonium ZSM-5 | Carbon Dioxide | 308 | 44 | bar | 44 | mmol/g | 10.1007/s10450-022-00355-x | 5.6 | 0.13 | 410 | NH4 | 30 | NIST Reference Material 8852 (RM 8852) | powder
Ammonium ZSM-5 | Carbon Dioxide | 308 | 45 | bar | 45 | mmol/g | 10.1007/s10450-022-00355-x | 5.6 | 0.13 | 410 | NH4 | 30 | NIST Reference Material 8852 (RM 8852) | powder
Ammonium ZSM-5 | Carbon Dioxide | 288 | 0.011417 | bar | 0.011417 | mmol/g | 10.1007/s10450-022-00355-x | 5.6 | 0.13 | 410 | NH4 | 30 | NIST Reference Material 8852 (RM 8852) | powder
Ammonium ZSM-5 | Carbon Dioxide | 288 | 0.433404 | bar | 0.433404 | mmol/g | 10.1007/s10450-022-00355-x | 5.6 | 0.13 | 410 | NH4 | 30 | NIST Reference Material 8852 (RM 8852) | powder
Ammonium ZSM-5 | Carbon Dioxide | 288 | 0.6324 | bar | 0.6324 | mmol/g | 10.1007/s10450-022-00355-x | 5.6 | 0.13 | 410 | NH4 | 30 | NIST Reference Material 8852 (RM 8852) | powder
Ammonium ZSM-5 | Carbon Dioxide | 288 | 0.830431 | bar | 0.830431 | mmol/g | 10.1007/s10450-022-00355-x | 5.6 | 0.13 | 410 | NH4 | 30 | NIST Reference Material 8852 (RM 8852) | powder
Ammonium ZSM-5 | Carbon Dioxide | 288 | 1.42425 | bar | 1.42425 | mmol/g | 10.1007/s10450-022-00355-x | 5.6 | 0.13 | 410 | NH4 | 30 | NIST Reference Material 8852 (RM 8852) | powder
Ammonium ZSM-5 | Carbon Dioxide | 288 | 2.41743 | bar | 2.41743 | mmol/g | 10.1007/s10450-022-00355-x | 5.6 | 0.13 | 410 | NH4 | 30 | NIST Reference Material 8852 (RM 8852) | powder
Ammonium ZSM-5 | Carbon Dioxide | 288 | 3.41269 | bar | 3.41269 | mmol/g | 10.1007/s10450-022-00355-x | 5.6 | 0.13 | 410 | NH4 | 30 | NIST Reference Material 8852 (RM 8852) | powder
Ammonium ZSM-5 | Carbon Dioxide | 288 | 4.40919 | bar | 4.40919 | mmol/g | 10.1007/s10450-022-00355-x | 5.6 | 0.13 | 410 | NH4 | 30 | NIST Reference Material 8852 (RM 8852) | powder
Ammonium ZSM-5 | Carbon Dioxide | 288 | 5.40734 | bar | 5.40734 | mmol/g | 10.1007/s10450-022-00355-x | 5.6 | 0.13 | 410 | NH4 | 30 | NIST Reference Material 8852 (RM 8852) | powder
Ammonium ZSM-5 | Carbon Dioxide | 288 | 6.40287 | bar | 6.40287 | mmol/g | 10.1007/s10450-022-00355-x | 5.6 | 0.13 | 410 | NH4 | 30 | NIST Reference Material 8852 (RM 8852) | powder
Ammonium ZSM-5 | Carbon Dioxide | 288 | 7.40268 | bar | 7.40268 | mmol/g | 10.1007/s10450-022-00355-x | 5.6 | 0.13 | 410 | NH4 | 30 | NIST Reference Material 8852 (RM 8852) | powder
Ammonium ZSM-5 | Carbon Dioxide | 288 | 8.39986 | bar | 8.39986 | mmol/g | 10.1007/s10450-022-00355-x | 5.6 | 0.13 | 410 | NH4 | 30 | NIST Reference Material 8852 (RM 8852) | powder
Ammonium ZSM-5 | Carbon Dioxide | 288 | 9.39898 | bar | 9.39898 | mmol/g | 10.1007/s10450-022-00355-x | 5.6 | 0.13 | 410 | NH4 | 30 | NIST Reference Material 8852 (RM 8852) | powder
Ammonium ZSM-5 | Carbon Dioxide | 288 | 10.3967 | bar | 10.3967 | mmol/g | 10.1007/s10450-022-00355-x | 5.6 | 0.13 | 410 | NH4 | 30 | NIST Reference Material 8852 (RM 8852) | powder
Ammonium ZSM-5 | Carbon Dioxide | 288 | 11.3968 | bar | 11.3968 | mmol/g | 10.1007/s10450-022-00355-x | 5.6 | 0.13 | 410 | NH4 | 30 | NIST Reference Material 8852 (RM 8852) | powder
Ammonium ZSM-5 | Carbon Dioxide | 288 | 12.3961 | bar | 12.3961 | mmol/g | 10.1007/s10450-022-00355-x | 5.6 | 0.13 | 410 | NH4 | 30 | NIST Reference Material 8852 (RM 8852) | powder
Ammonium ZSM-5 | Carbon Dioxide | 288 | 13.3939 | bar | 13.3939 | mmol/g | 10.1007/s10450-022-00355-x | 5.6 | 0.13 | 410 | NH4 | 30 | NIST Reference Material 8852 (RM 8852) | powder
Ammonium ZSM-5 | Carbon Dioxide | 288 | 14.3931 | bar | 14.3931 | mmol/g | 10.1007/s10450-022-00355-x | 5.6 | 0.13 | 410 | NH4 | 30 | NIST Reference Material 8852 (RM 8852) | powder
Ammonium ZSM-5 | Carbon Dioxide | 288 | 15.3924 | bar | 15.3924 | mmol/g | 10.1007/s10450-022-00355-x | 5.6 | 0.13 | 410 | NH4 | 30 | NIST Reference Material 8852 (RM 8852) | powder
Ammonium ZSM-5 | Carbon Dioxide | 288 | 16.3935 | bar | 16.3935 | mmol/g | 10.1007/s10450-022-00355-x | 5.6 | 0.13 | 410 | NH4 | 30 | NIST Reference Material 8852 (RM 8852) | powder
Ammonium ZSM-5 | Carbon Dioxide | 288 | 17.3933 | bar | 17.3933 | mmol/g | 10.1007/s10450-022-00355-x | 5.6 | 0.13 | 410 | NH4 | 30 | NIST Reference Material 8852 (RM 8852) | powder
Ammonium ZSM-5 | Carbon Dioxide | 288 | 18.3923 | bar | 18.3923 | mmol/g | 10.1007/s10450-022-00355-x | 5.6 | 0.13 | 410 | NH4 | 30 | NIST Reference Material 8852 (RM 8852) | powder
Ammonium ZSM-5 | Carbon Dioxide | 288 | 19.3911 | bar | 19.3911 | mmol/g | 10.1007/s10450-022-00355-x | 5.6 | 0.13 | 410 | NH4 | 30 | NIST Reference Material 8852 (RM 8852) | powder
Ammonium ZSM-5 | Carbon Dioxide | 288 | 0.007142 | bar | 0.007142 | mmol/g | 10.1007/s10450-022-00355-x | 5.6 | 0.13 | 410 | NH4 | 30 | NIST Reference Material 8852 (RM 8852) | powder
Ammonium ZSM-5 | Carbon Dioxide | 288 | 0.448849 | bar | 0.448849 | mmol/g | 10.1007/s10450-022-00355-x | 5.6 | 0.13 | 410 | NH4 | 30 | NIST Reference Material 8852 (RM 8852) | powder
Ammonium ZSM-5 | Carbon Dioxide | 288 | 0.646604 | bar | 0.646604 | mmol/g | 10.1007/s10450-022-00355-x | 5.6 | 0.13 | 410 | NH4 | 30 | NIST Reference Material 8852 (RM 8852) | powder
Ammonium ZSM-5 | Carbon Dioxide | 288 | 0.844359 | bar | 0.844359 | mmol/g | 10.1007/s10450-022-00355-x | 5.6 | 0.13 | 410 | NH4 | 30 | NIST Reference Material 8852 (RM 8852) | powder
Ammonium ZSM-5 | Carbon Dioxide | 288 | 1.43735 | bar | 1.43735 | mmol/g | 10.1007/s10450-022-00355-x | 5.6 | 0.13 | 410 | NH4 | 30 | NIST Reference Material 8852 (RM 8852) | powder
Ammonium ZSM-5 | Carbon Dioxide | 288 | 2.42488 | bar | 2.42488 | mmol/g | 10.1007/s10450-022-00355-x | 5.6 | 0.13 | 410 | NH4 | 30 | NIST Reference Material 8852 (RM 8852) | powder
Ammonium ZSM-5 | Carbon Dioxide | 288 | 3.41834 | bar | 3.41834 | mmol/g | 10.1007/s10450-022-00355-x | 5.6 | 0.13 | 410 | NH4 | 30 | NIST Reference Material 8852 (RM 8852) | powder
Ammonium ZSM-5 | Carbon Dioxide | 288 | 4.4125 | bar | 4.4125 | mmol/g | 10.1007/s10450-022-00355-x | 5.6 | 0.13 | 410 | NH4 | 30 | NIST Reference Material 8852 (RM 8852) | powder
Ammonium ZSM-5 | Carbon Dioxide | 288 | 5.40844 | bar | 5.40844 | mmol/g | 10.1007/s10450-022-00355-x | 5.6 | 0.13 | 410 | NH4 | 30 | NIST Reference Material 8852 (RM 8852) | powder
Ammonium ZSM-5 | Carbon Dioxide | 288 | 6.40342 | bar | 6.40342 | mmol/g | 10.1007/s10450-022-00355-x | 5.6 | 0.13 | 410 | NH4 | 30 | NIST Reference Material 8852 (RM 8852) | powder
Ammonium ZSM-5 | Carbon Dioxide | 288 | 7.40364 | bar | 7.40364 | mmol/g | 10.1007/s10450-022-00355-x | 5.6 | 0.13 | 410 | NH4 | 30 | NIST Reference Material 8852 (RM 8852) | powder
Ammonium ZSM-5 | Carbon Dioxide | 288 | 8.40069 | bar | 8.40069 | mmol/g | 10.1007/s10450-022-00355-x | 5.6 | 0.13 | 410 | NH4 | 30 | NIST Reference Material 8852 (RM 8852) | powder
Ammonium ZSM-5 | Carbon Dioxide | 288 | 9.39981 | bar | 9.39981 | mmol/g | 10.1007/s10450-022-00355-x | 5.6 | 0.13 | 410 | NH4 | 30 | NIST Reference Material 8852 (RM 8852) | powder
Ammonium ZSM-5 | Carbon Dioxide | 288 | 10.3982 | bar | 10.3982 | mmol/g | 10.1007/s10450-022-00355-x | 5.6 | 0.13 | 410 | NH4 | 30 | NIST Reference Material 8852 (RM 8852) | powder
Ammonium ZSM-5 | Carbon Dioxide | 288 | 11.399 | bar | 11.399 | mmol/g | 10.1007/s10450-022-00355-x | 5.6 | 0.13 | 410 | NH4 | 30 | NIST Reference Material 8852 (RM 8852) | powder
Ammonium ZSM-5 | Carbon Dioxide | 288 | 12.3974 | bar | 12.3974 | mmol/g | 10.1007/s10450-022-00355-x | 5.6 | 0.13 | 410 | NH4 | 30 | NIST Reference Material 8852 (RM 8852) | powder
Ammonium ZSM-5 | Carbon Dioxide | 288 | 13.3956 | bar | 13.3956 | mmol/g | 10.1007/s10450-022-00355-x | 5.6 | 0.13 | 410 | NH4 | 30 | NIST Reference Material 8852 (RM 8852) | powder
Ammonium ZSM-5 | Carbon Dioxide | 288 | 14.3941 | bar | 14.3941 | mmol/g | 10.1007/s10450-022-00355-x | 5.6 | 0.13 | 410 | NH4 | 30 | NIST Reference Material 8852 (RM 8852) | powder
Ammonium ZSM-5 | Carbon Dioxide | 288 | 15.3935 | bar | 15.3935 | mmol/g | 10.1007/s10450-022-00355-x | 5.6 | 0.13 | 410 | NH4 | 30 | NIST Reference Material 8852 (RM 8852) | powder
Ammonium ZSM-5 | Carbon Dioxide | 288 | 16.3934 | bar | 16.3934 | mmol/g | 10.1007/s10450-022-00355-x | 5.6 | 0.13 | 410 | NH4 | 30 | NIST Reference Material 8852 (RM 8852) | powder
Ammonium ZSM-5 | Carbon Dioxide | 288 | 17.3929 | bar | 17.3929 | mmol/g | 10.1007/s10450-022-00355-x | 5.6 | 0.13 | 410 | NH4 | 30 | NIST Reference Material 8852 (RM 8852) | powder
Ammonium ZSM-5 | Carbon Dioxide | 288 | 18.3916 | bar | 18.3916 | mmol/g | 10.1007/s10450-022-00355-x | 5.6 | 0.13 | 410 | NH4 | 30 | NIST Reference Material 8852 (RM 8852) | powder
Ammonium ZSM-5 | Carbon Dioxide | 288 | 19.3885 | bar | 19.3885 | mmol/g | 10.1007/s10450-022-00355-x | 5.6 | 0.13 | 410 | NH4 | 30 | NIST Reference Material 8852 (RM 8852) | powder
Ammonium ZSM-5 | Carbon Dioxide | 288 | 0.010176 | bar | 0.010176 | mmol/g | 10.1007/s10450-022-00355-x | 5.6 | 0.13 | 410 | NH4 | 30 | NIST Reference Material 8852 (RM 8852) | powder
Ammonium ZSM-5 | Carbon Dioxide | 288 | 0.443333 | bar | 0.443333 | mmol/g | 10.1007/s10450-022-00355-x | 5.6 | 0.13 | 410 | NH4 | 30 | NIST Reference Material 8852 (RM 8852) | powder
Ammonium ZSM-5 | Carbon Dioxide | 288 | 0.643019 | bar | 0.643019 | mmol/g | 10.1007/s10450-022-00355-x | 5.6 | 0.13 | 410 | NH4 | 30 | NIST Reference Material 8852 (RM 8852) | powder
Ammonium ZSM-5 | Carbon Dioxide | 288 | 0.840773 | bar | 0.840773 | mmol/g | 10.1007/s10450-022-00355-x | 5.6 | 0.13 | 410 | NH4 | 30 | NIST Reference Material 8852 (RM 8852) | powder
Ammonium ZSM-5 | Carbon Dioxide | 288 | 1.43349 | bar | 1.43349 | mmol/g | 10.1007/s10450-022-00355-x | 5.6 | 0.13 | 410 | NH4 | 30 | NIST Reference Material 8852 (RM 8852) | powder
Ammonium ZSM-5 | Carbon Dioxide | 288 | 2.42585 | bar | 2.42585 | mmol/g | 10.1007/s10450-022-00355-x | 5.6 | 0.13 | 410 | NH4 | 30 | NIST Reference Material 8852 (RM 8852) | powder
Ammonium ZSM-5 | Carbon Dioxide | 288 | 3.41903 | bar | 3.41903 | mmol/g | 10.1007/s10450-022-00355-x | 5.6 | 0.13 | 410 | NH4 | 30 | NIST Reference Material 8852 (RM 8852) | powder
Ammonium ZSM-5 | Carbon Dioxide | 288 | 4.41581 | bar | 4.41581 | mmol/g | 10.1007/s10450-022-00355-x | 5.6 | 0.13 | 410 | NH4 | 30 | NIST Reference Material 8852 (RM 8852) | powder
Ammonium ZSM-5 | Carbon Dioxide | 288 | 5.41216 | bar | 5.41216 | mmol/g | 10.1007/s10450-022-00355-x | 5.6 | 0.13 | 410 | NH4 | 30 | NIST Reference Material 8852 (RM 8852) | powder
Ammonium ZSM-5 | Carbon Dioxide | 288 | 6.41032 | bar | 6.41032 | mmol/g | 10.1007/s10450-022-00355-x | 5.6 | 0.13 | 410 | NH4 | 30 | NIST Reference Material 8852 (RM 8852) | powder
Ammonium ZSM-5 | Carbon Dioxide | 288 | 7.4075 | bar | 7.4075 | mmol/g | 10.1007/s10450-022-00355-x | 5.6 | 0.13 | 410 | NH4 | 30 | NIST Reference Material 8852 (RM 8852) | powder
Ammonium ZSM-5 | Carbon Dioxide | 288 | 8.40262 | bar | 8.40262 | mmol/g | 10.1007/s10450-022-00355-x | 5.6 | 0.13 | 410 | NH4 | 30 | NIST Reference Material 8852 (RM 8852) | powder
Ammonium ZSM-5 | Carbon Dioxide | 288 | 9.40436 | bar | 9.40436 | mmol/g | 10.1007/s10450-022-00355-x | 5.6 | 0.13 | 410 | NH4 | 30 | NIST Reference Material 8852 (RM 8852) | powder
Ammonium ZSM-5 | Carbon Dioxide | 288 | 10.402 | bar | 10.402 | mmol/g | 10.1007/s10450-022-00355-x | 5.6 | 0.13 | 410 | NH4 | 30 | NIST Reference Material 8852 (RM 8852) | powder
Ammonium ZSM-5 | Carbon Dioxide | 288 | 11.4019 | bar | 11.4019 | mmol/g | 10.1007/s10450-022-00355-x | 5.6 | 0.13 | 410 | NH4 | 30 | NIST Reference Material 8852 (RM 8852) | powder
Ammonium ZSM-5 | Carbon Dioxide | 288 | 12.3998 | bar | 12.3998 | mmol/g | 10.1007/s10450-022-00355-x | 5.6 | 0.13 | 410 | NH4 | 30 | NIST Reference Material 8852 (RM 8852) | powder
Ammonium ZSM-5 | Carbon Dioxide | 288 | 13.3979 | bar | 13.3979 | mmol/g | 10.1007/s10450-022-00355-x | 5.6 | 0.13 | 410 | NH4 | 30 | NIST Reference Material 8852 (RM 8852) | powder
Ammonium ZSM-5 | Carbon Dioxide | 288 | 14.398 | bar | 14.398 | mmol/g | 10.1007/s10450-022-00355-x | 5.6 | 0.13 | 410 | NH4 | 30 | NIST Reference Material 8852 (RM 8852) | powder
Ammonium ZSM-5 | Carbon Dioxide | 288 | 15.3949 | bar | 15.3949 | mmol/g | 10.1007/s10450-022-00355-x | 5.6 | 0.13 | 410 | NH4 | 30 | NIST Reference Material 8852 (RM 8852) | powder
Ammonium ZSM-5 | Carbon Dioxide | 288 | 16.3957 | bar | 16.3957 | mmol/g | 10.1007/s10450-022-00355-x | 5.6 | 0.13 | 410 | NH4 | 30 | NIST Reference Material 8852 (RM 8852) | powder
Ammonium ZSM-5 | Carbon Dioxide | 288 | 17.3936 | bar | 17.3936 | mmol/g | 10.1007/s10450-022-00355-x | 5.6 | 0.13 | 410 | NH4 | 30 | NIST Reference Material 8852 (RM 8852) | powder
Ammonium ZSM-5 | Carbon Dioxide | 288 | 18.3943 | bar | 18.3943 | mmol/g | 10.1007/s10450-022-00355-x | 5.6 | 0.13 | 410 | NH4 | 30 | NIST Reference Material 8852 (RM 8852) | powder
Ammonium ZSM-5 | Carbon Dioxide | 288 | 19.3932 | bar | 19.3932 | mmol/g | 10.1007/s10450-022-00355-x | 5.6 | 0.13 | 410 | NH4 | 30 | NIST Reference Material 8852 (RM 8852) | powder
Ammonium ZSM-5 | Carbon Dioxide | 288 | 0.008934 | bar | 0.008934 | mmol/g | 10.1007/s10450-022-00355-x | 5.6 | 0.13 | 410 | NH4 | 30 | NIST Reference Material 8852 (RM 8852) | powder
Ammonium ZSM-5 | Carbon Dioxide | 288 | 0.451469 | bar | 0.451469 | mmol/g | 10.1007/s10450-022-00355-x | 5.6 | 0.13 | 410 | NH4 | 30 | NIST Reference Material 8852 (RM 8852) | powder
Ammonium ZSM-5 | Carbon Dioxide | 288 | 0.652258 | bar | 0.652258 | mmol/g | 10.1007/s10450-022-00355-x | 5.6 | 0.13 | 410 | NH4 | 30 | NIST Reference Material 8852 (RM 8852) | powder
Ammonium ZSM-5 | Carbon Dioxide | 288 | 0.848634 | bar | 0.848634 | mmol/g | 10.1007/s10450-022-00355-x | 5.6 | 0.13 | 410 | NH4 | 30 | NIST Reference Material 8852 (RM 8852) | powder
Ammonium ZSM-5 | Carbon Dioxide | 288 | 1.43955 | bar | 1.43955 | mmol/g | 10.1007/s10450-022-00355-x | 5.6 | 0.13 | 410 | NH4 | 30 | NIST Reference Material 8852 (RM 8852) | powder
Ammonium ZSM-5 | Carbon Dioxide | 288 | 2.42998 | bar | 2.42998 | mmol/g | 10.1007/s10450-022-00355-x | 5.6 | 0.13 | 410 | NH4 | 30 | NIST Reference Material 8852 (RM 8852) | powder
Ammonium ZSM-5 | Carbon Dioxide | 288 | 3.42413 | bar | 3.42413 | mmol/g | 10.1007/s10450-022-00355-x | 5.6 | 0.13 | 410 | NH4 | 30 | NIST Reference Material 8852 (RM 8852) | powder
Ammonium ZSM-5 | Carbon Dioxide | 288 | 4.41981 | bar | 4.41981 | mmol/g | 10.1007/s10450-022-00355-x | 5.6 | 0.13 | 410 | NH4 | 30 | NIST Reference Material 8852 (RM 8852) | powder
Ammonium ZSM-5 | Carbon Dioxide | 288 | 5.41492 | bar | 5.41492 | mmol/g | 10.1007/s10450-022-00355-x | 5.6 | 0.13 | 410 | NH4 | 30 | NIST Reference Material 8852 (RM 8852) | powder
Ammonium ZSM-5 | Carbon Dioxide | 288 | 6.4128 | bar | 6.4128 | mmol/g | 10.1007/s10450-022-00355-x | 5.6 | 0.13 | 410 | NH4 | 30 | NIST Reference Material 8852 (RM 8852) | powder
Ammonium ZSM-5 | Carbon Dioxide | 288 | 7.40999 | bar | 7.40999 | mmol/g | 10.1007/s10450-022-00355-x | 5.6 | 0.13 | 410 | NH4 | 30 | NIST Reference Material 8852 (RM 8852) | powder
Ammonium ZSM-5 | Carbon Dioxide | 288 | 8.40759 | bar | 8.40759 | mmol/g | 10.1007/s10450-022-00355-x | 5.6 | 0.13 | 410 | NH4 | 30 | NIST Reference Material 8852 (RM 8852) | powder
Ammonium ZSM-5 | Carbon Dioxide | 288 | 9.40601 | bar | 9.40601 | mmol/g | 10.1007/s10450-022-00355-x | 5.6 | 0.13 | 410 | NH4 | 30 | NIST Reference Material 8852 (RM 8852) | powder
Ammonium ZSM-5 | Carbon Dioxide | 288 | 10.4026 | bar | 10.4026 | mmol/g | 10.1007/s10450-022-00355-x | 5.6 | 0.13 | 410 | NH4 | 30 | NIST Reference Material 8852 (RM 8852) | powder
Ammonium ZSM-5 | Carbon Dioxide | 288 | 11.4026 | bar | 11.4026 | mmol/g | 10.1007/s10450-022-00355-x | 5.6 | 0.13 | 410 | NH4 | 30 | NIST Reference Material 8852 (RM 8852) | powder
Ammonium ZSM-5 | Carbon Dioxide | 288 | 12.4005 | bar | 12.4005 | mmol/g | 10.1007/s10450-022-00355-x | 5.6 | 0.13 | 410 | NH4 | 30 | NIST Reference Material 8852 (RM 8852) | powder
Ammonium ZSM-5 | Carbon Dioxide | 288 | 13.3979 | bar | 13.3979 | mmol/g | 10.1007/s10450-022-00355-x | 5.6 | 0.13 | 410 | NH4 | 30 | NIST Reference Material 8852 (RM 8852) | powder
Ammonium ZSM-5 | Carbon Dioxide | 288 | 14.3973 | bar | 14.3973 | mmol/g | 10.1007/s10450-022-00355-x | 5.6 | 0.13 | 410 | NH4 | 30 | NIST Reference Material 8852 (RM 8852) | powder
Ammonium ZSM-5 | Carbon Dioxide | 288 | 15.3959 | bar | 15.3959 | mmol/g | 10.1007/s10450-022-00355-x | 5.6 | 0.13 | 410 | NH4 | 30 | NIST Reference Material 8852 (RM 8852) | powder
Ammonium ZSM-5 | Carbon Dioxide | 288 | 16.3962 | bar | 16.3962 | mmol/g | 10.1007/s10450-022-00355-x | 5.6 | 0.13 | 410 | NH4 | 30 | NIST Reference Material 8852 (RM 8852) | powder
Ammonium ZSM-5 | Carbon Dioxide | 288 | 17.3937 | bar | 17.3937 | mmol/g | 10.1007/s10450-022-00355-x | 5.6 | 0.13 | 410 | NH4 | 30 | NIST Reference Material 8852 (RM 8852) | powder
Ammonium ZSM-5 | Carbon Dioxide | 288 | 18.3942 | bar | 18.3942 | mmol/g | 10.1007/s10450-022-00355-x | 5.6 | 0.13 | 410 | NH4 | 30 | NIST Reference Material 8852 (RM 8852) | powder
Ammonium ZSM-5 | Carbon Dioxide | 288 | 19.3929 | bar | 19.3929 | mmol/g | 10.1007/s10450-022-00355-x | 5.6 | 0.13 | 410 | NH4 | 30 | NIST Reference Material 8852 (RM 8852) | powder
Ammonium ZSM-5 | Carbon Dioxide | 298 | 0.012658 | bar | 0.012658 | mmol/g | 10.1007/s10450-022-00355-x | 5.6 | 0.13 | 410 | NH4 | 30 | NIST Reference Material 8852 (RM 8852) | powder
Ammonium ZSM-5 | Carbon Dioxide | 298 | 0.429543 | bar | 0.429543 | mmol/g | 10.1007/s10450-022-00355-x | 5.6 | 0.13 | 410 | NH4 | 30 | NIST Reference Material 8852 (RM 8852) | powder
Ammonium ZSM-5 | Carbon Dioxide | 298 | 0.627573 | bar | 0.627573 | mmol/g | 10.1007/s10450-022-00355-x | 5.6 | 0.13 | 410 | NH4 | 30 | NIST Reference Material 8852 (RM 8852) | powder
Ammonium ZSM-5 | Carbon Dioxide | 298 | 0.825052 | bar | 0.825052 | mmol/g | 10.1007/s10450-022-00355-x | 5.6 | 0.13 | 410 | NH4 | 30 | NIST Reference Material 8852 (RM 8852) | powder
Ammonium ZSM-5 | Carbon Dioxide | 298 | 1.41901 | bar | 1.41901 | mmol/g | 10.1007/s10450-022-00355-x | 5.6 | 0.13 | 410 | NH4 | 30 | NIST Reference Material 8852 (RM 8852) | powder
Ammonium ZSM-5 | Carbon Dioxide | 298 | 2.41316 | bar | 2.41316 | mmol/g | 10.1007/s10450-022-00355-x | 5.6 | 0.13 | 410 | NH4 | 30 | NIST Reference Material 8852 (RM 8852) | powder
Ammonium ZSM-5 | Carbon Dioxide | 298 | 3.40966 | bar | 3.40966 | mmol/g | 10.1007/s10450-022-00355-x | 5.6 | 0.13 | 410 | NH4 | 30 | NIST Reference Material 8852 (RM 8852) | powder
Ammonium ZSM-5 | Carbon Dioxide | 298 | 4.40588 | bar | 4.40588 | mmol/g | 10.1007/s10450-022-00355-x | 5.6 | 0.13 | 410 | NH4 | 30 | NIST Reference Material 8852 (RM 8852) | powder
Ammonium ZSM-5 | Carbon Dioxide | 298 | 5.40417 | bar | 5.40417 | mmol/g | 10.1007/s10450-022-00355-x | 5.6 | 0.13 | 410 | NH4 | 30 | NIST Reference Material 8852 (RM 8852) | powder
Ammonium ZSM-5 | Carbon Dioxide | 298 | 6.40163 | bar | 6.40163 | mmol/g | 10.1007/s10450-022-00355-x | 5.6 | 0.13 | 410 | NH4 | 30 | NIST Reference Material 8852 (RM 8852) | powder
Ammonium ZSM-5 | Carbon Dioxide | 298 | 7.39937 | bar | 7.39937 | mmol/g | 10.1007/s10450-022-00355-x | 5.6 | 0.13 | 410 | NH4 | 30 | NIST Reference Material 8852 (RM 8852) | powder
Ammonium ZSM-5 | Carbon Dioxide | 298 | 8.39738 | bar | 8.39738 | mmol/g | 10.1007/s10450-022-00355-x | 5.6 | 0.13 | 410 | NH4 | 30 | NIST Reference Material 8852 (RM 8852) | powder
Ammonium ZSM-5 | Carbon Dioxide | 298 | 9.39788 | bar | 9.39788 | mmol/g | 10.1007/s10450-022-00355-x | 5.6 | 0.13 | 410 | NH4 | 30 | NIST Reference Material 8852 (RM 8852) | powder
Ammonium ZSM-5 | Carbon Dioxide | 298 | 10.3973 | bar | 10.3973 | mmol/g | 10.1007/s10450-022-00355-x | 5.6 | 0.13 | 410 | NH4 | 30 | NIST Reference Material 8852 (RM 8852) | powder
Ammonium ZSM-5 | Carbon Dioxide | 298 | 11.3968 | bar | 11.3968 | mmol/g | 10.1007/s10450-022-00355-x | 5.6 | 0.13 | 410 | NH4 | 30 | NIST Reference Material 8852 (RM 8852) | powder
Ammonium ZSM-5 | Carbon Dioxide | 298 | 12.3956 | bar | 12.3956 | mmol/g | 10.1007/s10450-022-00355-x | 5.6 | 0.13 | 410 | NH4 | 30 | NIST Reference Material 8852 (RM 8852) | powder
Ammonium ZSM-5 | Carbon Dioxide | 298 | 13.3952 | bar | 13.3952 | mmol/g | 10.1007/s10450-022-00355-x | 5.6 | 0.13 | 410 | NH4 | 30 | NIST Reference Material 8852 (RM 8852) | powder
Ammonium ZSM-5 | Carbon Dioxide | 298 | 14.394 | bar | 14.394 | mmol/g | 10.1007/s10450-022-00355-x | 5.6 | 0.13 | 410 | NH4 | 30 | NIST Reference Material 8852 (RM 8852) | powder
Ammonium ZSM-5 | Carbon Dioxide | 298 | 15.3924 | bar | 15.3924 | mmol/g | 10.1007/s10450-022-00355-x | 5.6 | 0.13 | 410 | NH4 | 30 | NIST Reference Material 8852 (RM 8852) | powder
Ammonium ZSM-5 | Carbon Dioxide | 298 | 16.3932 | bar | 16.3932 | mmol/g | 10.1007/s10450-022-00355-x | 5.6 | 0.13 | 410 | NH4 | 30 | NIST Reference Material 8852 (RM 8852) | powder
Ammonium ZSM-5 | Carbon Dioxide | 298 | 17.3937 | bar | 17.3937 | mmol/g | 10.1007/s10450-022-00355-x | 5.6 | 0.13 | 410 | NH4 | 30 | NIST Reference Material 8852 (RM 8852) | powder
Ammonium ZSM-5 | Carbon Dioxide | 298 | 18.392 | bar | 18.392 | mmol/g | 10.1007/s10450-022-00355-x | 5.6 | 0.13 | 410 | NH4 | 30 | NIST Reference Material 8852 (RM 8852) | powder
Ammonium ZSM-5 | Carbon Dioxide | 298 | 19.3888 | bar | 19.3888 | mmol/g | 10.1007/s10450-022-00355-x | 5.6 | 0.13 | 410 | NH4 | 30 | NIST Reference Material 8852 (RM 8852) | powder
Ammonium ZSM-5 | Carbon Dioxide | 298 | 0.010176 | bar | 0.010176 | mmol/g | 10.1007/s10450-022-00355-x | 5.6 | 0.13 | 410 | NH4 | 30 | NIST Reference Material 8852 (RM 8852) | powder
Ammonium ZSM-5 | Carbon Dioxide | 298 | 0.431749 | bar | 0.431749 | mmol/g | 10.1007/s10450-022-00355-x | 5.6 | 0.13 | 410 | NH4 | 30 | NIST Reference Material 8852 (RM 8852) | powder
Ammonium ZSM-5 | Carbon Dioxide | 298 | 0.631986 | bar | 0.631986 | mmol/g | 10.1007/s10450-022-00355-x | 5.6 | 0.13 | 410 | NH4 | 30 | NIST Reference Material 8852 (RM 8852) | powder
Ammonium ZSM-5 | Carbon Dioxide | 298 | 0.829327 | bar | 0.829327 | mmol/g | 10.1007/s10450-022-00355-x | 5.6 | 0.13 | 410 | NH4 | 30 | NIST Reference Material 8852 (RM 8852) | powder
Ammonium ZSM-5 | Carbon Dioxide | 298 | 1.42107 | bar | 1.42107 | mmol/g | 10.1007/s10450-022-00355-x | 5.6 | 0.13 | 410 | NH4 | 30 | NIST Reference Material 8852 (RM 8852) | powder
Ammonium ZSM-5 | Carbon Dioxide | 298 | 2.41412 | bar | 2.41412 | mmol/g | 10.1007/s10450-022-00355-x | 5.6 | 0.13 | 410 | NH4 | 30 | NIST Reference Material 8852 (RM 8852) | powder
Ammonium ZSM-5 | Carbon Dioxide | 298 | 3.40966 | bar | 3.40966 | mmol/g | 10.1007/s10450-022-00355-x | 5.6 | 0.13 | 410 | NH4 | 30 | NIST Reference Material 8852 (RM 8852) | powder
Ammonium ZSM-5 | Carbon Dioxide | 298 | 4.40574 | bar | 4.40574 | mmol/g | 10.1007/s10450-022-00355-x | 5.6 | 0.13 | 410 | NH4 | 30 | NIST Reference Material 8852 (RM 8852) | powder
Ammonium ZSM-5 | Carbon Dioxide | 298 | 5.4032 | bar | 5.4032 | mmol/g | 10.1007/s10450-022-00355-x | 5.6 | 0.13 | 410 | NH4 | 30 | NIST Reference Material 8852 (RM 8852) | powder
Ammonium ZSM-5 | Carbon Dioxide | 298 | 6.4008 | bar | 6.4008 | mmol/g | 10.1007/s10450-022-00355-x | 5.6 | 0.13 | 410 | NH4 | 30 | NIST Reference Material 8852 (RM 8852) | powder
Ammonium ZSM-5 | Carbon Dioxide | 298 | 7.39978 | bar | 7.39978 | mmol/g | 10.1007/s10450-022-00355-x | 5.6 | 0.13 | 410 | NH4 | 30 | NIST Reference Material 8852 (RM 8852) | powder
Ammonium ZSM-5 | Carbon Dioxide | 298 | 8.39766 | bar | 8.39766 | mmol/g | 10.1007/s10450-022-00355-x | 5.6 | 0.13 | 410 | NH4 | 30 | NIST Reference Material 8852 (RM 8852) | powder
Ammonium ZSM-5 | Carbon Dioxide | 298 | 9.39719 | bar | 9.39719 | mmol/g | 10.1007/s10450-022-00355-x | 5.6 | 0.13 | 410 | NH4 | 30 | NIST Reference Material 8852 (RM 8852) | powder
Ammonium ZSM-5 | Carbon Dioxide | 298 | 10.3968 | bar | 10.3968 | mmol/g | 10.1007/s10450-022-00355-x | 5.6 | 0.13 | 410 | NH4 | 30 | NIST Reference Material 8852 (RM 8852) | powder
Ammonium ZSM-5 | Carbon Dioxide | 298 | 11.3974 | bar | 11.3974 | mmol/g | 10.1007/s10450-022-00355-x | 5.6 | 0.13 | 410 | NH4 | 30 | NIST Reference Material 8852 (RM 8852) | powder
Ammonium ZSM-5 | Carbon Dioxide | 298 | 12.3961 | bar | 12.3961 | mmol/g | 10.1007/s10450-022-00355-x | 5.6 | 0.13 | 410 | NH4 | 30 | NIST Reference Material 8852 (RM 8852) | powder
Ammonium ZSM-5 | Carbon Dioxide | 298 | 13.3957 | bar | 13.3957 | mmol/g | 10.1007/s10450-022-00355-x | 5.6 | 0.13 | 410 | NH4 | 30 | NIST Reference Material 8852 (RM 8852) | powder
Ammonium ZSM-5 | Carbon Dioxide | 298 | 14.3946 | bar | 14.3946 | mmol/g | 10.1007/s10450-022-00355-x | 5.6 | 0.13 | 410 | NH4 | 30 | NIST Reference Material 8852 (RM 8852) | powder
Ammonium ZSM-5 | Carbon Dioxide | 298 | 15.393 | bar | 15.393 | mmol/g | 10.1007/s10450-022-00355-x | 5.6 | 0.13 | 410 | NH4 | 30 | NIST Reference Material 8852 (RM 8852) | powder
Ammonium ZSM-5 | Carbon Dioxide | 298 | 16.394 | bar | 16.394 | mmol/g | 10.1007/s10450-022-00355-x | 5.6 | 0.13 | 410 | NH4 | 30 | NIST Reference Material 8852 (RM 8852) | powder
Ammonium ZSM-5 | Carbon Dioxide | 298 | 17.3929 | bar | 17.3929 | mmol/g | 10.1007/s10450-022-00355-x | 5.6 | 0.13 | 410 | NH4 | 30 | NIST Reference Material 8852 (RM 8852) | powder
Ammonium ZSM-5 | Carbon Dioxide | 298 | 18.3927 | bar | 18.3927 | mmol/g | 10.1007/s10450-022-00355-x | 5.6 | 0.13 | 410 | NH4 | 30 | NIST Reference Material 8852 (RM 8852) | powder
Ammonium ZSM-5 | Carbon Dioxide | 298 | 19.3918 | bar | 19.3918 | mmol/g | 10.1007/s10450-022-00355-x | 5.6 | 0.13 | 410 | NH4 | 30 | NIST Reference Material 8852 (RM 8852) | powder
Ammonium ZSM-5 | Carbon Dioxide | 298 | 0.011555 | bar | 0.011555 | mmol/g | 10.1007/s10450-022-00355-x | 5.6 | 0.13 | 410 | NH4 | 30 | NIST Reference Material 8852 (RM 8852) | powder
Ammonium ZSM-5 | Carbon Dioxide | 298 | 0.434645 | bar | 0.434645 | mmol/g | 10.1007/s10450-022-00355-x | 5.6 | 0.13 | 410 | NH4 | 30 | NIST Reference Material 8852 (RM 8852) | powder
Ammonium ZSM-5 | Carbon Dioxide | 298 | 0.633503 | bar | 0.633503 | mmol/g | 10.1007/s10450-022-00355-x | 5.6 | 0.13 | 410 | NH4 | 30 | NIST Reference Material 8852 (RM 8852) | powder
Ammonium ZSM-5 | Carbon Dioxide | 298 | 0.830982 | bar | 0.830982 | mmol/g | 10.1007/s10450-022-00355-x | 5.6 | 0.13 | 410 | NH4 | 30 | NIST Reference Material 8852 (RM 8852) | powder
Ammonium ZSM-5 | Carbon Dioxide | 298 | 1.42411 | bar | 1.42411 | mmol/g | 10.1007/s10450-022-00355-x | 5.6 | 0.13 | 410 | NH4 | 30 | NIST Reference Material 8852 (RM 8852) | powder
Ammonium ZSM-5 | Carbon Dioxide | 298 | 2.41978 | bar | 2.41978 | mmol/g | 10.1007/s10450-022-00355-x | 5.6 | 0.13 | 410 | NH4 | 30 | NIST Reference Material 8852 (RM 8852) | powder
Ammonium ZSM-5 | Carbon Dioxide | 298 | 3.41297 | bar | 3.41297 | mmol/g | 10.1007/s10450-022-00355-x | 5.6 | 0.13 | 410 | NH4 | 30 | NIST Reference Material 8852 (RM 8852) | powder
Ammonium ZSM-5 | Carbon Dioxide | 298 | 4.40588 | bar | 4.40588 | mmol/g | 10.1007/s10450-022-00355-x | 5.6 | 0.13 | 410 | NH4 | 30 | NIST Reference Material 8852 (RM 8852) | powder
Ammonium ZSM-5 | Carbon Dioxide | 298 | 5.40761 | bar | 5.40761 | mmol/g | 10.1007/s10450-022-00355-x | 5.6 | 0.13 | 410 | NH4 | 30 | NIST Reference Material 8852 (RM 8852) | powder
Ammonium ZSM-5 | Carbon Dioxide | 298 | 6.40397 | bar | 6.40397 | mmol/g | 10.1007/s10450-022-00355-x | 5.6 | 0.13 | 410 | NH4 | 30 | NIST Reference Material 8852 (RM 8852) | powder
Ammonium ZSM-5 | Carbon Dioxide | 298 | 7.40199 | bar | 7.40199 | mmol/g | 10.1007/s10450-022-00355-x | 5.6 | 0.13 | 410 | NH4 | 30 | NIST Reference Material 8852 (RM 8852) | powder
Ammonium ZSM-5 | Carbon Dioxide | 298 | 8.4 | bar | 8.4 | mmol/g | 10.1007/s10450-022-00355-x | 5.6 | 0.13 | 410 | NH4 | 30 | NIST Reference Material 8852 (RM 8852) | powder
Ammonium ZSM-5 | Carbon Dioxide | 298 | 9.39939 | bar | 9.39939 | mmol/g | 10.1007/s10450-022-00355-x | 5.6 | 0.13 | 410 | NH4 | 30 | NIST Reference Material 8852 (RM 8852) | powder
Ammonium ZSM-5 | Carbon Dioxide | 298 | 10.3982 | bar | 10.3982 | mmol/g | 10.1007/s10450-022-00355-x | 5.6 | 0.13 | 410 | NH4 | 30 | NIST Reference Material 8852 (RM 8852) | powder
Ammonium ZSM-5 | Carbon Dioxide | 298 | 11.398 | bar | 11.398 | mmol/g | 10.1007/s10450-022-00355-x | 5.6 | 0.13 | 410 | NH4 | 30 | NIST Reference Material 8852 (RM 8852) | powder
Ammonium ZSM-5 | Carbon Dioxide | 298 | 12.3969 | bar | 12.3969 | mmol/g | 10.1007/s10450-022-00355-x | 5.6 | 0.13 | 410 | NH4 | 30 | NIST Reference Material 8852 (RM 8852) | powder
Ammonium ZSM-5 | Carbon Dioxide | 298 | 13.3954 | bar | 13.3954 | mmol/g | 10.1007/s10450-022-00355-x | 5.6 | 0.13 | 410 | NH4 | 30 | NIST Reference Material 8852 (RM 8852) | powder
Ammonium ZSM-5 | Carbon Dioxide | 298 | 14.395 | bar | 14.395 | mmol/g | 10.1007/s10450-022-00355-x | 5.6 | 0.13 | 410 | NH4 | 30 | NIST Reference Material 8852 (RM 8852) | powder
Ammonium ZSM-5 | Carbon Dioxide | 298 | 15.3933 | bar | 15.3933 | mmol/g | 10.1007/s10450-022-00355-x | 5.6 | 0.13 | 410 | NH4 | 30 | NIST Reference Material 8852 (RM 8852) | powder
Ammonium ZSM-5 | Carbon Dioxide | 298 | 16.3947 | bar | 16.3947 | mmol/g | 10.1007/s10450-022-00355-x | 5.6 | 0.13 | 410 | NH4 | 30 | NIST Reference Material 8852 (RM 8852) | powder
Ammonium ZSM-5 | Carbon Dioxide | 298 | 17.3941 | bar | 17.3941 | mmol/g | 10.1007/s10450-022-00355-x | 5.6 | 0.13 | 410 | NH4 | 30 | NIST Reference Material 8852 (RM 8852) | powder
Ammonium ZSM-5 | Carbon Dioxide | 298 | 18.3939 | bar | 18.3939 | mmol/g | 10.1007/s10450-022-00355-x | 5.6 | 0.13 | 410 | NH4 | 30 | NIST Reference Material 8852 (RM 8852) | powder
Ammonium ZSM-5 | Carbon Dioxide | 298 | 19.3919 | bar | 19.3919 | mmol/g | 10.1007/s10450-022-00355-x | 5.6 | 0.13 | 410 | NH4 | 30 | NIST Reference Material 8852 (RM 8852) | powder
Ammonium ZSM-5 | Carbon Dioxide | 298 | 0.009348 | bar | 0.009348 | mmol/g | 10.1007/s10450-022-00355-x | 5.6 | 0.13 | 410 | NH4 | 30 | NIST Reference Material 8852 (RM 8852) | powder
Ammonium ZSM-5 | Carbon Dioxide | 298 | 0.440299 | bar | 0.440299 | mmol/g | 10.1007/s10450-022-00355-x | 5.6 | 0.13 | 410 | NH4 | 30 | NIST Reference Material 8852 (RM 8852) | powder
Ammonium ZSM-5 | Carbon Dioxide | 298 | 0.636399 | bar | 0.636399 | mmol/g | 10.1007/s10450-022-00355-x | 5.6 | 0.13 | 410 | NH4 | 30 | NIST Reference Material 8852 (RM 8852) | powder
Ammonium ZSM-5 | Carbon Dioxide | 298 | 0.833189 | bar | 0.833189 | mmol/g | 10.1007/s10450-022-00355-x | 5.6 | 0.13 | 410 | NH4 | 30 | NIST Reference Material 8852 (RM 8852) | powder
Ammonium ZSM-5 | Carbon Dioxide | 298 | 1.42507 | bar | 1.42507 | mmol/g | 10.1007/s10450-022-00355-x | 5.6 | 0.13 | 410 | NH4 | 30 | NIST Reference Material 8852 (RM 8852) | powder
Ammonium ZSM-5 | Carbon Dioxide | 298 | 2.41826 | bar | 2.41826 | mmol/g | 10.1007/s10450-022-00355-x | 5.6 | 0.13 | 410 | NH4 | 30 | NIST Reference Material 8852 (RM 8852) | powder
Ammonium ZSM-5 | Carbon Dioxide | 298 | 3.41283 | bar | 3.41283 | mmol/g | 10.1007/s10450-022-00355-x | 5.6 | 0.13 | 410 | NH4 | 30 | NIST Reference Material 8852 (RM 8852) | powder
Ammonium ZSM-5 | Carbon Dioxide | 298 | 4.40891 | bar | 4.40891 | mmol/g | 10.1007/s10450-022-00355-x | 5.6 | 0.13 | 410 | NH4 | 30 | NIST Reference Material 8852 (RM 8852) | powder
Ammonium ZSM-5 | Carbon Dioxide | 298 | 5.40568 | bar | 5.40568 | mmol/g | 10.1007/s10450-022-00355-x | 5.6 | 0.13 | 410 | NH4 | 30 | NIST Reference Material 8852 (RM 8852) | powder
Ammonium ZSM-5 | Carbon Dioxide | 298 | 6.40301 | bar | 6.40301 | mmol/g | 10.1007/s10450-022-00355-x | 5.6 | 0.13 | 410 | NH4 | 30 | NIST Reference Material 8852 (RM 8852) | powder
Ammonium ZSM-5 | Carbon Dioxide | 298 | 7.40212 | bar | 7.40212 | mmol/g | 10.1007/s10450-022-00355-x | 5.6 | 0.13 | 410 | NH4 | 30 | NIST Reference Material 8852 (RM 8852) | powder
Ammonium ZSM-5 | Carbon Dioxide | 298 | 8.39959 | bar | 8.39959 | mmol/g | 10.1007/s10450-022-00355-x | 5.6 | 0.13 | 410 | NH4 | 30 | NIST Reference Material 8852 (RM 8852) | powder
Ammonium ZSM-5 | Carbon Dioxide | 298 | 9.39912 | bar | 9.39912 | mmol/g | 10.1007/s10450-022-00355-x | 5.6 | 0.13 | 410 | NH4 | 30 | NIST Reference Material 8852 (RM 8852) | powder
Ammonium ZSM-5 | Carbon Dioxide | 298 | 10.3985 | bar | 10.3985 | mmol/g | 10.1007/s10450-022-00355-x | 5.6 | 0.13 | 410 | NH4 | 30 | NIST Reference Material 8852 (RM 8852) | powder
Ammonium ZSM-5 | Carbon Dioxide | 298 | 11.3994 | bar | 11.3994 | mmol/g | 10.1007/s10450-022-00355-x | 5.6 | 0.13 | 410 | NH4 | 30 | NIST Reference Material 8852 (RM 8852) | powder
Ammonium ZSM-5 | Carbon Dioxide | 298 | 12.3973 | bar | 12.3973 | mmol/g | 10.1007/s10450-022-00355-x | 5.6 | 0.13 | 410 | NH4 | 30 | NIST Reference Material 8852 (RM 8852) | powder
Ammonium ZSM-5 | Carbon Dioxide | 298 | 13.3966 | bar | 13.3966 | mmol/g | 10.1007/s10450-022-00355-x | 5.6 | 0.13 | 410 | NH4 | 30 | NIST Reference Material 8852 (RM 8852) | powder
Ammonium ZSM-5 | Carbon Dioxide | 298 | 14.3944 | bar | 14.3944 | mmol/g | 10.1007/s10450-022-00355-x | 5.6 | 0.13 | 410 | NH4 | 30 | NIST Reference Material 8852 (RM 8852) | powder
Ammonium ZSM-5 | Carbon Dioxide | 298 | 15.3938 | bar | 15.3938 | mmol/g | 10.1007/s10450-022-00355-x | 5.6 | 0.13 | 410 | NH4 | 30 | NIST Reference Material 8852 (RM 8852) | powder
Ammonium ZSM-5 | Carbon Dioxide | 298 | 16.3916 | bar | 16.3916 | mmol/g | 10.1007/s10450-022-00355-x | 5.6 | 0.13 | 410 | NH4 | 30 | NIST Reference Material 8852 (RM 8852) | powder
Ammonium ZSM-5 | Carbon Dioxide | 298 | 17.392 | bar | 17.392 | mmol/g | 10.1007/s10450-022-00355-x | 5.6 | 0.13 | 410 | NH4 | 30 | NIST Reference Material 8852 (RM 8852) | powder
Ammonium ZSM-5 | Carbon Dioxide | 298 | 18.389 | bar | 18.389 | mmol/g | 10.1007/s10450-022-00355-x | 5.6 | 0.13 | 410 | NH4 | 30 | NIST Reference Material 8852 (RM 8852) | powder
Ammonium ZSM-5 | Carbon Dioxide | 298 | 19.3917 | bar | 19.3917 | mmol/g | 10.1007/s10450-022-00355-x | 5.6 | 0.13 | 410 | NH4 | 30 | NIST Reference Material 8852 (RM 8852) | powder
Ammonium ZSM-5 | Carbon Dioxide | 308 | 2e-06 | bar | 2e-06 | mmol/g | 10.1007/s10450-022-00355-x | 5.6 | 0.13 | 410 | NH4 | 30 | NIST Reference Material 8852 (RM 8852) | powder
Ammonium ZSM-5 | Carbon Dioxide | 308 | 0.124114 | bar | 0.124114 | mmol/g | 10.1007/s10450-022-00355-x | 5.6 | 0.13 | 410 | NH4 | 30 | NIST Reference Material 8852 (RM 8852) | powder
Ammonium ZSM-5 | Carbon Dioxide | 308 | 0.272235 | bar | 0.272235 | mmol/g | 10.1007/s10450-022-00355-x | 5.6 | 0.13 | 410 | NH4 | 30 | NIST Reference Material 8852 (RM 8852) | powder
Ammonium ZSM-5 | Carbon Dioxide | 308 | 0.658682 | bar | 0.658682 | mmol/g | 10.1007/s10450-022-00355-x | 5.6 | 0.13 | 410 | NH4 | 30 | NIST Reference Material 8852 (RM 8852) | powder
Ammonium ZSM-5 | Carbon Dioxide | 308 | 1.83794 | bar | 1.83794 | mmol/g | 10.1007/s10450-022-00355-x | 5.6 | 0.13 | 410 | NH4 | 30 | NIST Reference Material 8852 (RM 8852) | powder
Ammonium ZSM-5 | Carbon Dioxide | 308 | 2.916 | bar | 2.916 | mmol/g | 10.1007/s10450-022-00355-x | 5.6 | 0.13 | 410 | NH4 | 30 | NIST Reference Material 8852 (RM 8852) | powder
Ammonium ZSM-5 | Carbon Dioxide | 308 | 3.99404 | bar | 3.99404 | mmol/g | 10.1007/s10450-022-00355-x | 5.6 | 0.13 | 410 | NH4 | 30 | NIST Reference Material 8852 (RM 8852) | powder
Ammonium ZSM-5 | Carbon Dioxide | 308 | 5.04255 | bar | 5.04255 | mmol/g | 10.1007/s10450-022-00355-x | 5.6 | 0.13 | 410 | NH4 | 30 | NIST Reference Material 8852 (RM 8852) | powder
Ammonium ZSM-5 | Carbon Dioxide | 308 | 6.05019 | bar | 6.05019 | mmol/g | 10.1007/s10450-022-00355-x | 5.6 | 0.13 | 410 | NH4 | 30 | NIST Reference Material 8852 (RM 8852) | powder
Ammonium ZSM-5 | Carbon Dioxide | 308 | 7.07129 | bar | 7.07129 | mmol/g | 10.1007/s10450-022-00355-x | 5.6 | 0.13 | 410 | NH4 | 30 | NIST Reference Material 8852 (RM 8852) | powder
Ammonium ZSM-5 | Carbon Dioxide | 308 | 8.10918 | bar | 8.10918 | mmol/g | 10.1007/s10450-022-00355-x | 5.6 | 0.13 | 410 | NH4 | 30 | NIST Reference Material 8852 (RM 8852) | powder
Ammonium ZSM-5 | Carbon Dioxide | 308 | 9.1326 | bar | 9.1326 | mmol/g | 10.1007/s10450-022-00355-x | 5.6 | 0.13 | 410 | NH4 | 30 | NIST Reference Material 8852 (RM 8852) | powder
Ammonium ZSM-5 | Carbon Dioxide | 308 | 10.1648 | bar | 10.1648 | mmol/g | 10.1007/s10450-022-00355-x | 5.6 | 0.13 | 410 | NH4 | 30 | NIST Reference Material 8852 (RM 8852) | powder
Ammonium ZSM-5 | Carbon Dioxide | 308 | 12.3502 | bar | 12.3502 | mmol/g | 10.1007/s10450-022-00355-x | 5.6 | 0.13 | 410 | NH4 | 30 | NIST Reference Material 8852 (RM 8852) | powder
Ammonium ZSM-5 | Carbon Dioxide | 308 | 14.2867 | bar | 14.2867 | mmol/g | 10.1007/s10450-022-00355-x | 5.6 | 0.13 | 410 | NH4 | 30 | NIST Reference Material 8852 (RM 8852) | powder
Ammonium ZSM-5 | Carbon Dioxide | 308 | 16.2623 | bar | 16.2623 | mmol/g | 10.1007/s10450-022-00355-x | 5.6 | 0.13 | 410 | NH4 | 30 | NIST Reference Material 8852 (RM 8852) | powder
Ammonium ZSM-5 | Carbon Dioxide | 308 | 18.3576 | bar | 18.3576 | mmol/g | 10.1007/s10450-022-00355-x | 5.6 | 0.13 | 410 | NH4 | 30 | NIST Reference Material 8852 (RM 8852) | powder
Ammonium ZSM-5 | Carbon Dioxide | 308 | 20.3658 | bar | 20.3658 | mmol/g | 10.1007/s10450-022-00355-x | 5.6 | 0.13 | 410 | NH4 | 30 | NIST Reference Material 8852 (RM 8852) | powder
Ammonium ZSM-5 | Carbon Dioxide | 308 | 22.3723 | bar | 22.3723 | mmol/g | 10.1007/s10450-022-00355-x | 5.6 | 0.13 | 410 | NH4 | 30 | NIST Reference Material 8852 (RM 8852) | powder
Ammonium ZSM-5 | Carbon Dioxide | 308 | 24.3215 | bar | 24.3215 | mmol/g | 10.1007/s10450-022-00355-x | 5.6 | 0.13 | 410 | NH4 | 30 | NIST Reference Material 8852 (RM 8852) | powder
Ammonium ZSM-5 | Carbon Dioxide | 308 | 26.3725 | bar | 26.3725 | mmol/g | 10.1007/s10450-022-00355-x | 5.6 | 0.13 | 410 | NH4 | 30 | NIST Reference Material 8852 (RM 8852) | powder
Ammonium ZSM-5 | Carbon Dioxide | 308 | 28.4232 | bar | 28.4232 | mmol/g | 10.1007/s10450-022-00355-x | 5.6 | 0.13 | 410 | NH4 | 30 | NIST Reference Material 8852 (RM 8852) | powder
Ammonium ZSM-5 | Carbon Dioxide | 308 | 30.6123 | bar | 30.6123 | mmol/g | 10.1007/s10450-022-00355-x | 5.6 | 0.13 | 410 | NH4 | 30 | NIST Reference Material 8852 (RM 8852) | powder
Ammonium ZSM-5 | Carbon Dioxide | 308 | 32.9772 | bar | 32.9772 | mmol/g | 10.1007/s10450-022-00355-x | 5.6 | 0.13 | 410 | NH4 | 30 | NIST Reference Material 8852 (RM 8852) | powder
Ammonium ZSM-5 | Carbon Dioxide | 308 | 35.7271 | bar | 35.7271 | mmol/g | 10.1007/s10450-022-00355-x | 5.6 | 0.13 | 410 | NH4 | 30 | NIST Reference Material 8852 (RM 8852) | powder
Ammonium ZSM-5 | Carbon Dioxide | 308 | 38.0997 | bar | 38.0997 | mmol/g | 10.1007/s10450-022-00355-x | 5.6 | 0.13 | 410 | NH4 | 30 | NIST Reference Material 8852 (RM 8852) | powder
Ammonium ZSM-5 | Carbon Dioxide | 308 | 40.8805 | bar | 40.8805 | mmol/g | 10.1007/s10450-022-00355-x | 5.6 | 0.13 | 410 | NH4 | 30 | NIST Reference Material 8852 (RM 8852) | powder
Ammonium ZSM-5 | Carbon Dioxide | 308 | 43.0499 | bar | 43.0499 | mmol/g | 10.1007/s10450-022-00355-x | 5.6 | 0.13 | 410 | NH4 | 30 | NIST Reference Material 8852 (RM 8852) | powder
Ammonium ZSM-5 | Carbon Dioxide | 308 | 45.8044 | bar | 45.8044 | mmol/g | 10.1007/s10450-022-00355-x | 5.6 | 0.13 | 410 | NH4 | 30 | NIST Reference Material 8852 (RM 8852) | powder
Ammonium ZSM-5 | Carbon Dioxide | 308 | 48.2057 | bar | 48.2057 | mmol/g | 10.1007/s10450-022-00355-x | 5.6 | 0.13 | 410 | NH4 | 30 | NIST Reference Material 8852 (RM 8852) | powder
Ammonium ZSM-5 | Carbon Dioxide | 308 | 50.7892 | bar | 50.7892 | mmol/g | 10.1007/s10450-022-00355-x | 5.6 | 0.13 | 410 | NH4 | 30 | NIST Reference Material 8852 (RM 8852) | powder
Ammonium ZSM-5 | Carbon Dioxide | 308 | 0.000401 | bar | 0.000401 | mmol/g | 10.1007/s10450-022-00355-x | 5.6 | 0.13 | 410 | NH4 | 30 | NIST Reference Material 8852 (RM 8852) | powder
Ammonium ZSM-5 | Carbon Dioxide | 308 | 0.14156 | bar | 0.14156 | mmol/g | 10.1007/s10450-022-00355-x | 5.6 | 0.13 | 410 | NH4 | 30 | NIST Reference Material 8852 (RM 8852) | powder
Ammonium ZSM-5 | Carbon Dioxide | 308 | 0.291483 | bar | 0.291483 | mmol/g | 10.1007/s10450-022-00355-x | 5.6 | 0.13 | 410 | NH4 | 30 | NIST Reference Material 8852 (RM 8852) | powder
Ammonium ZSM-5 | Carbon Dioxide | 308 | 0.667243 | bar | 0.667243 | mmol/g | 10.1007/s10450-022-00355-x | 5.6 | 0.13 | 410 | NH4 | 30 | NIST Reference Material 8852 (RM 8852) | powder
Ammonium ZSM-5 | Carbon Dioxide | 308 | 1.75008 | bar | 1.75008 | mmol/g | 10.1007/s10450-022-00355-x | 5.6 | 0.13 | 410 | NH4 | 30 | NIST Reference Material 8852 (RM 8852) | powder
Ammonium ZSM-5 | Carbon Dioxide | 308 | 2.88755 | bar | 2.88755 | mmol/g | 10.1007/s10450-022-00355-x | 5.6 | 0.13 | 410 | NH4 | 30 | NIST Reference Material 8852 (RM 8852) | powder
Ammonium ZSM-5 | Carbon Dioxide | 308 | 3.9785 | bar | 3.9785 | mmol/g | 10.1007/s10450-022-00355-x | 5.6 | 0.13 | 410 | NH4 | 30 | NIST Reference Material 8852 (RM 8852) | powder
Ammonium ZSM-5 | Carbon Dioxide | 308 | 5.02026 | bar | 5.02026 | mmol/g | 10.1007/s10450-022-00355-x | 5.6 | 0.13 | 410 | NH4 | 30 | NIST Reference Material 8852 (RM 8852) | powder
Ammonium ZSM-5 | Carbon Dioxide | 308 | 6.06939 | bar | 6.06939 | mmol/g | 10.1007/s10450-022-00355-x | 5.6 | 0.13 | 410 | NH4 | 30 | NIST Reference Material 8852 (RM 8852) | powder
Ammonium ZSM-5 | Carbon Dioxide | 308 | 7.09485 | bar | 7.09485 | mmol/g | 10.1007/s10450-022-00355-x | 5.6 | 0.13 | 410 | NH4 | 30 | NIST Reference Material 8852 (RM 8852) | powder
Ammonium ZSM-5 | Carbon Dioxide | 308 | 8.08979 | bar | 8.08979 | mmol/g | 10.1007/s10450-022-00355-x | 5.6 | 0.13 | 410 | NH4 | 30 | NIST Reference Material 8852 (RM 8852) | powder
Ammonium ZSM-5 | Carbon Dioxide | 308 | 9.14738 | bar | 9.14738 | mmol/g | 10.1007/s10450-022-00355-x | 5.6 | 0.13 | 410 | NH4 | 30 | NIST Reference Material 8852 (RM 8852) | powder
Ammonium ZSM-5 | Carbon Dioxide | 308 | 10.1583 | bar | 10.1583 | mmol/g | 10.1007/s10450-022-00355-x | 5.6 | 0.13 | 410 | NH4 | 30 | NIST Reference Material 8852 (RM 8852) | powder
Ammonium ZSM-5 | Carbon Dioxide | 308 | 12.301 | bar | 12.301 | mmol/g | 10.1007/s10450-022-00355-x | 5.6 | 0.13 | 410 | NH4 | 30 | NIST Reference Material 8852 (RM 8852) | powder
Ammonium ZSM-5 | Carbon Dioxide | 308 | 14.24 | bar | 14.24 | mmol/g | 10.1007/s10450-022-00355-x | 5.6 | 0.13 | 410 | NH4 | 30 | NIST Reference Material 8852 (RM 8852) | powder
Ammonium ZSM-5 | Carbon Dioxide | 308 | 16.5063 | bar | 16.5063 | mmol/g | 10.1007/s10450-022-00355-x | 5.6 | 0.13 | 410 | NH4 | 30 | NIST Reference Material 8852 (RM 8852) | powder
Ammonium ZSM-5 | Carbon Dioxide | 308 | 18.4043 | bar | 18.4043 | mmol/g | 10.1007/s10450-022-00355-x | 5.6 | 0.13 | 410 | NH4 | 30 | NIST Reference Material 8852 (RM 8852) | powder
Ammonium ZSM-5 | Carbon Dioxide | 308 | 20.4014 | bar | 20.4014 | mmol/g | 10.1007/s10450-022-00355-x | 5.6 | 0.13 | 410 | NH4 | 30 | NIST Reference Material 8852 (RM 8852) | powder
Ammonium ZSM-5 | Carbon Dioxide | 308 | 22.3714 | bar | 22.3714 | mmol/g | 10.1007/s10450-022-00355-x | 5.6 | 0.13 | 410 | NH4 | 30 | NIST Reference Material 8852 (RM 8852) | powder
Ammonium ZSM-5 | Carbon Dioxide | 308 | 24.4113 | bar | 24.4113 | mmol/g | 10.1007/s10450-022-00355-x | 5.6 | 0.13 | 410 | NH4 | 30 | NIST Reference Material 8852 (RM 8852) | powder
Ammonium ZSM-5 | Carbon Dioxide | 308 | 27.2399 | bar | 27.2399 | mmol/g | 10.1007/s10450-022-00355-x | 5.6 | 0.13 | 410 | NH4 | 30 | NIST Reference Material 8852 (RM 8852) | powder
Ammonium ZSM-5 | Carbon Dioxide | 308 | 28.7746 | bar | 28.7746 | mmol/g | 10.1007/s10450-022-00355-x | 5.6 | 0.13 | 410 | NH4 | 30 | NIST Reference Material 8852 (RM 8852) | powder
Ammonium ZSM-5 | Carbon Dioxide | 308 | 30.4457 | bar | 30.4457 | mmol/g | 10.1007/s10450-022-00355-x | 5.6 | 0.13 | 410 | NH4 | 30 | NIST Reference Material 8852 (RM 8852) | powder
Ammonium ZSM-5 | Carbon Dioxide | 308 | 33.0188 | bar | 33.0188 | mmol/g | 10.1007/s10450-022-00355-x | 5.6 | 0.13 | 410 | NH4 | 30 | NIST Reference Material 8852 (RM 8852) | powder
Ammonium ZSM-5 | Carbon Dioxide | 308 | 35.5902 | bar | 35.5902 | mmol/g | 10.1007/s10450-022-00355-x | 5.6 | 0.13 | 410 | NH4 | 30 | NIST Reference Material 8852 (RM 8852) | powder
Ammonium ZSM-5 | Carbon Dioxide | 308 | 37.945 | bar | 37.945 | mmol/g | 10.1007/s10450-022-00355-x | 5.6 | 0.13 | 410 | NH4 | 30 | NIST Reference Material 8852 (RM 8852) | powder
Ammonium ZSM-5 | Carbon Dioxide | 308 | 41.0342 | bar | 41.0342 | mmol/g | 10.1007/s10450-022-00355-x | 5.6 | 0.13 | 410 | NH4 | 30 | NIST Reference Material 8852 (RM 8852) | powder
Ammonium ZSM-5 | Carbon Dioxide | 308 | 43.1158 | bar | 43.1158 | mmol/g | 10.1007/s10450-022-00355-x | 5.6 | 0.13 | 410 | NH4 | 30 | NIST Reference Material 8852 (RM 8852) | powder
Ammonium ZSM-5 | Carbon Dioxide | 308 | 46.312 | bar | 46.312 | mmol/g | 10.1007/s10450-022-00355-x | 5.6 | 0.13 | 410 | NH4 | 30 | NIST Reference Material 8852 (RM 8852) | powder
Ammonium ZSM-5 | Carbon Dioxide | 308 | 48.2068 | bar | 48.2068 | mmol/g | 10.1007/s10450-022-00355-x | 5.6 | 0.13 | 410 | NH4 | 30 | NIST Reference Material 8852 (RM 8852) | powder
Ammonium ZSM-5 | Carbon Dioxide | 308 | 50.8044 | bar | 50.8044 | mmol/g | 10.1007/s10450-022-00355-x | 5.6 | 0.13 | 410 | NH4 | 30 | NIST Reference Material 8852 (RM 8852) | powder
Ammonium ZSM-5 | Carbon Dioxide | 308 | 0.000153 | bar | 0.000153 | mmol/g | 10.1007/s10450-022-00355-x | 5.6 | 0.13 | 410 | NH4 | 30 | NIST Reference Material 8852 (RM 8852) | powder
Ammonium ZSM-5 | Carbon Dioxide | 308 | 0.13801 | bar | 0.13801 | mmol/g | 10.1007/s10450-022-00355-x | 5.6 | 0.13 | 410 | NH4 | 30 | NIST Reference Material 8852 (RM 8852) | powder
Ammonium ZSM-5 | Carbon Dioxide | 308 | 0.290819 | bar | 0.290819 | mmol/g | 10.1007/s10450-022-00355-x | 5.6 | 0.13 | 410 | NH4 | 30 | NIST Reference Material 8852 (RM 8852) | powder
Ammonium ZSM-5 | Carbon Dioxide | 308 | 0.794752 | bar | 0.794752 | mmol/g | 10.1007/s10450-022-00355-x | 5.6 | 0.13 | 410 | NH4 | 30 | NIST Reference Material 8852 (RM 8852) | powder
Ammonium ZSM-5 | Carbon Dioxide | 308 | 1.74694 | bar | 1.74694 | mmol/g | 10.1007/s10450-022-00355-x | 5.6 | 0.13 | 410 | NH4 | 30 | NIST Reference Material 8852 (RM 8852) | powder
Ammonium ZSM-5 | Carbon Dioxide | 308 | 2.90794 | bar | 2.90794 | mmol/g | 10.1007/s10450-022-00355-x | 5.6 | 0.13 | 410 | NH4 | 30 | NIST Reference Material 8852 (RM 8852) | powder
Ammonium ZSM-5 | Carbon Dioxide | 308 | 3.99034 | bar | 3.99034 | mmol/g | 10.1007/s10450-022-00355-x | 5.6 | 0.13 | 410 | NH4 | 30 | NIST Reference Material 8852 (RM 8852) | powder
Ammonium ZSM-5 | Carbon Dioxide | 308 | 5.03611 | bar | 5.03611 | mmol/g | 10.1007/s10450-022-00355-x | 5.6 | 0.13 | 410 | NH4 | 30 | NIST Reference Material 8852 (RM 8852) | powder
Ammonium ZSM-5 | Carbon Dioxide | 308 | 6.0664 | bar | 6.0664 | mmol/g | 10.1007/s10450-022-00355-x | 5.6 | 0.13 | 410 | NH4 | 30 | NIST Reference Material 8852 (RM 8852) | powder
Ammonium ZSM-5 | Carbon Dioxide | 308 | 7.18757 | bar | 7.18757 | mmol/g | 10.1007/s10450-022-00355-x | 5.6 | 0.13 | 410 | NH4 | 30 | NIST Reference Material 8852 (RM 8852) | powder
Ammonium ZSM-5 | Carbon Dioxide | 308 | 8.13399 | bar | 8.13399 | mmol/g | 10.1007/s10450-022-00355-x | 5.6 | 0.13 | 410 | NH4 | 30 | NIST Reference Material 8852 (RM 8852) | powder
Ammonium ZSM-5 | Carbon Dioxide | 308 | 9.12235 | bar | 9.12235 | mmol/g | 10.1007/s10450-022-00355-x | 5.6 | 0.13 | 410 | NH4 | 30 | NIST Reference Material 8852 (RM 8852) | powder
Ammonium ZSM-5 | Carbon Dioxide | 308 | 10.0887 | bar | 10.0887 | mmol/g | 10.1007/s10450-022-00355-x | 5.6 | 0.13 | 410 | NH4 | 30 | NIST Reference Material 8852 (RM 8852) | powder
Ammonium ZSM-5 | Carbon Dioxide | 308 | 12.256 | bar | 12.256 | mmol/g | 10.1007/s10450-022-00355-x | 5.6 | 0.13 | 410 | NH4 | 30 | NIST Reference Material 8852 (RM 8852) | powder
Ammonium ZSM-5 | Carbon Dioxide | 308 | 14.3118 | bar | 14.3118 | mmol/g | 10.1007/s10450-022-00355-x | 5.6 | 0.13 | 410 | NH4 | 30 | NIST Reference Material 8852 (RM 8852) | powder
Ammonium ZSM-5 | Carbon Dioxide | 308 | 16.3549 | bar | 16.3549 | mmol/g | 10.1007/s10450-022-00355-x | 5.6 | 0.13 | 410 | NH4 | 30 | NIST Reference Material 8852 (RM 8852) | powder
Ammonium ZSM-5 | Carbon Dioxide | 308 | 18.3031 | bar | 18.3031 | mmol/g | 10.1007/s10450-022-00355-x | 5.6 | 0.13 | 410 | NH4 | 30 | NIST Reference Material 8852 (RM 8852) | powder
Ammonium ZSM-5 | Carbon Dioxide | 308 | 20.2924 | bar | 20.2924 | mmol/g | 10.1007/s10450-022-00355-x | 5.6 | 0.13 | 410 | NH4 | 30 | NIST Reference Material 8852 (RM 8852) | powder
Ammonium ZSM-5 | Carbon Dioxide | 308 | 22.302 | bar | 22.302 | mmol/g | 10.1007/s10450-022-00355-x | 5.6 | 0.13 | 410 | NH4 | 30 | NIST Reference Material 8852 (RM 8852) | powder
Ammonium ZSM-5 | Carbon Dioxide | 308 | 24.4431 | bar | 24.4431 | mmol/g | 10.1007/s10450-022-00355-x | 5.6 | 0.13 | 410 | NH4 | 30 | NIST Reference Material 8852 (RM 8852) | powder
Ammonium ZSM-5 | Carbon Dioxide | 308 | 26.4757 | bar | 26.4757 | mmol/g | 10.1007/s10450-022-00355-x | 5.6 | 0.13 | 410 | NH4 | 30 | NIST Reference Material 8852 (RM 8852) | powder
Ammonium ZSM-5 | Carbon Dioxide | 308 | 28.5277 | bar | 28.5277 | mmol/g | 10.1007/s10450-022-00355-x | 5.6 | 0.13 | 410 | NH4 | 30 | NIST Reference Material 8852 (RM 8852) | powder
Ammonium ZSM-5 | Carbon Dioxide | 308 | 30.6194 | bar | 30.6194 | mmol/g | 10.1007/s10450-022-00355-x | 5.6 | 0.13 | 410 | NH4 | 30 | NIST Reference Material 8852 (RM 8852) | powder
Ammonium ZSM-5 | Carbon Dioxide | 308 | 33.1351 | bar | 33.1351 | mmol/g | 10.1007/s10450-022-00355-x | 5.6 | 0.13 | 410 | NH4 | 30 | NIST Reference Material 8852 (RM 8852) | powder
Ammonium ZSM-5 | Carbon Dioxide | 308 | 35.4507 | bar | 35.4507 | mmol/g | 10.1007/s10450-022-00355-x | 5.6 | 0.13 | 410 | NH4 | 30 | NIST Reference Material 8852 (RM 8852) | powder
Ammonium ZSM-5 | Carbon Dioxide | 308 | 38.4102 | bar | 38.4102 | mmol/g | 10.1007/s10450-022-00355-x | 5.6 | 0.13 | 410 | NH4 | 30 | NIST Reference Material 8852 (RM 8852) | powder
Ammonium ZSM-5 | Carbon Dioxide | 308 | 40.7427 | bar | 40.7427 | mmol/g | 10.1007/s10450-022-00355-x | 5.6 | 0.13 | 410 | NH4 | 30 | NIST Reference Material 8852 (RM 8852) | powder
Ammonium ZSM-5 | Carbon Dioxide | 308 | 43.317 | bar | 43.317 | mmol/g | 10.1007/s10450-022-00355-x | 5.6 | 0.13 | 410 | NH4 | 30 | NIST Reference Material 8852 (RM 8852) | powder
Ammonium ZSM-5 | Carbon Dioxide | 308 | 45.8059 | bar | 45.8059 | mmol/g | 10.1007/s10450-022-00355-x | 5.6 | 0.13 | 410 | NH4 | 30 | NIST Reference Material 8852 (RM 8852) | powder
Ammonium ZSM-5 | Carbon Dioxide | 308 | 48.9583 | bar | 48.9583 | mmol/g | 10.1007/s10450-022-00355-x | 5.6 | 0.13 | 410 | NH4 | 30 | NIST Reference Material 8852 (RM 8852) | powder
Ammonium ZSM-5 | Carbon Dioxide | 308 | 50.9941 | bar | 50.9941 | mmol/g | 10.1007/s10450-022-00355-x | 5.6 | 0.13 | 410 | NH4 | 30 | NIST Reference Material 8852 (RM 8852) | powder
Ammonium ZSM-5 | Carbon Dioxide | 308 | 0.000798 | bar | 0.000798 | mmol/g | 10.1007/s10450-022-00355-x | 5.6 | 0.13 | 410 | NH4 | 30 | NIST Reference Material 8852 (RM 8852) | powder
Ammonium ZSM-5 | Carbon Dioxide | 308 | 0.16035 | bar | 0.16035 | mmol/g | 10.1007/s10450-022-00355-x | 5.6 | 0.13 | 410 | NH4 | 30 | NIST Reference Material 8852 (RM 8852) | powder
Ammonium ZSM-5 | Carbon Dioxide | 308 | 0.311626 | bar | 0.311626 | mmol/g | 10.1007/s10450-022-00355-x | 5.6 | 0.13 | 410 | NH4 | 30 | NIST Reference Material 8852 (RM 8852) | powder
Ammonium ZSM-5 | Carbon Dioxide | 308 | 0.730945 | bar | 0.730945 | mmol/g | 10.1007/s10450-022-00355-x | 5.6 | 0.13 | 410 | NH4 | 30 | NIST Reference Material 8852 (RM 8852) | powder
Ammonium ZSM-5 | Carbon Dioxide | 308 | 1.8046 | bar | 1.8046 | mmol/g | 10.1007/s10450-022-00355-x | 5.6 | 0.13 | 410 | NH4 | 30 | NIST Reference Material 8852 (RM 8852) | powder
Ammonium ZSM-5 | Carbon Dioxide | 308 | 2.91264 | bar | 2.91264 | mmol/g | 10.1007/s10450-022-00355-x | 5.6 | 0.13 | 410 | NH4 | 30 | NIST Reference Material 8852 (RM 8852) | powder
Ammonium ZSM-5 | Carbon Dioxide | 308 | 4.02855 | bar | 4.02855 | mmol/g | 10.1007/s10450-022-00355-x | 5.6 | 0.13 | 410 | NH4 | 30 | NIST Reference Material 8852 (RM 8852) | powder
Ammonium ZSM-5 | Carbon Dioxide | 308 | 5.28723 | bar | 5.28723 | mmol/g | 10.1007/s10450-022-00355-x | 5.6 | 0.13 | 410 | NH4 | 30 | NIST Reference Material 8852 (RM 8852) | powder
Ammonium ZSM-5 | Carbon Dioxide | 308 | 6.49378 | bar | 6.49378 | mmol/g | 10.1007/s10450-022-00355-x | 5.6 | 0.13 | 410 | NH4 | 30 | NIST Reference Material 8852 (RM 8852) | powder
Ammonium ZSM-5 | Carbon Dioxide | 308 | 7.20089 | bar | 7.20089 | mmol/g | 10.1007/s10450-022-00355-x | 5.6 | 0.13 | 410 | NH4 | 30 | NIST Reference Material 8852 (RM 8852) | powder
Ammonium ZSM-5 | Carbon Dioxide | 308 | 8.10467 | bar | 8.10467 | mmol/g | 10.1007/s10450-022-00355-x | 5.6 | 0.13 | 410 | NH4 | 30 | NIST Reference Material 8852 (RM 8852) | powder
Ammonium ZSM-5 | Carbon Dioxide | 308 | 9.12686 | bar | 9.12686 | mmol/g | 10.1007/s10450-022-00355-x | 5.6 | 0.13 | 410 | NH4 | 30 | NIST Reference Material 8852 (RM 8852) | powder
Ammonium ZSM-5 | Carbon Dioxide | 308 | 10.149 | bar | 10.149 | mmol/g | 10.1007/s10450-022-00355-x | 5.6 | 0.13 | 410 | NH4 | 30 | NIST Reference Material 8852 (RM 8852) | powder
Ammonium ZSM-5 | Carbon Dioxide | 308 | 12.2629 | bar | 12.2629 | mmol/g | 10.1007/s10450-022-00355-x | 5.6 | 0.13 | 410 | NH4 | 30 | NIST Reference Material 8852 (RM 8852) | powder
Ammonium ZSM-5 | Carbon Dioxide | 308 | 14.2755 | bar | 14.2755 | mmol/g | 10.1007/s10450-022-00355-x | 5.6 | 0.13 | 410 | NH4 | 30 | NIST Reference Material 8852 (RM 8852) | powder
Ammonium ZSM-5 | Carbon Dioxide | 308 | 16.376 | bar | 16.376 | mmol/g | 10.1007/s10450-022-00355-x | 5.6 | 0.13 | 410 | NH4 | 30 | NIST Reference Material 8852 (RM 8852) | powder
Ammonium ZSM-5 | Carbon Dioxide | 308 | 18.4281 | bar | 18.4281 | mmol/g | 10.1007/s10450-022-00355-x | 5.6 | 0.13 | 410 | NH4 | 30 | NIST Reference Material 8852 (RM 8852) | powder
Ammonium ZSM-5 | Carbon Dioxide | 308 | 20.1576 | bar | 20.1576 | mmol/g | 10.1007/s10450-022-00355-x | 5.6 | 0.13 | 410 | NH4 | 30 | NIST Reference Material 8852 (RM 8852) | powder
Ammonium ZSM-5 | Carbon Dioxide | 308 | 22.2985 | bar | 22.2985 | mmol/g | 10.1007/s10450-022-00355-x | 5.6 | 0.13 | 410 | NH4 | 30 | NIST Reference Material 8852 (RM 8852) | powder
Ammonium ZSM-5 | Carbon Dioxide | 308 | 24.4049 | bar | 24.4049 | mmol/g | 10.1007/s10450-022-00355-x | 5.6 | 0.13 | 410 | NH4 | 30 | NIST Reference Material 8852 (RM 8852) | powder
Ammonium ZSM-5 | Carbon Dioxide | 308 | 26.425 | bar | 26.425 | mmol/g | 10.1007/s10450-022-00355-x | 5.6 | 0.13 | 410 | NH4 | 30 | NIST Reference Material 8852 (RM 8852) | powder
Ammonium ZSM-5 | Carbon Dioxide | 308 | 28.5123 | bar | 28.5123 | mmol/g | 10.1007/s10450-022-00355-x | 5.6 | 0.13 | 410 | NH4 | 30 | NIST Reference Material 8852 (RM 8852) | powder
Ammonium ZSM-5 | Carbon Dioxide | 308 | 30.5017 | bar | 30.5017 | mmol/g | 10.1007/s10450-022-00355-x | 5.6 | 0.13 | 410 | NH4 | 30 | NIST Reference Material 8852 (RM 8852) | powder
Ammonium ZSM-5 | Carbon Dioxide | 308 | 33.2226 | bar | 33.2226 | mmol/g | 10.1007/s10450-022-00355-x | 5.6 | 0.13 | 410 | NH4 | 30 | NIST Reference Material 8852 (RM 8852) | powder
Ammonium ZSM-5 | Carbon Dioxide | 308 | 35.6382 | bar | 35.6382 | mmol/g | 10.1007/s10450-022-00355-x | 5.6 | 0.13 | 410 | NH4 | 30 | NIST Reference Material 8852 (RM 8852) | powder
Ammonium ZSM-5 | Carbon Dioxide | 308 | 38.2449 | bar | 38.2449 | mmol/g | 10.1007/s10450-022-00355-x | 5.6 | 0.13 | 410 | NH4 | 30 | NIST Reference Material 8852 (RM 8852) | powder
Ammonium ZSM-5 | Carbon Dioxide | 308 | 40.7976 | bar | 40.7976 | mmol/g | 10.1007/s10450-022-00355-x | 5.6 | 0.13 | 410 | NH4 | 30 | NIST Reference Material 8852 (RM 8852) | powder
Ammonium ZSM-5 | Carbon Dioxide | 308 | 43.4331 | bar | 43.4331 | mmol/g | 10.1007/s10450-022-00355-x | 5.6 | 0.13 | 410 | NH4 | 30 | NIST Reference Material 8852 (RM 8852) | powder
Ammonium ZSM-5 | Carbon Dioxide | 308 | 45.6769 | bar | 45.6769 | mmol/g | 10.1007/s10450-022-00355-x | 5.6 | 0.13 | 410 | NH4 | 30 | NIST Reference Material 8852 (RM 8852) | powder
Ammonium ZSM-5 | Carbon Dioxide | 308 | 48.2344 | bar | 48.2344 | mmol/g | 10.1007/s10450-022-00355-x | 5.6 | 0.13 | 410 | NH4 | 30 | NIST Reference Material 8852 (RM 8852) | powder
Ammonium ZSM-5 | Carbon Dioxide | 308 | 50.9714 | bar | 50.9714 | mmol/g | 10.1007/s10450-022-00355-x | 5.6 | 0.13 | 410 | NH4 | 30 | NIST Reference Material 8852 (RM 8852) | powder
Ammonium ZSM-5 | Carbon Dioxide | 288 | 0.000967 | bar | 0.000967 | mmol/g | 10.1007/s10450-022-00355-x | 5.6 | 0.13 | 410 | NH4 | 30 | NIST Reference Material 8852 (RM 8852) | powder
Ammonium ZSM-5 | Carbon Dioxide | 288 | 0.400913 | bar | 0.400913 | mmol/g | 10.1007/s10450-022-00355-x | 5.6 | 0.13 | 410 | NH4 | 30 | NIST Reference Material 8852 (RM 8852) | powder
Ammonium ZSM-5 | Carbon Dioxide | 288 | 0.668923 | bar | 0.668923 | mmol/g | 10.1007/s10450-022-00355-x | 5.6 | 0.13 | 410 | NH4 | 30 | NIST Reference Material 8852 (RM 8852) | powder
Ammonium ZSM-5 | Carbon Dioxide | 288 | 0.939259 | bar | 0.939259 | mmol/g | 10.1007/s10450-022-00355-x | 5.6 | 0.13 | 410 | NH4 | 30 | NIST Reference Material 8852 (RM 8852) | powder
Ammonium ZSM-5 | Carbon Dioxide | 288 | 1.31464 | bar | 1.31464 | mmol/g | 10.1007/s10450-022-00355-x | 5.6 | 0.13 | 410 | NH4 | 30 | NIST Reference Material 8852 (RM 8852) | powder
Ammonium ZSM-5 | Carbon Dioxide | 288 | 1.85544 | bar | 1.85544 | mmol/g | 10.1007/s10450-022-00355-x | 5.6 | 0.13 | 410 | NH4 | 30 | NIST Reference Material 8852 (RM 8852) | powder
Ammonium ZSM-5 | Carbon Dioxide | 288 | 3.33523 | bar | 3.33523 | mmol/g | 10.1007/s10450-022-00355-x | 5.6 | 0.13 | 410 | NH4 | 30 | NIST Reference Material 8852 (RM 8852) | powder
Ammonium ZSM-5 | Carbon Dioxide | 288 | 6.62721 | bar | 6.62721 | mmol/g | 10.1007/s10450-022-00355-x | 5.6 | 0.13 | 410 | NH4 | 30 | NIST Reference Material 8852 (RM 8852) | powder
Ammonium ZSM-5 | Carbon Dioxide | 288 | 9.91107 | bar | 9.91107 | mmol/g | 10.1007/s10450-022-00355-x | 5.6 | 0.13 | 410 | NH4 | 30 | NIST Reference Material 8852 (RM 8852) | powder
Ammonium ZSM-5 | Carbon Dioxide | 288 | 13.2276 | bar | 13.2276 | mmol/g | 10.1007/s10450-022-00355-x | 5.6 | 0.13 | 410 | NH4 | 30 | NIST Reference Material 8852 (RM 8852) | powder
Ammonium ZSM-5 | Carbon Dioxide | 288 | 16.64 | bar | 16.64 | mmol/g | 10.1007/s10450-022-00355-x | 5.6 | 0.13 | 410 | NH4 | 30 | NIST Reference Material 8852 (RM 8852) | powder
Ammonium ZSM-5 | Carbon Dioxide | 288 | 19.9324 | bar | 19.9324 | mmol/g | 10.1007/s10450-022-00355-x | 5.6 | 0.13 | 410 | NH4 | 30 | NIST Reference Material 8852 (RM 8852) | powder
Ammonium ZSM-5 | Carbon Dioxide | 288 | 23.3928 | bar | 23.3928 | mmol/g | 10.1007/s10450-022-00355-x | 5.6 | 0.13 | 410 | NH4 | 30 | NIST Reference Material 8852 (RM 8852) | powder
Ammonium ZSM-5 | Carbon Dioxide | 288 | 26.6112 | bar | 26.6112 | mmol/g | 10.1007/s10450-022-00355-x | 5.6 | 0.13 | 410 | NH4 | 30 | NIST Reference Material 8852 (RM 8852) | powder
Ammonium ZSM-5 | Carbon Dioxide | 288 | 29.8496 | bar | 29.8496 | mmol/g | 10.1007/s10450-022-00355-x | 5.6 | 0.13 | 410 | NH4 | 30 | NIST Reference Material 8852 (RM 8852) | powder
Ammonium ZSM-5 | Carbon Dioxide | 288 | 33.4659 | bar | 33.4659 | mmol/g | 10.1007/s10450-022-00355-x | 5.6 | 0.13 | 410 | NH4 | 30 | NIST Reference Material 8852 (RM 8852) | powder
Ammonium ZSM-5 | Carbon Dioxide | 288 | 36.049 | bar | 36.049 | mmol/g | 10.1007/s10450-022-00355-x | 5.6 | 0.13 | 410 | NH4 | 30 | NIST Reference Material 8852 (RM 8852) | powder
Ammonium ZSM-5 | Carbon Dioxide | 288 | 39.9645 | bar | 39.9645 | mmol/g | 10.1007/s10450-022-00355-x | 5.6 | 0.13 | 410 | NH4 | 30 | NIST Reference Material 8852 (RM 8852) | powder
Ammonium ZSM-5 | Carbon Dioxide | 288 | 43.9134 | bar | 43.9134 | mmol/g | 10.1007/s10450-022-00355-x | 5.6 | 0.13 | 410 | NH4 | 30 | NIST Reference Material 8852 (RM 8852) | powder
Ammonium ZSM-5 | Carbon Dioxide | 288 | 0.000945 | bar | 0.000945 | mmol/g | 10.1007/s10450-022-00355-x | 5.6 | 0.13 | 410 | NH4 | 30 | NIST Reference Material 8852 (RM 8852) | powder
Ammonium ZSM-5 | Carbon Dioxide | 288 | 0.400889 | bar | 0.400889 | mmol/g | 10.1007/s10450-022-00355-x | 5.6 | 0.13 | 410 | NH4 | 30 | NIST Reference Material 8852 (RM 8852) | powder
Ammonium ZSM-5 | Carbon Dioxide | 288 | 0.668217 | bar | 0.668217 | mmol/g | 10.1007/s10450-022-00355-x | 5.6 | 0.13 | 410 | NH4 | 30 | NIST Reference Material 8852 (RM 8852) | powder
Ammonium ZSM-5 | Carbon Dioxide | 288 | 0.935086 | bar | 0.935086 | mmol/g | 10.1007/s10450-022-00355-x | 5.6 | 0.13 | 410 | NH4 | 30 | NIST Reference Material 8852 (RM 8852) | powder
Ammonium ZSM-5 | Carbon Dioxide | 288 | 1.32566 | bar | 1.32566 | mmol/g | 10.1007/s10450-022-00355-x | 5.6 | 0.13 | 410 | NH4 | 30 | NIST Reference Material 8852 (RM 8852) | powder
Ammonium ZSM-5 | Carbon Dioxide | 288 | 1.93194 | bar | 1.93194 | mmol/g | 10.1007/s10450-022-00355-x | 5.6 | 0.13 | 410 | NH4 | 30 | NIST Reference Material 8852 (RM 8852) | powder
Ammonium ZSM-5 | Carbon Dioxide | 288 | 3.33637 | bar | 3.33637 | mmol/g | 10.1007/s10450-022-00355-x | 5.6 | 0.13 | 410 | NH4 | 30 | NIST Reference Material 8852 (RM 8852) | powder
Ammonium ZSM-5 | Carbon Dioxide | 288 | 6.5961 | bar | 6.5961 | mmol/g | 10.1007/s10450-022-00355-x | 5.6 | 0.13 | 410 | NH4 | 30 | NIST Reference Material 8852 (RM 8852) | powder
Ammonium ZSM-5 | Carbon Dioxide | 288 | 9.91204 | bar | 9.91204 | mmol/g | 10.1007/s10450-022-00355-x | 5.6 | 0.13 | 410 | NH4 | 30 | NIST Reference Material 8852 (RM 8852) | powder
Ammonium ZSM-5 | Carbon Dioxide | 288 | 13.2293 | bar | 13.2293 | mmol/g | 10.1007/s10450-022-00355-x | 5.6 | 0.13 | 410 | NH4 | 30 | NIST Reference Material 8852 (RM 8852) | powder
Ammonium ZSM-5 | Carbon Dioxide | 288 | 16.5604 | bar | 16.5604 | mmol/g | 10.1007/s10450-022-00355-x | 5.6 | 0.13 | 410 | NH4 | 30 | NIST Reference Material 8852 (RM 8852) | powder
Ammonium ZSM-5 | Carbon Dioxide | 288 | 19.8839 | bar | 19.8839 | mmol/g | 10.1007/s10450-022-00355-x | 5.6 | 0.13 | 410 | NH4 | 30 | NIST Reference Material 8852 (RM 8852) | powder
Ammonium ZSM-5 | Carbon Dioxide | 288 | 23.2973 | bar | 23.2973 | mmol/g | 10.1007/s10450-022-00355-x | 5.6 | 0.13 | 410 | NH4 | 30 | NIST Reference Material 8852 (RM 8852) | powder
Ammonium ZSM-5 | Carbon Dioxide | 288 | 26.6433 | bar | 26.6433 | mmol/g | 10.1007/s10450-022-00355-x | 5.6 | 0.13 | 410 | NH4 | 30 | NIST Reference Material 8852 (RM 8852) | powder
Ammonium ZSM-5 | Carbon Dioxide | 288 | 30.2119 | bar | 30.2119 | mmol/g | 10.1007/s10450-022-00355-x | 5.6 | 0.13 | 410 | NH4 | 30 | NIST Reference Material 8852 (RM 8852) | powder
Ammonium ZSM-5 | Carbon Dioxide | 288 | 33.4571 | bar | 33.4571 | mmol/g | 10.1007/s10450-022-00355-x | 5.6 | 0.13 | 410 | NH4 | 30 | NIST Reference Material 8852 (RM 8852) | powder
Ammonium ZSM-5 | Carbon Dioxide | 288 | 36.0529 | bar | 36.0529 | mmol/g | 10.1007/s10450-022-00355-x | 5.6 | 0.13 | 410 | NH4 | 30 | NIST Reference Material 8852 (RM 8852) | powder
Ammonium ZSM-5 | Carbon Dioxide | 288 | 39.9682 | bar | 39.9682 | mmol/g | 10.1007/s10450-022-00355-x | 5.6 | 0.13 | 410 | NH4 | 30 | NIST Reference Material 8852 (RM 8852) | powder
Ammonium ZSM-5 | Carbon Dioxide | 288 | 43.9643 | bar | 43.9643 | mmol/g | 10.1007/s10450-022-00355-x | 5.6 | 0.13 | 410 | NH4 | 30 | NIST Reference Material 8852 (RM 8852) | powder
Ammonium ZSM-5 | Carbon Dioxide | 288 | 0.000949 | bar | 0.000949 | mmol/g | 10.1007/s10450-022-00355-x | 5.6 | 0.13 | 410 | NH4 | 30 | NIST Reference Material 8852 (RM 8852) | powder
Ammonium ZSM-5 | Carbon Dioxide | 288 | 0.404279 | bar | 0.404279 | mmol/g | 10.1007/s10450-022-00355-x | 5.6 | 0.13 | 410 | NH4 | 30 | NIST Reference Material 8852 (RM 8852) | powder
Ammonium ZSM-5 | Carbon Dioxide | 288 | 0.665455 | bar | 0.665455 | mmol/g | 10.1007/s10450-022-00355-x | 5.6 | 0.13 | 410 | NH4 | 30 | NIST Reference Material 8852 (RM 8852) | powder
Ammonium ZSM-5 | Carbon Dioxide | 288 | 0.939589 | bar | 0.939589 | mmol/g | 10.1007/s10450-022-00355-x | 5.6 | 0.13 | 410 | NH4 | 30 | NIST Reference Material 8852 (RM 8852) | powder
Ammonium ZSM-5 | Carbon Dioxide | 288 | 1.32271 | bar | 1.32271 | mmol/g | 10.1007/s10450-022-00355-x | 5.6 | 0.13 | 410 | NH4 | 30 | NIST Reference Material 8852 (RM 8852) | powder
Ammonium ZSM-5 | Carbon Dioxide | 288 | 1.83297 | bar | 1.83297 | mmol/g | 10.1007/s10450-022-00355-x | 5.6 | 0.13 | 410 | NH4 | 30 | NIST Reference Material 8852 (RM 8852) | powder
Ammonium ZSM-5 | Carbon Dioxide | 288 | 3.29624 | bar | 3.29624 | mmol/g | 10.1007/s10450-022-00355-x | 5.6 | 0.13 | 410 | NH4 | 30 | NIST Reference Material 8852 (RM 8852) | powder
Ammonium ZSM-5 | Carbon Dioxide | 288 | 6.62163 | bar | 6.62163 | mmol/g | 10.1007/s10450-022-00355-x | 5.6 | 0.13 | 410 | NH4 | 30 | NIST Reference Material 8852 (RM 8852) | powder
Ammonium ZSM-5 | Carbon Dioxide | 288 | 9.94704 | bar | 9.94704 | mmol/g | 10.1007/s10450-022-00355-x | 5.6 | 0.13 | 410 | NH4 | 30 | NIST Reference Material 8852 (RM 8852) | powder
Ammonium ZSM-5 | Carbon Dioxide | 288 | 13.2404 | bar | 13.2404 | mmol/g | 10.1007/s10450-022-00355-x | 5.6 | 0.13 | 410 | NH4 | 30 | NIST Reference Material 8852 (RM 8852) | powder
Ammonium ZSM-5 | Carbon Dioxide | 288 | 16.528 | bar | 16.528 | mmol/g | 10.1007/s10450-022-00355-x | 5.6 | 0.13 | 410 | NH4 | 30 | NIST Reference Material 8852 (RM 8852) | powder
Ammonium ZSM-5 | Carbon Dioxide | 288 | 19.9679 | bar | 19.9679 | mmol/g | 10.1007/s10450-022-00355-x | 5.6 | 0.13 | 410 | NH4 | 30 | NIST Reference Material 8852 (RM 8852) | powder
Ammonium ZSM-5 | Carbon Dioxide | 288 | 23.3504 | bar | 23.3504 | mmol/g | 10.1007/s10450-022-00355-x | 5.6 | 0.13 | 410 | NH4 | 30 | NIST Reference Material 8852 (RM 8852) | powder
Ammonium ZSM-5 | Carbon Dioxide | 288 | 26.608 | bar | 26.608 | mmol/g | 10.1007/s10450-022-00355-x | 5.6 | 0.13 | 410 | NH4 | 30 | NIST Reference Material 8852 (RM 8852) | powder
Ammonium ZSM-5 | Carbon Dioxide | 288 | 30.2066 | bar | 30.2066 | mmol/g | 10.1007/s10450-022-00355-x | 5.6 | 0.13 | 410 | NH4 | 30 | NIST Reference Material 8852 (RM 8852) | powder
Ammonium ZSM-5 | Carbon Dioxide | 288 | 33.4548 | bar | 33.4548 | mmol/g | 10.1007/s10450-022-00355-x | 5.6 | 0.13 | 410 | NH4 | 30 | NIST Reference Material 8852 (RM 8852) | powder
Ammonium ZSM-5 | Carbon Dioxide | 288 | 36.0575 | bar | 36.0575 | mmol/g | 10.1007/s10450-022-00355-x | 5.6 | 0.13 | 410 | NH4 | 30 | NIST Reference Material 8852 (RM 8852) | powder
Ammonium ZSM-5 | Carbon Dioxide | 288 | 39.953 | bar | 39.953 | mmol/g | 10.1007/s10450-022-00355-x | 5.6 | 0.13 | 410 | NH4 | 30 | NIST Reference Material 8852 (RM 8852) | powder
Ammonium ZSM-5 | Carbon Dioxide | 288 | 43.911 | bar | 43.911 | mmol/g | 10.1007/s10450-022-00355-x | 5.6 | 0.13 | 410 | NH4 | 30 | NIST Reference Material 8852 (RM 8852) | powder
Ammonium ZSM-5 | Carbon Dioxide | 288 | 0.000937 | bar | 0.000937 | mmol/g | 10.1007/s10450-022-00355-x | 5.6 | 0.13 | 410 | NH4 | 30 | NIST Reference Material 8852 (RM 8852) | powder
Ammonium ZSM-5 | Carbon Dioxide | 288 | 0.401343 | bar | 0.401343 | mmol/g | 10.1007/s10450-022-00355-x | 5.6 | 0.13 | 410 | NH4 | 30 | NIST Reference Material 8852 (RM 8852) | powder
Ammonium ZSM-5 | Carbon Dioxide | 288 | 0.665467 | bar | 0.665467 | mmol/g | 10.1007/s10450-022-00355-x | 5.6 | 0.13 | 410 | NH4 | 30 | NIST Reference Material 8852 (RM 8852) | powder
Ammonium ZSM-5 | Carbon Dioxide | 288 | 0.939636 | bar | 0.939636 | mmol/g | 10.1007/s10450-022-00355-x | 5.6 | 0.13 | 410 | NH4 | 30 | NIST Reference Material 8852 (RM 8852) | powder
Ammonium ZSM-5 | Carbon Dioxide | 288 | 1.32434 | bar | 1.32434 | mmol/g | 10.1007/s10450-022-00355-x | 5.6 | 0.13 | 410 | NH4 | 30 | NIST Reference Material 8852 (RM 8852) | powder
Ammonium ZSM-5 | Carbon Dioxide | 288 | 1.8603 | bar | 1.8603 | mmol/g | 10.1007/s10450-022-00355-x | 5.6 | 0.13 | 410 | NH4 | 30 | NIST Reference Material 8852 (RM 8852) | powder
Ammonium ZSM-5 | Carbon Dioxide | 288 | 3.34162 | bar | 3.34162 | mmol/g | 10.1007/s10450-022-00355-x | 5.6 | 0.13 | 410 | NH4 | 30 | NIST Reference Material 8852 (RM 8852) | powder
Ammonium ZSM-5 | Carbon Dioxide | 288 | 6.62628 | bar | 6.62628 | mmol/g | 10.1007/s10450-022-00355-x | 5.6 | 0.13 | 410 | NH4 | 30 | NIST Reference Material 8852 (RM 8852) | powder
Ammonium ZSM-5 | Carbon Dioxide | 288 | 9.9613 | bar | 9.9613 | mmol/g | 10.1007/s10450-022-00355-x | 5.6 | 0.13 | 410 | NH4 | 30 | NIST Reference Material 8852 (RM 8852) | powder
Ammonium ZSM-5 | Carbon Dioxide | 288 | 13.2556 | bar | 13.2556 | mmol/g | 10.1007/s10450-022-00355-x | 5.6 | 0.13 | 410 | NH4 | 30 | NIST Reference Material 8852 (RM 8852) | powder
Ammonium ZSM-5 | Carbon Dioxide | 288 | 16.6018 | bar | 16.6018 | mmol/g | 10.1007/s10450-022-00355-x | 5.6 | 0.13 | 410 | NH4 | 30 | NIST Reference Material 8852 (RM 8852) | powder
Ammonium ZSM-5 | Carbon Dioxide | 288 | 19.9291 | bar | 19.9291 | mmol/g | 10.1007/s10450-022-00355-x | 5.6 | 0.13 | 410 | NH4 | 30 | NIST Reference Material 8852 (RM 8852) | powder
Ammonium ZSM-5 | Carbon Dioxide | 288 | 23.294 | bar | 23.294 | mmol/g | 10.1007/s10450-022-00355-x | 5.6 | 0.13 | 410 | NH4 | 30 | NIST Reference Material 8852 (RM 8852) | powder
Ammonium ZSM-5 | Carbon Dioxide | 288 | 26.6744 | bar | 26.6744 | mmol/g | 10.1007/s10450-022-00355-x | 5.6 | 0.13 | 410 | NH4 | 30 | NIST Reference Material 8852 (RM 8852) | powder
Ammonium ZSM-5 | Carbon Dioxide | 288 | 29.9999 | bar | 29.9999 | mmol/g | 10.1007/s10450-022-00355-x | 5.6 | 0.13 | 410 | NH4 | 30 | NIST Reference Material 8852 (RM 8852) | powder
Ammonium ZSM-5 | Carbon Dioxide | 288 | 33.4524 | bar | 33.4524 | mmol/g | 10.1007/s10450-022-00355-x | 5.6 | 0.13 | 410 | NH4 | 30 | NIST Reference Material 8852 (RM 8852) | powder
Ammonium ZSM-5 | Carbon Dioxide | 288 | 36.0529 | bar | 36.0529 | mmol/g | 10.1007/s10450-022-00355-x | 5.6 | 0.13 | 410 | NH4 | 30 | NIST Reference Material 8852 (RM 8852) | powder
Ammonium ZSM-5 | Carbon Dioxide | 288 | 39.9499 | bar | 39.9499 | mmol/g | 10.1007/s10450-022-00355-x | 5.6 | 0.13 | 410 | NH4 | 30 | NIST Reference Material 8852 (RM 8852) | powder
Ammonium ZSM-5 | Carbon Dioxide | 288 | 43.9154 | bar | 43.9154 | mmol/g | 10.1007/s10450-022-00355-x | 5.6 | 0.13 | 410 | NH4 | 30 | NIST Reference Material 8852 (RM 8852) | powder
Ammonium ZSM-5 | Carbon Dioxide | 298 | 0.000565 | bar | 0.000565 | mmol/g | 10.1007/s10450-022-00355-x | 5.6 | 0.13 | 410 | NH4 | 30 | NIST Reference Material 8852 (RM 8852) | powder
Ammonium ZSM-5 | Carbon Dioxide | 298 | 0.402299 | bar | 0.402299 | mmol/g | 10.1007/s10450-022-00355-x | 5.6 | 0.13 | 410 | NH4 | 30 | NIST Reference Material 8852 (RM 8852) | powder
Ammonium ZSM-5 | Carbon Dioxide | 298 | 0.668911 | bar | 0.668911 | mmol/g | 10.1007/s10450-022-00355-x | 5.6 | 0.13 | 410 | NH4 | 30 | NIST Reference Material 8852 (RM 8852) | powder
Ammonium ZSM-5 | Carbon Dioxide | 298 | 0.937918 | bar | 0.937918 | mmol/g | 10.1007/s10450-022-00355-x | 5.6 | 0.13 | 410 | NH4 | 30 | NIST Reference Material 8852 (RM 8852) | powder
Ammonium ZSM-5 | Carbon Dioxide | 298 | 1.31583 | bar | 1.31583 | mmol/g | 10.1007/s10450-022-00355-x | 5.6 | 0.13 | 410 | NH4 | 30 | NIST Reference Material 8852 (RM 8852) | powder
Ammonium ZSM-5 | Carbon Dioxide | 298 | 1.84955 | bar | 1.84955 | mmol/g | 10.1007/s10450-022-00355-x | 5.6 | 0.13 | 410 | NH4 | 30 | NIST Reference Material 8852 (RM 8852) | powder
Ammonium ZSM-5 | Carbon Dioxide | 298 | 3.33851 | bar | 3.33851 | mmol/g | 10.1007/s10450-022-00355-x | 5.6 | 0.13 | 410 | NH4 | 30 | NIST Reference Material 8852 (RM 8852) | powder
Ammonium ZSM-5 | Carbon Dioxide | 298 | 6.65383 | bar | 6.65383 | mmol/g | 10.1007/s10450-022-00355-x | 5.6 | 0.13 | 410 | NH4 | 30 | NIST Reference Material 8852 (RM 8852) | powder
Ammonium ZSM-5 | Carbon Dioxide | 298 | 9.946 | bar | 9.946 | mmol/g | 10.1007/s10450-022-00355-x | 5.6 | 0.13 | 410 | NH4 | 30 | NIST Reference Material 8852 (RM 8852) | powder
Ammonium ZSM-5 | Carbon Dioxide | 298 | 13.2553 | bar | 13.2553 | mmol/g | 10.1007/s10450-022-00355-x | 5.6 | 0.13 | 410 | NH4 | 30 | NIST Reference Material 8852 (RM 8852) | powder
Ammonium ZSM-5 | Carbon Dioxide | 298 | 16.5054 | bar | 16.5054 | mmol/g | 10.1007/s10450-022-00355-x | 5.6 | 0.13 | 410 | NH4 | 30 | NIST Reference Material 8852 (RM 8852) | powder
Ammonium ZSM-5 | Carbon Dioxide | 298 | 19.8859 | bar | 19.8859 | mmol/g | 10.1007/s10450-022-00355-x | 5.6 | 0.13 | 410 | NH4 | 30 | NIST Reference Material 8852 (RM 8852) | powder
Ammonium ZSM-5 | Carbon Dioxide | 298 | 23.138 | bar | 23.138 | mmol/g | 10.1007/s10450-022-00355-x | 5.6 | 0.13 | 410 | NH4 | 30 | NIST Reference Material 8852 (RM 8852) | powder
Ammonium ZSM-5 | Carbon Dioxide | 298 | 26.5601 | bar | 26.5601 | mmol/g | 10.1007/s10450-022-00355-x | 5.6 | 0.13 | 410 | NH4 | 30 | NIST Reference Material 8852 (RM 8852) | powder
Ammonium ZSM-5 | Carbon Dioxide | 298 | 29.9299 | bar | 29.9299 | mmol/g | 10.1007/s10450-022-00355-x | 5.6 | 0.13 | 410 | NH4 | 30 | NIST Reference Material 8852 (RM 8852) | powder
Ammonium ZSM-5 | Carbon Dioxide | 298 | 33.1347 | bar | 33.1347 | mmol/g | 10.1007/s10450-022-00355-x | 5.6 | 0.13 | 410 | NH4 | 30 | NIST Reference Material 8852 (RM 8852) | powder
Ammonium ZSM-5 | Carbon Dioxide | 298 | 35.9061 | bar | 35.9061 | mmol/g | 10.1007/s10450-022-00355-x | 5.6 | 0.13 | 410 | NH4 | 30 | NIST Reference Material 8852 (RM 8852) | powder
Ammonium ZSM-5 | Carbon Dioxide | 298 | 40.1119 | bar | 40.1119 | mmol/g | 10.1007/s10450-022-00355-x | 5.6 | 0.13 | 410 | NH4 | 30 | NIST Reference Material 8852 (RM 8852) | powder
Ammonium ZSM-5 | Carbon Dioxide | 298 | 44.0008 | bar | 44.0008 | mmol/g | 10.1007/s10450-022-00355-x | 5.6 | 0.13 | 410 | NH4 | 30 | NIST Reference Material 8852 (RM 8852) | powder
Ammonium ZSM-5 | Carbon Dioxide | 298 | 0.000583 | bar | 0.000583 | mmol/g | 10.1007/s10450-022-00355-x | 5.6 | 0.13 | 410 | NH4 | 30 | NIST Reference Material 8852 (RM 8852) | powder
Ammonium ZSM-5 | Carbon Dioxide | 298 | 0.401017 | bar | 0.401017 | mmol/g | 10.1007/s10450-022-00355-x | 5.6 | 0.13 | 410 | NH4 | 30 | NIST Reference Material 8852 (RM 8852) | powder
Ammonium ZSM-5 | Carbon Dioxide | 298 | 0.675001 | bar | 0.675001 | mmol/g | 10.1007/s10450-022-00355-x | 5.6 | 0.13 | 410 | NH4 | 30 | NIST Reference Material 8852 (RM 8852) | powder
Ammonium ZSM-5 | Carbon Dioxide | 298 | 0.931587 | bar | 0.931587 | mmol/g | 10.1007/s10450-022-00355-x | 5.6 | 0.13 | 410 | NH4 | 30 | NIST Reference Material 8852 (RM 8852) | powder
Ammonium ZSM-5 | Carbon Dioxide | 298 | 1.31527 | bar | 1.31527 | mmol/g | 10.1007/s10450-022-00355-x | 5.6 | 0.13 | 410 | NH4 | 30 | NIST Reference Material 8852 (RM 8852) | powder
Ammonium ZSM-5 | Carbon Dioxide | 298 | 1.83813 | bar | 1.83813 | mmol/g | 10.1007/s10450-022-00355-x | 5.6 | 0.13 | 410 | NH4 | 30 | NIST Reference Material 8852 (RM 8852) | powder
Ammonium ZSM-5 | Carbon Dioxide | 298 | 3.37431 | bar | 3.37431 | mmol/g | 10.1007/s10450-022-00355-x | 5.6 | 0.13 | 410 | NH4 | 30 | NIST Reference Material 8852 (RM 8852) | powder
Ammonium ZSM-5 | Carbon Dioxide | 298 | 6.70198 | bar | 6.70198 | mmol/g | 10.1007/s10450-022-00355-x | 5.6 | 0.13 | 410 | NH4 | 30 | NIST Reference Material 8852 (RM 8852) | powder
Ammonium ZSM-5 | Carbon Dioxide | 298 | 10.0627 | bar | 10.0627 | mmol/g | 10.1007/s10450-022-00355-x | 5.6 | 0.13 | 410 | NH4 | 30 | NIST Reference Material 8852 (RM 8852) | powder
Ammonium ZSM-5 | Carbon Dioxide | 298 | 13.2151 | bar | 13.2151 | mmol/g | 10.1007/s10450-022-00355-x | 5.6 | 0.13 | 410 | NH4 | 30 | NIST Reference Material 8852 (RM 8852) | powder
Ammonium ZSM-5 | Carbon Dioxide | 298 | 16.5686 | bar | 16.5686 | mmol/g | 10.1007/s10450-022-00355-x | 5.6 | 0.13 | 410 | NH4 | 30 | NIST Reference Material 8852 (RM 8852) | powder
Ammonium ZSM-5 | Carbon Dioxide | 298 | 19.7986 | bar | 19.7986 | mmol/g | 10.1007/s10450-022-00355-x | 5.6 | 0.13 | 410 | NH4 | 30 | NIST Reference Material 8852 (RM 8852) | powder
Ammonium ZSM-5 | Carbon Dioxide | 298 | 23.2198 | bar | 23.2198 | mmol/g | 10.1007/s10450-022-00355-x | 5.6 | 0.13 | 410 | NH4 | 30 | NIST Reference Material 8852 (RM 8852) | powder
Ammonium ZSM-5 | Carbon Dioxide | 298 | 26.5047 | bar | 26.5047 | mmol/g | 10.1007/s10450-022-00355-x | 5.6 | 0.13 | 410 | NH4 | 30 | NIST Reference Material 8852 (RM 8852) | powder
Ammonium ZSM-5 | Carbon Dioxide | 298 | 29.7746 | bar | 29.7746 | mmol/g | 10.1007/s10450-022-00355-x | 5.6 | 0.13 | 410 | NH4 | 30 | NIST Reference Material 8852 (RM 8852) | powder
Ammonium ZSM-5 | Carbon Dioxide | 298 | 33.0239 | bar | 33.0239 | mmol/g | 10.1007/s10450-022-00355-x | 5.6 | 0.13 | 410 | NH4 | 30 | NIST Reference Material 8852 (RM 8852) | powder
Ammonium ZSM-5 | Carbon Dioxide | 298 | 36.2441 | bar | 36.2441 | mmol/g | 10.1007/s10450-022-00355-x | 5.6 | 0.13 | 410 | NH4 | 30 | NIST Reference Material 8852 (RM 8852) | powder
Ammonium ZSM-5 | Carbon Dioxide | 298 | 40.1274 | bar | 40.1274 | mmol/g | 10.1007/s10450-022-00355-x | 5.6 | 0.13 | 410 | NH4 | 30 | NIST Reference Material 8852 (RM 8852) | powder
Ammonium ZSM-5 | Carbon Dioxide | 298 | 44.0291 | bar | 44.0291 | mmol/g | 10.1007/s10450-022-00355-x | 5.6 | 0.13 | 410 | NH4 | 30 | NIST Reference Material 8852 (RM 8852) | powder
Ammonium ZSM-5 | Carbon Dioxide | 298 | 0.000561 | bar | 0.000561 | mmol/g | 10.1007/s10450-022-00355-x | 5.6 | 0.13 | 410 | NH4 | 30 | NIST Reference Material 8852 (RM 8852) | powder
Ammonium ZSM-5 | Carbon Dioxide | 298 | 0.402968 | bar | 0.402968 | mmol/g | 10.1007/s10450-022-00355-x | 5.6 | 0.13 | 410 | NH4 | 30 | NIST Reference Material 8852 (RM 8852) | powder
Ammonium ZSM-5 | Carbon Dioxide | 298 | 0.6728 | bar | 0.6728 | mmol/g | 10.1007/s10450-022-00355-x | 5.6 | 0.13 | 410 | NH4 | 30 | NIST Reference Material 8852 (RM 8852) | powder
Ammonium ZSM-5 | Carbon Dioxide | 298 | 0.934225 | bar | 0.934225 | mmol/g | 10.1007/s10450-022-00355-x | 5.6 | 0.13 | 410 | NH4 | 30 | NIST Reference Material 8852 (RM 8852) | powder
Ammonium ZSM-5 | Carbon Dioxide | 298 | 1.31402 | bar | 1.31402 | mmol/g | 10.1007/s10450-022-00355-x | 5.6 | 0.13 | 410 | NH4 | 30 | NIST Reference Material 8852 (RM 8852) | powder
Ammonium ZSM-5 | Carbon Dioxide | 298 | 1.82924 | bar | 1.82924 | mmol/g | 10.1007/s10450-022-00355-x | 5.6 | 0.13 | 410 | NH4 | 30 | NIST Reference Material 8852 (RM 8852) | powder
Ammonium ZSM-5 | Carbon Dioxide | 298 | 3.31389 | bar | 3.31389 | mmol/g | 10.1007/s10450-022-00355-x | 5.6 | 0.13 | 410 | NH4 | 30 | NIST Reference Material 8852 (RM 8852) | powder
Ammonium ZSM-5 | Carbon Dioxide | 298 | 6.72149 | bar | 6.72149 | mmol/g | 10.1007/s10450-022-00355-x | 5.6 | 0.13 | 410 | NH4 | 30 | NIST Reference Material 8852 (RM 8852) | powder
Ammonium ZSM-5 | Carbon Dioxide | 298 | 9.96521 | bar | 9.96521 | mmol/g | 10.1007/s10450-022-00355-x | 5.6 | 0.13 | 410 | NH4 | 30 | NIST Reference Material 8852 (RM 8852) | powder
Ammonium ZSM-5 | Carbon Dioxide | 298 | 13.2345 | bar | 13.2345 | mmol/g | 10.1007/s10450-022-00355-x | 5.6 | 0.13 | 410 | NH4 | 30 | NIST Reference Material 8852 (RM 8852) | powder
Ammonium ZSM-5 | Carbon Dioxide | 298 | 16.5161 | bar | 16.5161 | mmol/g | 10.1007/s10450-022-00355-x | 5.6 | 0.13 | 410 | NH4 | 30 | NIST Reference Material 8852 (RM 8852) | powder
Ammonium ZSM-5 | Carbon Dioxide | 298 | 19.8621 | bar | 19.8621 | mmol/g | 10.1007/s10450-022-00355-x | 5.6 | 0.13 | 410 | NH4 | 30 | NIST Reference Material 8852 (RM 8852) | powder
Ammonium ZSM-5 | Carbon Dioxide | 298 | 23.152 | bar | 23.152 | mmol/g | 10.1007/s10450-022-00355-x | 5.6 | 0.13 | 410 | NH4 | 30 | NIST Reference Material 8852 (RM 8852) | powder
Ammonium ZSM-5 | Carbon Dioxide | 298 | 26.5674 | bar | 26.5674 | mmol/g | 10.1007/s10450-022-00355-x | 5.6 | 0.13 | 410 | NH4 | 30 | NIST Reference Material 8852 (RM 8852) | powder
Ammonium ZSM-5 | Carbon Dioxide | 298 | 29.9841 | bar | 29.9841 | mmol/g | 10.1007/s10450-022-00355-x | 5.6 | 0.13 | 410 | NH4 | 30 | NIST Reference Material 8852 (RM 8852) | powder
Ammonium ZSM-5 | Carbon Dioxide | 298 | 33.2831 | bar | 33.2831 | mmol/g | 10.1007/s10450-022-00355-x | 5.6 | 0.13 | 410 | NH4 | 30 | NIST Reference Material 8852 (RM 8852) | powder
Ammonium ZSM-5 | Carbon Dioxide | 298 | 36.2279 | bar | 36.2279 | mmol/g | 10.1007/s10450-022-00355-x | 5.6 | 0.13 | 410 | NH4 | 30 | NIST Reference Material 8852 (RM 8852) | powder
Ammonium ZSM-5 | Carbon Dioxide | 298 | 40.105 | bar | 40.105 | mmol/g | 10.1007/s10450-022-00355-x | 5.6 | 0.13 | 410 | NH4 | 30 | NIST Reference Material 8852 (RM 8852) | powder
Ammonium ZSM-5 | Carbon Dioxide | 298 | 44.0003 | bar | 44.0003 | mmol/g | 10.1007/s10450-022-00355-x | 5.6 | 0.13 | 410 | NH4 | 30 | NIST Reference Material 8852 (RM 8852) | powder
Ammonium ZSM-5 | Carbon Dioxide | 298 | 0.000561 | bar | 0.000561 | mmol/g | 10.1007/s10450-022-00355-x | 5.6 | 0.13 | 410 | NH4 | 30 | NIST Reference Material 8852 (RM 8852) | powder
Ammonium ZSM-5 | Carbon Dioxide | 298 | 0.402828 | bar | 0.402828 | mmol/g | 10.1007/s10450-022-00355-x | 5.6 | 0.13 | 410 | NH4 | 30 | NIST Reference Material 8852 (RM 8852) | powder
Ammonium ZSM-5 | Carbon Dioxide | 298 | 0.674293 | bar | 0.674293 | mmol/g | 10.1007/s10450-022-00355-x | 5.6 | 0.13 | 410 | NH4 | 30 | NIST Reference Material 8852 (RM 8852) | powder
Ammonium ZSM-5 | Carbon Dioxide | 298 | 0.934514 | bar | 0.934514 | mmol/g | 10.1007/s10450-022-00355-x | 5.6 | 0.13 | 410 | NH4 | 30 | NIST Reference Material 8852 (RM 8852) | powder
Ammonium ZSM-5 | Carbon Dioxide | 298 | 1.31619 | bar | 1.31619 | mmol/g | 10.1007/s10450-022-00355-x | 5.6 | 0.13 | 410 | NH4 | 30 | NIST Reference Material 8852 (RM 8852) | powder
Ammonium ZSM-5 | Carbon Dioxide | 298 | 1.83067 | bar | 1.83067 | mmol/g | 10.1007/s10450-022-00355-x | 5.6 | 0.13 | 410 | NH4 | 30 | NIST Reference Material 8852 (RM 8852) | powder
Ammonium ZSM-5 | Carbon Dioxide | 298 | 3.32396 | bar | 3.32396 | mmol/g | 10.1007/s10450-022-00355-x | 5.6 | 0.13 | 410 | NH4 | 30 | NIST Reference Material 8852 (RM 8852) | powder
Ammonium ZSM-5 | Carbon Dioxide | 298 | 6.70862 | bar | 6.70862 | mmol/g | 10.1007/s10450-022-00355-x | 5.6 | 0.13 | 410 | NH4 | 30 | NIST Reference Material 8852 (RM 8852) | powder
Ammonium ZSM-5 | Carbon Dioxide | 298 | 9.94578 | bar | 9.94578 | mmol/g | 10.1007/s10450-022-00355-x | 5.6 | 0.13 | 410 | NH4 | 30 | NIST Reference Material 8852 (RM 8852) | powder
Ammonium ZSM-5 | Carbon Dioxide | 298 | 13.2367 | bar | 13.2367 | mmol/g | 10.1007/s10450-022-00355-x | 5.6 | 0.13 | 410 | NH4 | 30 | NIST Reference Material 8852 (RM 8852) | powder
Ammonium ZSM-5 | Carbon Dioxide | 298 | 16.5427 | bar | 16.5427 | mmol/g | 10.1007/s10450-022-00355-x | 5.6 | 0.13 | 410 | NH4 | 30 | NIST Reference Material 8852 (RM 8852) | powder
Ammonium ZSM-5 | Carbon Dioxide | 298 | 19.8431 | bar | 19.8431 | mmol/g | 10.1007/s10450-022-00355-x | 5.6 | 0.13 | 410 | NH4 | 30 | NIST Reference Material 8852 (RM 8852) | powder
Ammonium ZSM-5 | Carbon Dioxide | 298 | 23.1889 | bar | 23.1889 | mmol/g | 10.1007/s10450-022-00355-x | 5.6 | 0.13 | 410 | NH4 | 30 | NIST Reference Material 8852 (RM 8852) | powder
Ammonium ZSM-5 | Carbon Dioxide | 298 | 26.5499 | bar | 26.5499 | mmol/g | 10.1007/s10450-022-00355-x | 5.6 | 0.13 | 410 | NH4 | 30 | NIST Reference Material 8852 (RM 8852) | powder
Ammonium ZSM-5 | Carbon Dioxide | 298 | 29.9576 | bar | 29.9576 | mmol/g | 10.1007/s10450-022-00355-x | 5.6 | 0.13 | 410 | NH4 | 30 | NIST Reference Material 8852 (RM 8852) | powder
Ammonium ZSM-5 | Carbon Dioxide | 298 | 33.2835 | bar | 33.2835 | mmol/g | 10.1007/s10450-022-00355-x | 5.6 | 0.13 | 410 | NH4 | 30 | NIST Reference Material 8852 (RM 8852) | powder
Ammonium ZSM-5 | Carbon Dioxide | 298 | 36.2274 | bar | 36.2274 | mmol/g | 10.1007/s10450-022-00355-x | 5.6 | 0.13 | 410 | NH4 | 30 | NIST Reference Material 8852 (RM 8852) | powder
Ammonium ZSM-5 | Carbon Dioxide | 298 | 40.1007 | bar | 40.1007 | mmol/g | 10.1007/s10450-022-00355-x | 5.6 | 0.13 | 410 | NH4 | 30 | NIST Reference Material 8852 (RM 8852) | powder
Ammonium ZSM-5 | Carbon Dioxide | 298 | 43.9868 | bar | 43.9868 | mmol/g | 10.1007/s10450-022-00355-x | 5.6 | 0.13 | 410 | NH4 | 30 | NIST Reference Material 8852 (RM 8852) | powder
Ammonium ZSM-5 | Carbon Dioxide | 308 | 0.01183 | bar | 0.01183 | mmol/g | 10.1007/s10450-022-00355-x | 5.6 | 0.13 | 410 | NH4 | 30 | NIST Reference Material 8852 (RM 8852) | powder
Ammonium ZSM-5 | Carbon Dioxide | 308 | 0.427612 | bar | 0.427612 | mmol/g | 10.1007/s10450-022-00355-x | 5.6 | 0.13 | 410 | NH4 | 30 | NIST Reference Material 8852 (RM 8852) | powder
Ammonium ZSM-5 | Carbon Dioxide | 308 | 0.625918 | bar | 0.625918 | mmol/g | 10.1007/s10450-022-00355-x | 5.6 | 0.13 | 410 | NH4 | 30 | NIST Reference Material 8852 (RM 8852) | powder
Ammonium ZSM-5 | Carbon Dioxide | 308 | 0.824087 | bar | 0.824087 | mmol/g | 10.1007/s10450-022-00355-x | 5.6 | 0.13 | 410 | NH4 | 30 | NIST Reference Material 8852 (RM 8852) | powder
Ammonium ZSM-5 | Carbon Dioxide | 308 | 1.41721 | bar | 1.41721 | mmol/g | 10.1007/s10450-022-00355-x | 5.6 | 0.13 | 410 | NH4 | 30 | NIST Reference Material 8852 (RM 8852) | powder
Ammonium ZSM-5 | Carbon Dioxide | 308 | 2.41013 | bar | 2.41013 | mmol/g | 10.1007/s10450-022-00355-x | 5.6 | 0.13 | 410 | NH4 | 30 | NIST Reference Material 8852 (RM 8852) | powder
Ammonium ZSM-5 | Carbon Dioxide | 308 | 3.40731 | bar | 3.40731 | mmol/g | 10.1007/s10450-022-00355-x | 5.6 | 0.13 | 410 | NH4 | 30 | NIST Reference Material 8852 (RM 8852) | powder
Ammonium ZSM-5 | Carbon Dioxide | 308 | 4.40546 | bar | 4.40546 | mmol/g | 10.1007/s10450-022-00355-x | 5.6 | 0.13 | 410 | NH4 | 30 | NIST Reference Material 8852 (RM 8852) | powder
Ammonium ZSM-5 | Carbon Dioxide | 308 | 5.40279 | bar | 5.40279 | mmol/g | 10.1007/s10450-022-00355-x | 5.6 | 0.13 | 410 | NH4 | 30 | NIST Reference Material 8852 (RM 8852) | powder
Ammonium ZSM-5 | Carbon Dioxide | 308 | 6.40163 | bar | 6.40163 | mmol/g | 10.1007/s10450-022-00355-x | 5.6 | 0.13 | 410 | NH4 | 30 | NIST Reference Material 8852 (RM 8852) | powder
Ammonium ZSM-5 | Carbon Dioxide | 308 | 7.39881 | bar | 7.39881 | mmol/g | 10.1007/s10450-022-00355-x | 5.6 | 0.13 | 410 | NH4 | 30 | NIST Reference Material 8852 (RM 8852) | powder
Ammonium ZSM-5 | Carbon Dioxide | 308 | 8.39807 | bar | 8.39807 | mmol/g | 10.1007/s10450-022-00355-x | 5.6 | 0.13 | 410 | NH4 | 30 | NIST Reference Material 8852 (RM 8852) | powder
Ammonium ZSM-5 | Carbon Dioxide | 308 | 9.39939 | bar | 9.39939 | mmol/g | 10.1007/s10450-022-00355-x | 5.6 | 0.13 | 410 | NH4 | 30 | NIST Reference Material 8852 (RM 8852) | powder
Ammonium ZSM-5 | Carbon Dioxide | 308 | 10.3973 | bar | 10.3973 | mmol/g | 10.1007/s10450-022-00355-x | 5.6 | 0.13 | 410 | NH4 | 30 | NIST Reference Material 8852 (RM 8852) | powder
Ammonium ZSM-5 | Carbon Dioxide | 308 | 11.3971 | bar | 11.3971 | mmol/g | 10.1007/s10450-022-00355-x | 5.6 | 0.13 | 410 | NH4 | 30 | NIST Reference Material 8852 (RM 8852) | powder
Ammonium ZSM-5 | Carbon Dioxide | 308 | 12.3969 | bar | 12.3969 | mmol/g | 10.1007/s10450-022-00355-x | 5.6 | 0.13 | 410 | NH4 | 30 | NIST Reference Material 8852 (RM 8852) | powder
Ammonium ZSM-5 | Carbon Dioxide | 308 | 13.3956 | bar | 13.3956 | mmol/g | 10.1007/s10450-022-00355-x | 5.6 | 0.13 | 410 | NH4 | 30 | NIST Reference Material 8852 (RM 8852) | powder
Ammonium ZSM-5 | Carbon Dioxide | 308 | 14.3957 | bar | 14.3957 | mmol/g | 10.1007/s10450-022-00355-x | 5.6 | 0.13 | 410 | NH4 | 30 | NIST Reference Material 8852 (RM 8852) | powder
Ammonium ZSM-5 | Carbon Dioxide | 308 | 15.4009 | bar | 15.4009 | mmol/g | 10.1007/s10450-022-00355-x | 5.6 | 0.13 | 410 | NH4 | 30 | NIST Reference Material 8852 (RM 8852) | powder
Ammonium ZSM-5 | Carbon Dioxide | 308 | 16.4033 | bar | 16.4033 | mmol/g | 10.1007/s10450-022-00355-x | 5.6 | 0.13 | 410 | NH4 | 30 | NIST Reference Material 8852 (RM 8852) | powder
Ammonium ZSM-5 | Carbon Dioxide | 308 | 17.3977 | bar | 17.3977 | mmol/g | 10.1007/s10450-022-00355-x | 5.6 | 0.13 | 410 | NH4 | 30 | NIST Reference Material 8852 (RM 8852) | powder
Ammonium ZSM-5 | Carbon Dioxide | 308 | 18.3983 | bar | 18.3983 | mmol/g | 10.1007/s10450-022-00355-x | 5.6 | 0.13 | 410 | NH4 | 30 | NIST Reference Material 8852 (RM 8852) | powder
Ammonium ZSM-5 | Carbon Dioxide | 308 | 19.3867 | bar | 19.3867 | mmol/g | 10.1007/s10450-022-00355-x | 5.6 | 0.13 | 410 | NH4 | 30 | NIST Reference Material 8852 (RM 8852) | powder
Ammonium ZSM-5 | Carbon Dioxide | 308 | 0.0099 | bar | 0.0099 | mmol/g | 10.1007/s10450-022-00355-x | 5.6 | 0.13 | 410 | NH4 | 30 | NIST Reference Material 8852 (RM 8852) | powder
Ammonium ZSM-5 | Carbon Dioxide | 308 | 0.440437 | bar | 0.440437 | mmol/g | 10.1007/s10450-022-00355-x | 5.6 | 0.13 | 410 | NH4 | 30 | NIST Reference Material 8852 (RM 8852) | powder
Ammonium ZSM-5 | Carbon Dioxide | 308 | 0.641088 | bar | 0.641088 | mmol/g | 10.1007/s10450-022-00355-x | 5.6 | 0.13 | 410 | NH4 | 30 | NIST Reference Material 8852 (RM 8852) | powder
Ammonium ZSM-5 | Carbon Dioxide | 308 | 0.837739 | bar | 0.837739 | mmol/g | 10.1007/s10450-022-00355-x | 5.6 | 0.13 | 410 | NH4 | 30 | NIST Reference Material 8852 (RM 8852) | powder
Ammonium ZSM-5 | Carbon Dioxide | 308 | 1.42894 | bar | 1.42894 | mmol/g | 10.1007/s10450-022-00355-x | 5.6 | 0.13 | 410 | NH4 | 30 | NIST Reference Material 8852 (RM 8852) | powder
Ammonium ZSM-5 | Carbon Dioxide | 308 | 2.42047 | bar | 2.42047 | mmol/g | 10.1007/s10450-022-00355-x | 5.6 | 0.13 | 410 | NH4 | 30 | NIST Reference Material 8852 (RM 8852) | powder
Ammonium ZSM-5 | Carbon Dioxide | 308 | 3.41462 | bar | 3.41462 | mmol/g | 10.1007/s10450-022-00355-x | 5.6 | 0.13 | 410 | NH4 | 30 | NIST Reference Material 8852 (RM 8852) | powder
Ammonium ZSM-5 | Carbon Dioxide | 308 | 4.41056 | bar | 4.41056 | mmol/g | 10.1007/s10450-022-00355-x | 5.6 | 0.13 | 410 | NH4 | 30 | NIST Reference Material 8852 (RM 8852) | powder
Ammonium ZSM-5 | Carbon Dioxide | 308 | 5.40734 | bar | 5.40734 | mmol/g | 10.1007/s10450-022-00355-x | 5.6 | 0.13 | 410 | NH4 | 30 | NIST Reference Material 8852 (RM 8852) | powder
Ammonium ZSM-5 | Carbon Dioxide | 308 | 6.4048 | bar | 6.4048 | mmol/g | 10.1007/s10450-022-00355-x | 5.6 | 0.13 | 410 | NH4 | 30 | NIST Reference Material 8852 (RM 8852) | powder
Ammonium ZSM-5 | Carbon Dioxide | 308 | 7.40212 | bar | 7.40212 | mmol/g | 10.1007/s10450-022-00355-x | 5.6 | 0.13 | 410 | NH4 | 30 | NIST Reference Material 8852 (RM 8852) | powder
Ammonium ZSM-5 | Carbon Dioxide | 308 | 8.40138 | bar | 8.40138 | mmol/g | 10.1007/s10450-022-00355-x | 5.6 | 0.13 | 410 | NH4 | 30 | NIST Reference Material 8852 (RM 8852) | powder
Ammonium ZSM-5 | Carbon Dioxide | 308 | 9.40063 | bar | 9.40063 | mmol/g | 10.1007/s10450-022-00355-x | 5.6 | 0.13 | 410 | NH4 | 30 | NIST Reference Material 8852 (RM 8852) | powder
Ammonium ZSM-5 | Carbon Dioxide | 308 | 10.3984 | bar | 10.3984 | mmol/g | 10.1007/s10450-022-00355-x | 5.6 | 0.13 | 410 | NH4 | 30 | NIST Reference Material 8852 (RM 8852) | powder
Ammonium ZSM-5 | Carbon Dioxide | 308 | 11.3997 | bar | 11.3997 | mmol/g | 10.1007/s10450-022-00355-x | 5.6 | 0.13 | 410 | NH4 | 30 | NIST Reference Material 8852 (RM 8852) | powder
Ammonium ZSM-5 | Carbon Dioxide | 308 | 12.3972 | bar | 12.3972 | mmol/g | 10.1007/s10450-022-00355-x | 5.6 | 0.13 | 410 | NH4 | 30 | NIST Reference Material 8852 (RM 8852) | powder
Ammonium ZSM-5 | Carbon Dioxide | 308 | 13.3981 | bar | 13.3981 | mmol/g | 10.1007/s10450-022-00355-x | 5.6 | 0.13 | 410 | NH4 | 30 | NIST Reference Material 8852 (RM 8852) | powder
Ammonium ZSM-5 | Carbon Dioxide | 308 | 14.3955 | bar | 14.3955 | mmol/g | 10.1007/s10450-022-00355-x | 5.6 | 0.13 | 410 | NH4 | 30 | NIST Reference Material 8852 (RM 8852) | powder
Ammonium ZSM-5 | Carbon Dioxide | 308 | 15.3973 | bar | 15.3973 | mmol/g | 10.1007/s10450-022-00355-x | 5.6 | 0.13 | 410 | NH4 | 30 | NIST Reference Material 8852 (RM 8852) | powder
Ammonium ZSM-5 | Carbon Dioxide | 308 | 16.403 | bar | 16.403 | mmol/g | 10.1007/s10450-022-00355-x | 5.6 | 0.13 | 410 | NH4 | 30 | NIST Reference Material 8852 (RM 8852) | powder
Ammonium ZSM-5 | Carbon Dioxide | 308 | 17.406 | bar | 17.406 | mmol/g | 10.1007/s10450-022-00355-x | 5.6 | 0.13 | 410 | NH4 | 30 | NIST Reference Material 8852 (RM 8852) | powder
Ammonium ZSM-5 | Carbon Dioxide | 308 | 18.3928 | bar | 18.3928 | mmol/g | 10.1007/s10450-022-00355-x | 5.6 | 0.13 | 410 | NH4 | 30 | NIST Reference Material 8852 (RM 8852) | powder
Ammonium ZSM-5 | Carbon Dioxide | 308 | 19.3867 | bar | 19.3867 | mmol/g | 10.1007/s10450-022-00355-x | 5.6 | 0.13 | 410 | NH4 | 30 | NIST Reference Material 8852 (RM 8852) | powder
Ammonium ZSM-5 | Carbon Dioxide | 308 | 0.0099 | bar | 0.0099 | mmol/g | 10.1007/s10450-022-00355-x | 5.6 | 0.13 | 410 | NH4 | 30 | NIST Reference Material 8852 (RM 8852) | powder
Ammonium ZSM-5 | Carbon Dioxide | 308 | 0.436852 | bar | 0.436852 | mmol/g | 10.1007/s10450-022-00355-x | 5.6 | 0.13 | 410 | NH4 | 30 | NIST Reference Material 8852 (RM 8852) | powder
Ammonium ZSM-5 | Carbon Dioxide | 308 | 0.635158 | bar | 0.635158 | mmol/g | 10.1007/s10450-022-00355-x | 5.6 | 0.13 | 410 | NH4 | 30 | NIST Reference Material 8852 (RM 8852) | powder
Ammonium ZSM-5 | Carbon Dioxide | 308 | 0.832637 | bar | 0.832637 | mmol/g | 10.1007/s10450-022-00355-x | 5.6 | 0.13 | 410 | NH4 | 30 | NIST Reference Material 8852 (RM 8852) | powder
Ammonium ZSM-5 | Carbon Dioxide | 308 | 1.42576 | bar | 1.42576 | mmol/g | 10.1007/s10450-022-00355-x | 5.6 | 0.13 | 410 | NH4 | 30 | NIST Reference Material 8852 (RM 8852) | powder
Ammonium ZSM-5 | Carbon Dioxide | 308 | 2.41978 | bar | 2.41978 | mmol/g | 10.1007/s10450-022-00355-x | 5.6 | 0.13 | 410 | NH4 | 30 | NIST Reference Material 8852 (RM 8852) | powder
Ammonium ZSM-5 | Carbon Dioxide | 308 | 3.41214 | bar | 3.41214 | mmol/g | 10.1007/s10450-022-00355-x | 5.6 | 0.13 | 410 | NH4 | 30 | NIST Reference Material 8852 (RM 8852) | powder
Ammonium ZSM-5 | Carbon Dioxide | 308 | 4.40698 | bar | 4.40698 | mmol/g | 10.1007/s10450-022-00355-x | 5.6 | 0.13 | 410 | NH4 | 30 | NIST Reference Material 8852 (RM 8852) | powder
Ammonium ZSM-5 | Carbon Dioxide | 308 | 5.4061 | bar | 5.4061 | mmol/g | 10.1007/s10450-022-00355-x | 5.6 | 0.13 | 410 | NH4 | 30 | NIST Reference Material 8852 (RM 8852) | powder
Ammonium ZSM-5 | Carbon Dioxide | 308 | 6.40287 | bar | 6.40287 | mmol/g | 10.1007/s10450-022-00355-x | 5.6 | 0.13 | 410 | NH4 | 30 | NIST Reference Material 8852 (RM 8852) | powder
Ammonium ZSM-5 | Carbon Dioxide | 308 | 7.40226 | bar | 7.40226 | mmol/g | 10.1007/s10450-022-00355-x | 5.6 | 0.13 | 410 | NH4 | 30 | NIST Reference Material 8852 (RM 8852) | powder
Ammonium ZSM-5 | Carbon Dioxide | 308 | 8.40138 | bar | 8.40138 | mmol/g | 10.1007/s10450-022-00355-x | 5.6 | 0.13 | 410 | NH4 | 30 | NIST Reference Material 8852 (RM 8852) | powder
Ammonium ZSM-5 | Carbon Dioxide | 308 | 9.39677 | bar | 9.39677 | mmol/g | 10.1007/s10450-022-00355-x | 5.6 | 0.13 | 410 | NH4 | 30 | NIST Reference Material 8852 (RM 8852) | powder
Ammonium ZSM-5 | Carbon Dioxide | 308 | 10.398 | bar | 10.398 | mmol/g | 10.1007/s10450-022-00355-x | 5.6 | 0.13 | 410 | NH4 | 30 | NIST Reference Material 8852 (RM 8852) | powder
Ammonium ZSM-5 | Carbon Dioxide | 308 | 11.3964 | bar | 11.3964 | mmol/g | 10.1007/s10450-022-00355-x | 5.6 | 0.13 | 410 | NH4 | 30 | NIST Reference Material 8852 (RM 8852) | powder
Ammonium ZSM-5 | Carbon Dioxide | 308 | 12.3945 | bar | 12.3945 | mmol/g | 10.1007/s10450-022-00355-x | 5.6 | 0.13 | 410 | NH4 | 30 | NIST Reference Material 8852 (RM 8852) | powder
Ammonium ZSM-5 | Carbon Dioxide | 308 | 13.3935 | bar | 13.3935 | mmol/g | 10.1007/s10450-022-00355-x | 5.6 | 0.13 | 410 | NH4 | 30 | NIST Reference Material 8852 (RM 8852) | powder
Ammonium ZSM-5 | Carbon Dioxide | 308 | 14.3914 | bar | 14.3914 | mmol/g | 10.1007/s10450-022-00355-x | 5.6 | 0.13 | 410 | NH4 | 30 | NIST Reference Material 8852 (RM 8852) | powder
Ammonium ZSM-5 | Carbon Dioxide | 308 | 15.3912 | bar | 15.3912 | mmol/g | 10.1007/s10450-022-00355-x | 5.6 | 0.13 | 410 | NH4 | 30 | NIST Reference Material 8852 (RM 8852) | powder
Ammonium ZSM-5 | Carbon Dioxide | 308 | 16.3929 | bar | 16.3929 | mmol/g | 10.1007/s10450-022-00355-x | 5.6 | 0.13 | 410 | NH4 | 30 | NIST Reference Material 8852 (RM 8852) | powder
Ammonium ZSM-5 | Carbon Dioxide | 308 | 17.4013 | bar | 17.4013 | mmol/g | 10.1007/s10450-022-00355-x | 5.6 | 0.13 | 410 | NH4 | 30 | NIST Reference Material 8852 (RM 8852) | powder
Ammonium ZSM-5 | Carbon Dioxide | 308 | 18.5247 | bar | 18.5247 | mmol/g | 10.1007/s10450-022-00355-x | 5.6 | 0.13 | 410 | NH4 | 30 | NIST Reference Material 8852 (RM 8852) | powder
Ammonium ZSM-5 | Carbon Dioxide | 308 | 19.4045 | bar | 19.4045 | mmol/g | 10.1007/s10450-022-00355-x | 5.6 | 0.13 | 410 | NH4 | 30 | NIST Reference Material 8852 (RM 8852) | powder
Ammonium ZSM-5 | Carbon Dioxide | 308 | 0.010038 | bar | 0.010038 | mmol/g | 10.1007/s10450-022-00355-x | 5.6 | 0.13 | 410 | NH4 | 30 | NIST Reference Material 8852 (RM 8852) | powder
Ammonium ZSM-5 | Carbon Dioxide | 308 | 0.470776 | bar | 0.470776 | mmol/g | 10.1007/s10450-022-00355-x | 5.6 | 0.13 | 410 | NH4 | 30 | NIST Reference Material 8852 (RM 8852) | powder
Ammonium ZSM-5 | Carbon Dioxide | 308 | 0.665497 | bar | 0.665497 | mmol/g | 10.1007/s10450-022-00355-x | 5.6 | 0.13 | 410 | NH4 | 30 | NIST Reference Material 8852 (RM 8852) | powder
Ammonium ZSM-5 | Carbon Dioxide | 308 | 0.864769 | bar | 0.864769 | mmol/g | 10.1007/s10450-022-00355-x | 5.6 | 0.13 | 410 | NH4 | 30 | NIST Reference Material 8852 (RM 8852) | powder
Ammonium ZSM-5 | Carbon Dioxide | 308 | 1.45321 | bar | 1.45321 | mmol/g | 10.1007/s10450-022-00355-x | 5.6 | 0.13 | 410 | NH4 | 30 | NIST Reference Material 8852 (RM 8852) | powder
Ammonium ZSM-5 | Carbon Dioxide | 308 | 2.44515 | bar | 2.44515 | mmol/g | 10.1007/s10450-022-00355-x | 5.6 | 0.13 | 410 | NH4 | 30 | NIST Reference Material 8852 (RM 8852) | powder
Ammonium ZSM-5 | Carbon Dioxide | 308 | 3.43462 | bar | 3.43462 | mmol/g | 10.1007/s10450-022-00355-x | 5.6 | 0.13 | 410 | NH4 | 30 | NIST Reference Material 8852 (RM 8852) | powder
Ammonium ZSM-5 | Carbon Dioxide | 308 | 4.42753 | bar | 4.42753 | mmol/g | 10.1007/s10450-022-00355-x | 5.6 | 0.13 | 410 | NH4 | 30 | NIST Reference Material 8852 (RM 8852) | powder
Ammonium ZSM-5 | Carbon Dioxide | 308 | 5.42154 | bar | 5.42154 | mmol/g | 10.1007/s10450-022-00355-x | 5.6 | 0.13 | 410 | NH4 | 30 | NIST Reference Material 8852 (RM 8852) | powder
Ammonium ZSM-5 | Carbon Dioxide | 308 | 6.41762 | bar | 6.41762 | mmol/g | 10.1007/s10450-022-00355-x | 5.6 | 0.13 | 410 | NH4 | 30 | NIST Reference Material 8852 (RM 8852) | powder
Ammonium ZSM-5 | Carbon Dioxide | 308 | 7.40543 | bar | 7.40543 | mmol/g | 10.1007/s10450-022-00355-x | 5.6 | 0.13 | 410 | NH4 | 30 | NIST Reference Material 8852 (RM 8852) | powder
Ammonium ZSM-5 | Carbon Dioxide | 308 | 8.40965 | bar | 8.40965 | mmol/g | 10.1007/s10450-022-00355-x | 5.6 | 0.13 | 410 | NH4 | 30 | NIST Reference Material 8852 (RM 8852) | powder
Ammonium ZSM-5 | Carbon Dioxide | 308 | 9.40767 | bar | 9.40767 | mmol/g | 10.1007/s10450-022-00355-x | 5.6 | 0.13 | 410 | NH4 | 30 | NIST Reference Material 8852 (RM 8852) | powder
Ammonium ZSM-5 | Carbon Dioxide | 308 | 10.4088 | bar | 10.4088 | mmol/g | 10.1007/s10450-022-00355-x | 5.6 | 0.13 | 410 | NH4 | 30 | NIST Reference Material 8852 (RM 8852) | powder
Ammonium ZSM-5 | Carbon Dioxide | 308 | 11.4047 | bar | 11.4047 | mmol/g | 10.1007/s10450-022-00355-x | 5.6 | 0.13 | 410 | NH4 | 30 | NIST Reference Material 8852 (RM 8852) | powder
Ammonium ZSM-5 | Carbon Dioxide | 308 | 12.4086 | bar | 12.4086 | mmol/g | 10.1007/s10450-022-00355-x | 5.6 | 0.13 | 410 | NH4 | 30 | NIST Reference Material 8852 (RM 8852) | powder
Ammonium ZSM-5 | Carbon Dioxide | 308 | 13.4035 | bar | 13.4035 | mmol/g | 10.1007/s10450-022-00355-x | 5.6 | 0.13 | 410 | NH4 | 30 | NIST Reference Material 8852 (RM 8852) | powder
Ammonium ZSM-5 | Carbon Dioxide | 308 | 14.4053 | bar | 14.4053 | mmol/g | 10.1007/s10450-022-00355-x | 5.6 | 0.13 | 410 | NH4 | 30 | NIST Reference Material 8852 (RM 8852) | powder
Ammonium ZSM-5 | Carbon Dioxide | 308 | 15.3996 | bar | 15.3996 | mmol/g | 10.1007/s10450-022-00355-x | 5.6 | 0.13 | 410 | NH4 | 30 | NIST Reference Material 8852 (RM 8852) | powder
Ammonium ZSM-5 | Carbon Dioxide | 308 | 16.4047 | bar | 16.4047 | mmol/g | 10.1007/s10450-022-00355-x | 5.6 | 0.13 | 410 | NH4 | 30 | NIST Reference Material 8852 (RM 8852) | powder
Ammonium ZSM-5 | Carbon Dioxide | 308 | 17.4013 | bar | 17.4013 | mmol/g | 10.1007/s10450-022-00355-x | 5.6 | 0.13 | 410 | NH4 | 30 | NIST Reference Material 8852 (RM 8852) | powder
Ammonium ZSM-5 | Carbon Dioxide | 308 | 18.4037 | bar | 18.4037 | mmol/g | 10.1007/s10450-022-00355-x | 5.6 | 0.13 | 410 | NH4 | 30 | NIST Reference Material 8852 (RM 8852) | powder
Ammonium ZSM-5 | Carbon Dioxide | 308 | 19.3993 | bar | 19.3993 | mmol/g | 10.1007/s10450-022-00355-x | 5.6 | 0.13 | 410 | NH4 | 30 | NIST Reference Material 8852 (RM 8852) | powder
Ammonium ZSM-5 | Carbon Dioxide | 288 | 2.46773 | bar | 2.46773 | mmol/g | 10.1007/s10450-022-00355-x | 5.6 | 0.13 | 410 | NH4 | 30 | NIST Reference Material 8852 (RM 8852) | powder
Ammonium ZSM-5 | Carbon Dioxide | 288 | 4.99326 | bar | 4.99326 | mmol/g | 10.1007/s10450-022-00355-x | 5.6 | 0.13 | 410 | NH4 | 30 | NIST Reference Material 8852 (RM 8852) | powder
Ammonium ZSM-5 | Carbon Dioxide | 288 | 7.48964 | bar | 7.48964 | mmol/g | 10.1007/s10450-022-00355-x | 5.6 | 0.13 | 410 | NH4 | 30 | NIST Reference Material 8852 (RM 8852) | powder
Ammonium ZSM-5 | Carbon Dioxide | 288 | 9.98548 | bar | 9.98548 | mmol/g | 10.1007/s10450-022-00355-x | 5.6 | 0.13 | 410 | NH4 | 30 | NIST Reference Material 8852 (RM 8852) | powder
Ammonium ZSM-5 | Carbon Dioxide | 288 | 12.4858 | bar | 12.4858 | mmol/g | 10.1007/s10450-022-00355-x | 5.6 | 0.13 | 410 | NH4 | 30 | NIST Reference Material 8852 (RM 8852) | powder
Ammonium ZSM-5 | Carbon Dioxide | 288 | 14.9838 | bar | 14.9838 | mmol/g | 10.1007/s10450-022-00355-x | 5.6 | 0.13 | 410 | NH4 | 30 | NIST Reference Material 8852 (RM 8852) | powder
Ammonium ZSM-5 | Carbon Dioxide | 288 | 17.4801 | bar | 17.4801 | mmol/g | 10.1007/s10450-022-00355-x | 5.6 | 0.13 | 410 | NH4 | 30 | NIST Reference Material 8852 (RM 8852) | powder
Ammonium ZSM-5 | Carbon Dioxide | 288 | 19.9726 | bar | 19.9726 | mmol/g | 10.1007/s10450-022-00355-x | 5.6 | 0.13 | 410 | NH4 | 30 | NIST Reference Material 8852 (RM 8852) | powder
Ammonium ZSM-5 | Carbon Dioxide | 288 | 22.4676 | bar | 22.4676 | mmol/g | 10.1007/s10450-022-00355-x | 5.6 | 0.13 | 410 | NH4 | 30 | NIST Reference Material 8852 (RM 8852) | powder
Ammonium ZSM-5 | Carbon Dioxide | 288 | 24.9641 | bar | 24.9641 | mmol/g | 10.1007/s10450-022-00355-x | 5.6 | 0.13 | 410 | NH4 | 30 | NIST Reference Material 8852 (RM 8852) | powder
Ammonium ZSM-5 | Carbon Dioxide | 288 | 27.4601 | bar | 27.4601 | mmol/g | 10.1007/s10450-022-00355-x | 5.6 | 0.13 | 410 | NH4 | 30 | NIST Reference Material 8852 (RM 8852) | powder
Ammonium ZSM-5 | Carbon Dioxide | 288 | 29.955 | bar | 29.955 | mmol/g | 10.1007/s10450-022-00355-x | 5.6 | 0.13 | 410 | NH4 | 30 | NIST Reference Material 8852 (RM 8852) | powder
Ammonium ZSM-5 | Carbon Dioxide | 288 | 32.4538 | bar | 32.4538 | mmol/g | 10.1007/s10450-022-00355-x | 5.6 | 0.13 | 410 | NH4 | 30 | NIST Reference Material 8852 (RM 8852) | powder
Ammonium ZSM-5 | Carbon Dioxide | 288 | 34.948 | bar | 34.948 | mmol/g | 10.1007/s10450-022-00355-x | 5.6 | 0.13 | 410 | NH4 | 30 | NIST Reference Material 8852 (RM 8852) | powder
Ammonium ZSM-5 | Carbon Dioxide | 288 | 37.4407 | bar | 37.4407 | mmol/g | 10.1007/s10450-022-00355-x | 5.6 | 0.13 | 410 | NH4 | 30 | NIST Reference Material 8852 (RM 8852) | powder
Ammonium ZSM-5 | Carbon Dioxide | 288 | 39.9373 | bar | 39.9373 | mmol/g | 10.1007/s10450-022-00355-x | 5.6 | 0.13 | 410 | NH4 | 30 | NIST Reference Material 8852 (RM 8852) | powder
Ammonium ZSM-5 | Carbon Dioxide | 288 | 39.99 | bar | 39.99 | mmol/g | 10.1007/s10450-022-00355-x | 5.6 | 0.13 | 410 | NH4 | 30 | NIST Reference Material 8852 (RM 8852) | powder
Ammonium ZSM-5 | Carbon Dioxide | 288 | 39.9976 | bar | 39.9976 | mmol/g | 10.1007/s10450-022-00355-x | 5.6 | 0.13 | 410 | NH4 | 30 | NIST Reference Material 8852 (RM 8852) | powder
Ammonium ZSM-5 | Carbon Dioxide | 288 | 2.46333 | bar | 2.46333 | mmol/g | 10.1007/s10450-022-00355-x | 5.6 | 0.13 | 410 | NH4 | 30 | NIST Reference Material 8852 (RM 8852) | powder
Ammonium ZSM-5 | Carbon Dioxide | 288 | 4.99296 | bar | 4.99296 | mmol/g | 10.1007/s10450-022-00355-x | 5.6 | 0.13 | 410 | NH4 | 30 | NIST Reference Material 8852 (RM 8852) | powder
Ammonium ZSM-5 | Carbon Dioxide | 288 | 7.49323 | bar | 7.49323 | mmol/g | 10.1007/s10450-022-00355-x | 5.6 | 0.13 | 410 | NH4 | 30 | NIST Reference Material 8852 (RM 8852) | powder
Ammonium ZSM-5 | Carbon Dioxide | 288 | 9.98865 | bar | 9.98865 | mmol/g | 10.1007/s10450-022-00355-x | 5.6 | 0.13 | 410 | NH4 | 30 | NIST Reference Material 8852 (RM 8852) | powder
Ammonium ZSM-5 | Carbon Dioxide | 288 | 12.4852 | bar | 12.4852 | mmol/g | 10.1007/s10450-022-00355-x | 5.6 | 0.13 | 410 | NH4 | 30 | NIST Reference Material 8852 (RM 8852) | powder
Ammonium ZSM-5 | Carbon Dioxide | 288 | 14.9817 | bar | 14.9817 | mmol/g | 10.1007/s10450-022-00355-x | 5.6 | 0.13 | 410 | NH4 | 30 | NIST Reference Material 8852 (RM 8852) | powder
Ammonium ZSM-5 | Carbon Dioxide | 288 | 17.4755 | bar | 17.4755 | mmol/g | 10.1007/s10450-022-00355-x | 5.6 | 0.13 | 410 | NH4 | 30 | NIST Reference Material 8852 (RM 8852) | powder
Ammonium ZSM-5 | Carbon Dioxide | 288 | 19.9705 | bar | 19.9705 | mmol/g | 10.1007/s10450-022-00355-x | 5.6 | 0.13 | 410 | NH4 | 30 | NIST Reference Material 8852 (RM 8852) | powder
Ammonium ZSM-5 | Carbon Dioxide | 288 | 22.4712 | bar | 22.4712 | mmol/g | 10.1007/s10450-022-00355-x | 5.6 | 0.13 | 410 | NH4 | 30 | NIST Reference Material 8852 (RM 8852) | powder
Ammonium ZSM-5 | Carbon Dioxide | 288 | 24.9678 | bar | 24.9678 | mmol/g | 10.1007/s10450-022-00355-x | 5.6 | 0.13 | 410 | NH4 | 30 | NIST Reference Material 8852 (RM 8852) | powder
Ammonium ZSM-5 | Carbon Dioxide | 288 | 27.465 | bar | 27.465 | mmol/g | 10.1007/s10450-022-00355-x | 5.6 | 0.13 | 410 | NH4 | 30 | NIST Reference Material 8852 (RM 8852) | powder
Ammonium ZSM-5 | Carbon Dioxide | 288 | 29.9542 | bar | 29.9542 | mmol/g | 10.1007/s10450-022-00355-x | 5.6 | 0.13 | 410 | NH4 | 30 | NIST Reference Material 8852 (RM 8852) | powder
Ammonium ZSM-5 | Carbon Dioxide | 288 | 32.4546 | bar | 32.4546 | mmol/g | 10.1007/s10450-022-00355-x | 5.6 | 0.13 | 410 | NH4 | 30 | NIST Reference Material 8852 (RM 8852) | powder
Ammonium ZSM-5 | Carbon Dioxide | 288 | 34.9451 | bar | 34.9451 | mmol/g | 10.1007/s10450-022-00355-x | 5.6 | 0.13 | 410 | NH4 | 30 | NIST Reference Material 8852 (RM 8852) | powder
Ammonium ZSM-5 | Carbon Dioxide | 288 | 37.442 | bar | 37.442 | mmol/g | 10.1007/s10450-022-00355-x | 5.6 | 0.13 | 410 | NH4 | 30 | NIST Reference Material 8852 (RM 8852) | powder
Ammonium ZSM-5 | Carbon Dioxide | 288 | 39.9372 | bar | 39.9372 | mmol/g | 10.1007/s10450-022-00355-x | 5.6 | 0.13 | 410 | NH4 | 30 | NIST Reference Material 8852 (RM 8852) | powder
Ammonium ZSM-5 | Carbon Dioxide | 288 | 39.9935 | bar | 39.9935 | mmol/g | 10.1007/s10450-022-00355-x | 5.6 | 0.13 | 410 | NH4 | 30 | NIST Reference Material 8852 (RM 8852) | powder
Ammonium ZSM-5 | Carbon Dioxide | 288 | 39.9981 | bar | 39.9981 | mmol/g | 10.1007/s10450-022-00355-x | 5.6 | 0.13 | 410 | NH4 | 30 | NIST Reference Material 8852 (RM 8852) | powder
Ammonium ZSM-5 | Carbon Dioxide | 288 | 2.47229 | bar | 2.47229 | mmol/g | 10.1007/s10450-022-00355-x | 5.6 | 0.13 | 410 | NH4 | 30 | NIST Reference Material 8852 (RM 8852) | powder
Ammonium ZSM-5 | Carbon Dioxide | 288 | 4.9955 | bar | 4.9955 | mmol/g | 10.1007/s10450-022-00355-x | 5.6 | 0.13 | 410 | NH4 | 30 | NIST Reference Material 8852 (RM 8852) | powder
Ammonium ZSM-5 | Carbon Dioxide | 288 | 7.49257 | bar | 7.49257 | mmol/g | 10.1007/s10450-022-00355-x | 5.6 | 0.13 | 410 | NH4 | 30 | NIST Reference Material 8852 (RM 8852) | powder
Ammonium ZSM-5 | Carbon Dioxide | 288 | 9.98972 | bar | 9.98972 | mmol/g | 10.1007/s10450-022-00355-x | 5.6 | 0.13 | 410 | NH4 | 30 | NIST Reference Material 8852 (RM 8852) | powder
Ammonium ZSM-5 | Carbon Dioxide | 288 | 12.486 | bar | 12.486 | mmol/g | 10.1007/s10450-022-00355-x | 5.6 | 0.13 | 410 | NH4 | 30 | NIST Reference Material 8852 (RM 8852) | powder
Ammonium ZSM-5 | Carbon Dioxide | 288 | 14.9814 | bar | 14.9814 | mmol/g | 10.1007/s10450-022-00355-x | 5.6 | 0.13 | 410 | NH4 | 30 | NIST Reference Material 8852 (RM 8852) | powder
Ammonium ZSM-5 | Carbon Dioxide | 288 | 17.481 | bar | 17.481 | mmol/g | 10.1007/s10450-022-00355-x | 5.6 | 0.13 | 410 | NH4 | 30 | NIST Reference Material 8852 (RM 8852) | powder
Ammonium ZSM-5 | Carbon Dioxide | 288 | 19.9726 | bar | 19.9726 | mmol/g | 10.1007/s10450-022-00355-x | 5.6 | 0.13 | 410 | NH4 | 30 | NIST Reference Material 8852 (RM 8852) | powder
Ammonium ZSM-5 | Carbon Dioxide | 288 | 22.4679 | bar | 22.4679 | mmol/g | 10.1007/s10450-022-00355-x | 5.6 | 0.13 | 410 | NH4 | 30 | NIST Reference Material 8852 (RM 8852) | powder
Ammonium ZSM-5 | Carbon Dioxide | 288 | 24.9655 | bar | 24.9655 | mmol/g | 10.1007/s10450-022-00355-x | 5.6 | 0.13 | 410 | NH4 | 30 | NIST Reference Material 8852 (RM 8852) | powder
Ammonium ZSM-5 | Carbon Dioxide | 288 | 27.4631 | bar | 27.4631 | mmol/g | 10.1007/s10450-022-00355-x | 5.6 | 0.13 | 410 | NH4 | 30 | NIST Reference Material 8852 (RM 8852) | powder
Ammonium ZSM-5 | Carbon Dioxide | 288 | 29.9534 | bar | 29.9534 | mmol/g | 10.1007/s10450-022-00355-x | 5.6 | 0.13 | 410 | NH4 | 30 | NIST Reference Material 8852 (RM 8852) | powder
Ammonium ZSM-5 | Carbon Dioxide | 288 | 32.4527 | bar | 32.4527 | mmol/g | 10.1007/s10450-022-00355-x | 5.6 | 0.13 | 410 | NH4 | 30 | NIST Reference Material 8852 (RM 8852) | powder
Ammonium ZSM-5 | Carbon Dioxide | 288 | 34.9494 | bar | 34.9494 | mmol/g | 10.1007/s10450-022-00355-x | 5.6 | 0.13 | 410 | NH4 | 30 | NIST Reference Material 8852 (RM 8852) | powder
Ammonium ZSM-5 | Carbon Dioxide | 288 | 37.443 | bar | 37.443 | mmol/g | 10.1007/s10450-022-00355-x | 5.6 | 0.13 | 410 | NH4 | 30 | NIST Reference Material 8852 (RM 8852) | powder
Ammonium ZSM-5 | Carbon Dioxide | 288 | 39.9416 | bar | 39.9416 | mmol/g | 10.1007/s10450-022-00355-x | 5.6 | 0.13 | 410 | NH4 | 30 | NIST Reference Material 8852 (RM 8852) | powder
Ammonium ZSM-5 | Carbon Dioxide | 288 | 39.9883 | bar | 39.9883 | mmol/g | 10.1007/s10450-022-00355-x | 5.6 | 0.13 | 410 | NH4 | 30 | NIST Reference Material 8852 (RM 8852) | powder
Ammonium ZSM-5 | Carbon Dioxide | 288 | 39.9967 | bar | 39.9967 | mmol/g | 10.1007/s10450-022-00355-x | 5.6 | 0.13 | 410 | NH4 | 30 | NIST Reference Material 8852 (RM 8852) | powder
Ammonium ZSM-5 | Carbon Dioxide | 298 | 2.46315 | bar | 2.46315 | mmol/g | 10.1007/s10450-022-00355-x | 5.6 | 0.13 | 410 | NH4 | 30 | NIST Reference Material 8852 (RM 8852) | powder
Ammonium ZSM-5 | Carbon Dioxide | 298 | 4.99255 | bar | 4.99255 | mmol/g | 10.1007/s10450-022-00355-x | 5.6 | 0.13 | 410 | NH4 | 30 | NIST Reference Material 8852 (RM 8852) | powder
Ammonium ZSM-5 | Carbon Dioxide | 298 | 7.49091 | bar | 7.49091 | mmol/g | 10.1007/s10450-022-00355-x | 5.6 | 0.13 | 410 | NH4 | 30 | NIST Reference Material 8852 (RM 8852) | powder
Ammonium ZSM-5 | Carbon Dioxide | 298 | 9.9929 | bar | 9.9929 | mmol/g | 10.1007/s10450-022-00355-x | 5.6 | 0.13 | 410 | NH4 | 30 | NIST Reference Material 8852 (RM 8852) | powder
Ammonium ZSM-5 | Carbon Dioxide | 298 | 12.4869 | bar | 12.4869 | mmol/g | 10.1007/s10450-022-00355-x | 5.6 | 0.13 | 410 | NH4 | 30 | NIST Reference Material 8852 (RM 8852) | powder
Ammonium ZSM-5 | Carbon Dioxide | 298 | 14.9862 | bar | 14.9862 | mmol/g | 10.1007/s10450-022-00355-x | 5.6 | 0.13 | 410 | NH4 | 30 | NIST Reference Material 8852 (RM 8852) | powder
Ammonium ZSM-5 | Carbon Dioxide | 298 | 17.4816 | bar | 17.4816 | mmol/g | 10.1007/s10450-022-00355-x | 5.6 | 0.13 | 410 | NH4 | 30 | NIST Reference Material 8852 (RM 8852) | powder
Ammonium ZSM-5 | Carbon Dioxide | 298 | 19.9789 | bar | 19.9789 | mmol/g | 10.1007/s10450-022-00355-x | 5.6 | 0.13 | 410 | NH4 | 30 | NIST Reference Material 8852 (RM 8852) | powder
Ammonium ZSM-5 | Carbon Dioxide | 298 | 22.4723 | bar | 22.4723 | mmol/g | 10.1007/s10450-022-00355-x | 5.6 | 0.13 | 410 | NH4 | 30 | NIST Reference Material 8852 (RM 8852) | powder
Ammonium ZSM-5 | Carbon Dioxide | 298 | 24.9685 | bar | 24.9685 | mmol/g | 10.1007/s10450-022-00355-x | 5.6 | 0.13 | 410 | NH4 | 30 | NIST Reference Material 8852 (RM 8852) | powder
Ammonium ZSM-5 | Carbon Dioxide | 298 | 27.4648 | bar | 27.4648 | mmol/g | 10.1007/s10450-022-00355-x | 5.6 | 0.13 | 410 | NH4 | 30 | NIST Reference Material 8852 (RM 8852) | powder
Ammonium ZSM-5 | Carbon Dioxide | 298 | 29.9621 | bar | 29.9621 | mmol/g | 10.1007/s10450-022-00355-x | 5.6 | 0.13 | 410 | NH4 | 30 | NIST Reference Material 8852 (RM 8852) | powder
Ammonium ZSM-5 | Carbon Dioxide | 298 | 32.458 | bar | 32.458 | mmol/g | 10.1007/s10450-022-00355-x | 5.6 | 0.13 | 410 | NH4 | 30 | NIST Reference Material 8852 (RM 8852) | powder
Ammonium ZSM-5 | Carbon Dioxide | 298 | 34.9548 | bar | 34.9548 | mmol/g | 10.1007/s10450-022-00355-x | 5.6 | 0.13 | 410 | NH4 | 30 | NIST Reference Material 8852 (RM 8852) | powder
Ammonium ZSM-5 | Carbon Dioxide | 298 | 37.4544 | bar | 37.4544 | mmol/g | 10.1007/s10450-022-00355-x | 5.6 | 0.13 | 410 | NH4 | 30 | NIST Reference Material 8852 (RM 8852) | powder
Ammonium ZSM-5 | Carbon Dioxide | 298 | 39.9518 | bar | 39.9518 | mmol/g | 10.1007/s10450-022-00355-x | 5.6 | 0.13 | 410 | NH4 | 30 | NIST Reference Material 8852 (RM 8852) | powder
Ammonium ZSM-5 | Carbon Dioxide | 298 | 39.995 | bar | 39.995 | mmol/g | 10.1007/s10450-022-00355-x | 5.6 | 0.13 | 410 | NH4 | 30 | NIST Reference Material 8852 (RM 8852) | powder
Ammonium ZSM-5 | Carbon Dioxide | 298 | 40.0003 | bar | 40.0003 | mmol/g | 10.1007/s10450-022-00355-x | 5.6 | 0.13 | 410 | NH4 | 30 | NIST Reference Material 8852 (RM 8852) | powder
Ammonium ZSM-5 | Carbon Dioxide | 298 | 2.46617 | bar | 2.46617 | mmol/g | 10.1007/s10450-022-00355-x | 5.6 | 0.13 | 410 | NH4 | 30 | NIST Reference Material 8852 (RM 8852) | powder
Ammonium ZSM-5 | Carbon Dioxide | 298 | 4.99229 | bar | 4.99229 | mmol/g | 10.1007/s10450-022-00355-x | 5.6 | 0.13 | 410 | NH4 | 30 | NIST Reference Material 8852 (RM 8852) | powder
Ammonium ZSM-5 | Carbon Dioxide | 298 | 7.492 | bar | 7.492 | mmol/g | 10.1007/s10450-022-00355-x | 5.6 | 0.13 | 410 | NH4 | 30 | NIST Reference Material 8852 (RM 8852) | powder
Ammonium ZSM-5 | Carbon Dioxide | 298 | 9.99011 | bar | 9.99011 | mmol/g | 10.1007/s10450-022-00355-x | 5.6 | 0.13 | 410 | NH4 | 30 | NIST Reference Material 8852 (RM 8852) | powder
Ammonium ZSM-5 | Carbon Dioxide | 298 | 12.4861 | bar | 12.4861 | mmol/g | 10.1007/s10450-022-00355-x | 5.6 | 0.13 | 410 | NH4 | 30 | NIST Reference Material 8852 (RM 8852) | powder
Ammonium ZSM-5 | Carbon Dioxide | 298 | 14.9855 | bar | 14.9855 | mmol/g | 10.1007/s10450-022-00355-x | 5.6 | 0.13 | 410 | NH4 | 30 | NIST Reference Material 8852 (RM 8852) | powder
Ammonium ZSM-5 | Carbon Dioxide | 298 | 17.4816 | bar | 17.4816 | mmol/g | 10.1007/s10450-022-00355-x | 5.6 | 0.13 | 410 | NH4 | 30 | NIST Reference Material 8852 (RM 8852) | powder
Ammonium ZSM-5 | Carbon Dioxide | 298 | 19.9767 | bar | 19.9767 | mmol/g | 10.1007/s10450-022-00355-x | 5.6 | 0.13 | 410 | NH4 | 30 | NIST Reference Material 8852 (RM 8852) | powder
Ammonium ZSM-5 | Carbon Dioxide | 298 | 22.4723 | bar | 22.4723 | mmol/g | 10.1007/s10450-022-00355-x | 5.6 | 0.13 | 410 | NH4 | 30 | NIST Reference Material 8852 (RM 8852) | powder
Ammonium ZSM-5 | Carbon Dioxide | 298 | 24.9699 | bar | 24.9699 | mmol/g | 10.1007/s10450-022-00355-x | 5.6 | 0.13 | 410 | NH4 | 30 | NIST Reference Material 8852 (RM 8852) | powder
Ammonium ZSM-5 | Carbon Dioxide | 298 | 27.4684 | bar | 27.4684 | mmol/g | 10.1007/s10450-022-00355-x | 5.6 | 0.13 | 410 | NH4 | 30 | NIST Reference Material 8852 (RM 8852) | powder
Ammonium ZSM-5 | Carbon Dioxide | 298 | 29.9612 | bar | 29.9612 | mmol/g | 10.1007/s10450-022-00355-x | 5.6 | 0.13 | 410 | NH4 | 30 | NIST Reference Material 8852 (RM 8852) | powder
Ammonium ZSM-5 | Carbon Dioxide | 298 | 32.4574 | bar | 32.4574 | mmol/g | 10.1007/s10450-022-00355-x | 5.6 | 0.13 | 410 | NH4 | 30 | NIST Reference Material 8852 (RM 8852) | powder
Ammonium ZSM-5 | Carbon Dioxide | 298 | 34.9538 | bar | 34.9538 | mmol/g | 10.1007/s10450-022-00355-x | 5.6 | 0.13 | 410 | NH4 | 30 | NIST Reference Material 8852 (RM 8852) | powder
Ammonium ZSM-5 | Carbon Dioxide | 298 | 37.4481 | bar | 37.4481 | mmol/g | 10.1007/s10450-022-00355-x | 5.6 | 0.13 | 410 | NH4 | 30 | NIST Reference Material 8852 (RM 8852) | powder
Ammonium ZSM-5 | Carbon Dioxide | 298 | 39.9531 | bar | 39.9531 | mmol/g | 10.1007/s10450-022-00355-x | 5.6 | 0.13 | 410 | NH4 | 30 | NIST Reference Material 8852 (RM 8852) | powder
Ammonium ZSM-5 | Carbon Dioxide | 298 | 39.9953 | bar | 39.9953 | mmol/g | 10.1007/s10450-022-00355-x | 5.6 | 0.13 | 410 | NH4 | 30 | NIST Reference Material 8852 (RM 8852) | powder
Ammonium ZSM-5 | Carbon Dioxide | 298 | 40.0008 | bar | 40.0008 | mmol/g | 10.1007/s10450-022-00355-x | 5.6 | 0.13 | 410 | NH4 | 30 | NIST Reference Material 8852 (RM 8852) | powder
Ammonium ZSM-5 | Carbon Dioxide | 298 | 2.4663 | bar | 2.4663 | mmol/g | 10.1007/s10450-022-00355-x | 5.6 | 0.13 | 410 | NH4 | 30 | NIST Reference Material 8852 (RM 8852) | powder
Ammonium ZSM-5 | Carbon Dioxide | 298 | 4.99139 | bar | 4.99139 | mmol/g | 10.1007/s10450-022-00355-x | 5.6 | 0.13 | 410 | NH4 | 30 | NIST Reference Material 8852 (RM 8852) | powder
Ammonium ZSM-5 | Carbon Dioxide | 298 | 7.49516 | bar | 7.49516 | mmol/g | 10.1007/s10450-022-00355-x | 5.6 | 0.13 | 410 | NH4 | 30 | NIST Reference Material 8852 (RM 8852) | powder
Ammonium ZSM-5 | Carbon Dioxide | 298 | 9.99056 | bar | 9.99056 | mmol/g | 10.1007/s10450-022-00355-x | 5.6 | 0.13 | 410 | NH4 | 30 | NIST Reference Material 8852 (RM 8852) | powder
Ammonium ZSM-5 | Carbon Dioxide | 298 | 12.4866 | bar | 12.4866 | mmol/g | 10.1007/s10450-022-00355-x | 5.6 | 0.13 | 410 | NH4 | 30 | NIST Reference Material 8852 (RM 8852) | powder
Ammonium ZSM-5 | Carbon Dioxide | 298 | 14.9832 | bar | 14.9832 | mmol/g | 10.1007/s10450-022-00355-x | 5.6 | 0.13 | 410 | NH4 | 30 | NIST Reference Material 8852 (RM 8852) | powder
Ammonium ZSM-5 | Carbon Dioxide | 298 | 17.4811 | bar | 17.4811 | mmol/g | 10.1007/s10450-022-00355-x | 5.6 | 0.13 | 410 | NH4 | 30 | NIST Reference Material 8852 (RM 8852) | powder
Ammonium ZSM-5 | Carbon Dioxide | 298 | 19.9815 | bar | 19.9815 | mmol/g | 10.1007/s10450-022-00355-x | 5.6 | 0.13 | 410 | NH4 | 30 | NIST Reference Material 8852 (RM 8852) | powder
Ammonium ZSM-5 | Carbon Dioxide | 298 | 22.4737 | bar | 22.4737 | mmol/g | 10.1007/s10450-022-00355-x | 5.6 | 0.13 | 410 | NH4 | 30 | NIST Reference Material 8852 (RM 8852) | powder
Ammonium ZSM-5 | Carbon Dioxide | 298 | 24.9703 | bar | 24.9703 | mmol/g | 10.1007/s10450-022-00355-x | 5.6 | 0.13 | 410 | NH4 | 30 | NIST Reference Material 8852 (RM 8852) | powder
Ammonium ZSM-5 | Carbon Dioxide | 298 | 27.4684 | bar | 27.4684 | mmol/g | 10.1007/s10450-022-00355-x | 5.6 | 0.13 | 410 | NH4 | 30 | NIST Reference Material 8852 (RM 8852) | powder
Ammonium ZSM-5 | Carbon Dioxide | 298 | 29.9617 | bar | 29.9617 | mmol/g | 10.1007/s10450-022-00355-x | 5.6 | 0.13 | 410 | NH4 | 30 | NIST Reference Material 8852 (RM 8852) | powder
Ammonium ZSM-5 | Carbon Dioxide | 298 | 32.4591 | bar | 32.4591 | mmol/g | 10.1007/s10450-022-00355-x | 5.6 | 0.13 | 410 | NH4 | 30 | NIST Reference Material 8852 (RM 8852) | powder
Ammonium ZSM-5 | Carbon Dioxide | 298 | 34.954 | bar | 34.954 | mmol/g | 10.1007/s10450-022-00355-x | 5.6 | 0.13 | 410 | NH4 | 30 | NIST Reference Material 8852 (RM 8852) | powder
Ammonium ZSM-5 | Carbon Dioxide | 298 | 37.4518 | bar | 37.4518 | mmol/g | 10.1007/s10450-022-00355-x | 5.6 | 0.13 | 410 | NH4 | 30 | NIST Reference Material 8852 (RM 8852) | powder
Ammonium ZSM-5 | Carbon Dioxide | 298 | 39.9485 | bar | 39.9485 | mmol/g | 10.1007/s10450-022-00355-x | 5.6 | 0.13 | 410 | NH4 | 30 | NIST Reference Material 8852 (RM 8852) | powder
Ammonium ZSM-5 | Carbon Dioxide | 298 | 39.9932 | bar | 39.9932 | mmol/g | 10.1007/s10450-022-00355-x | 5.6 | 0.13 | 410 | NH4 | 30 | NIST Reference Material 8852 (RM 8852) | powder
Ammonium ZSM-5 | Carbon Dioxide | 298 | 39.9997 | bar | 39.9997 | mmol/g | 10.1007/s10450-022-00355-x | 5.6 | 0.13 | 410 | NH4 | 30 | NIST Reference Material 8852 (RM 8852) | powder
Ammonium ZSM-5 | Carbon Dioxide | 308 | 2.46834 | bar | 2.46834 | mmol/g | 10.1007/s10450-022-00355-x | 5.6 | 0.13 | 410 | NH4 | 30 | NIST Reference Material 8852 (RM 8852) | powder
Ammonium ZSM-5 | Carbon Dioxide | 308 | 4.9905 | bar | 4.9905 | mmol/g | 10.1007/s10450-022-00355-x | 5.6 | 0.13 | 410 | NH4 | 30 | NIST Reference Material 8852 (RM 8852) | powder
Ammonium ZSM-5 | Carbon Dioxide | 308 | 7.49501 | bar | 7.49501 | mmol/g | 10.1007/s10450-022-00355-x | 5.6 | 0.13 | 410 | NH4 | 30 | NIST Reference Material 8852 (RM 8852) | powder
Ammonium ZSM-5 | Carbon Dioxide | 308 | 9.99103 | bar | 9.99103 | mmol/g | 10.1007/s10450-022-00355-x | 5.6 | 0.13 | 410 | NH4 | 30 | NIST Reference Material 8852 (RM 8852) | powder
Ammonium ZSM-5 | Carbon Dioxide | 308 | 12.4898 | bar | 12.4898 | mmol/g | 10.1007/s10450-022-00355-x | 5.6 | 0.13 | 410 | NH4 | 30 | NIST Reference Material 8852 (RM 8852) | powder
Ammonium ZSM-5 | Carbon Dioxide | 308 | 14.9858 | bar | 14.9858 | mmol/g | 10.1007/s10450-022-00355-x | 5.6 | 0.13 | 410 | NH4 | 30 | NIST Reference Material 8852 (RM 8852) | powder
Ammonium ZSM-5 | Carbon Dioxide | 308 | 17.4838 | bar | 17.4838 | mmol/g | 10.1007/s10450-022-00355-x | 5.6 | 0.13 | 410 | NH4 | 30 | NIST Reference Material 8852 (RM 8852) | powder
Ammonium ZSM-5 | Carbon Dioxide | 308 | 19.979 | bar | 19.979 | mmol/g | 10.1007/s10450-022-00355-x | 5.6 | 0.13 | 410 | NH4 | 30 | NIST Reference Material 8852 (RM 8852) | powder
Ammonium ZSM-5 | Carbon Dioxide | 308 | 22.473 | bar | 22.473 | mmol/g | 10.1007/s10450-022-00355-x | 5.6 | 0.13 | 410 | NH4 | 30 | NIST Reference Material 8852 (RM 8852) | powder
Ammonium ZSM-5 | Carbon Dioxide | 308 | 24.973 | bar | 24.973 | mmol/g | 10.1007/s10450-022-00355-x | 5.6 | 0.13 | 410 | NH4 | 30 | NIST Reference Material 8852 (RM 8852) | powder
Ammonium ZSM-5 | Carbon Dioxide | 308 | 27.4704 | bar | 27.4704 | mmol/g | 10.1007/s10450-022-00355-x | 5.6 | 0.13 | 410 | NH4 | 30 | NIST Reference Material 8852 (RM 8852) | powder
Ammonium ZSM-5 | Carbon Dioxide | 308 | 29.9672 | bar | 29.9672 | mmol/g | 10.1007/s10450-022-00355-x | 5.6 | 0.13 | 410 | NH4 | 30 | NIST Reference Material 8852 (RM 8852) | powder
Ammonium ZSM-5 | Carbon Dioxide | 308 | 32.4644 | bar | 32.4644 | mmol/g | 10.1007/s10450-022-00355-x | 5.6 | 0.13 | 410 | NH4 | 30 | NIST Reference Material 8852 (RM 8852) | powder
Ammonium ZSM-5 | Carbon Dioxide | 308 | 34.9611 | bar | 34.9611 | mmol/g | 10.1007/s10450-022-00355-x | 5.6 | 0.13 | 410 | NH4 | 30 | NIST Reference Material 8852 (RM 8852) | powder
Ammonium ZSM-5 | Carbon Dioxide | 308 | 37.4568 | bar | 37.4568 | mmol/g | 10.1007/s10450-022-00355-x | 5.6 | 0.13 | 410 | NH4 | 30 | NIST Reference Material 8852 (RM 8852) | powder
Ammonium ZSM-5 | Carbon Dioxide | 308 | 39.9551 | bar | 39.9551 | mmol/g | 10.1007/s10450-022-00355-x | 5.6 | 0.13 | 410 | NH4 | 30 | NIST Reference Material 8852 (RM 8852) | powder
Ammonium ZSM-5 | Carbon Dioxide | 308 | 39.9942 | bar | 39.9942 | mmol/g | 10.1007/s10450-022-00355-x | 5.6 | 0.13 | 410 | NH4 | 30 | NIST Reference Material 8852 (RM 8852) | powder
Ammonium ZSM-5 | Carbon Dioxide | 308 | 40.0013 | bar | 40.0013 | mmol/g | 10.1007/s10450-022-00355-x | 5.6 | 0.13 | 410 | NH4 | 30 | NIST Reference Material 8852 (RM 8852) | powder
Ammonium ZSM-5 | Carbon Dioxide | 308 | 2.46884 | bar | 2.46884 | mmol/g | 10.1007/s10450-022-00355-x | 5.6 | 0.13 | 410 | NH4 | 30 | NIST Reference Material 8852 (RM 8852) | powder
Ammonium ZSM-5 | Carbon Dioxide | 308 | 4.9933 | bar | 4.9933 | mmol/g | 10.1007/s10450-022-00355-x | 5.6 | 0.13 | 410 | NH4 | 30 | NIST Reference Material 8852 (RM 8852) | powder
Ammonium ZSM-5 | Carbon Dioxide | 308 | 7.49447 | bar | 7.49447 | mmol/g | 10.1007/s10450-022-00355-x | 5.6 | 0.13 | 410 | NH4 | 30 | NIST Reference Material 8852 (RM 8852) | powder
Ammonium ZSM-5 | Carbon Dioxide | 308 | 9.99329 | bar | 9.99329 | mmol/g | 10.1007/s10450-022-00355-x | 5.6 | 0.13 | 410 | NH4 | 30 | NIST Reference Material 8852 (RM 8852) | powder
Ammonium ZSM-5 | Carbon Dioxide | 308 | 12.49 | bar | 12.49 | mmol/g | 10.1007/s10450-022-00355-x | 5.6 | 0.13 | 410 | NH4 | 30 | NIST Reference Material 8852 (RM 8852) | powder
Ammonium ZSM-5 | Carbon Dioxide | 308 | 14.9838 | bar | 14.9838 | mmol/g | 10.1007/s10450-022-00355-x | 5.6 | 0.13 | 410 | NH4 | 30 | NIST Reference Material 8852 (RM 8852) | powder
Ammonium ZSM-5 | Carbon Dioxide | 308 | 17.4834 | bar | 17.4834 | mmol/g | 10.1007/s10450-022-00355-x | 5.6 | 0.13 | 410 | NH4 | 30 | NIST Reference Material 8852 (RM 8852) | powder
Ammonium ZSM-5 | Carbon Dioxide | 308 | 19.9806 | bar | 19.9806 | mmol/g | 10.1007/s10450-022-00355-x | 5.6 | 0.13 | 410 | NH4 | 30 | NIST Reference Material 8852 (RM 8852) | powder
Ammonium ZSM-5 | Carbon Dioxide | 308 | 22.4748 | bar | 22.4748 | mmol/g | 10.1007/s10450-022-00355-x | 5.6 | 0.13 | 410 | NH4 | 30 | NIST Reference Material 8852 (RM 8852) | powder
Ammonium ZSM-5 | Carbon Dioxide | 308 | 24.9744 | bar | 24.9744 | mmol/g | 10.1007/s10450-022-00355-x | 5.6 | 0.13 | 410 | NH4 | 30 | NIST Reference Material 8852 (RM 8852) | powder
Ammonium ZSM-5 | Carbon Dioxide | 308 | 27.4731 | bar | 27.4731 | mmol/g | 10.1007/s10450-022-00355-x | 5.6 | 0.13 | 410 | NH4 | 30 | NIST Reference Material 8852 (RM 8852) | powder
Ammonium ZSM-5 | Carbon Dioxide | 308 | 29.9648 | bar | 29.9648 | mmol/g | 10.1007/s10450-022-00355-x | 5.6 | 0.13 | 410 | NH4 | 30 | NIST Reference Material 8852 (RM 8852) | powder
Ammonium ZSM-5 | Carbon Dioxide | 308 | 32.4626 | bar | 32.4626 | mmol/g | 10.1007/s10450-022-00355-x | 5.6 | 0.13 | 410 | NH4 | 30 | NIST Reference Material 8852 (RM 8852) | powder
Ammonium ZSM-5 | Carbon Dioxide | 308 | 34.9637 | bar | 34.9637 | mmol/g | 10.1007/s10450-022-00355-x | 5.6 | 0.13 | 410 | NH4 | 30 | NIST Reference Material 8852 (RM 8852) | powder
Ammonium ZSM-5 | Carbon Dioxide | 308 | 37.4556 | bar | 37.4556 | mmol/g | 10.1007/s10450-022-00355-x | 5.6 | 0.13 | 410 | NH4 | 30 | NIST Reference Material 8852 (RM 8852) | powder
Ammonium ZSM-5 | Carbon Dioxide | 308 | 39.9576 | bar | 39.9576 | mmol/g | 10.1007/s10450-022-00355-x | 5.6 | 0.13 | 410 | NH4 | 30 | NIST Reference Material 8852 (RM 8852) | powder
Ammonium ZSM-5 | Carbon Dioxide | 308 | 40.0003 | bar | 40.0003 | mmol/g | 10.1007/s10450-022-00355-x | 5.6 | 0.13 | 410 | NH4 | 30 | NIST Reference Material 8852 (RM 8852) | powder
Ammonium ZSM-5 | Carbon Dioxide | 308 | 39.5384 | bar | 39.5384 | mmol/g | 10.1007/s10450-022-00355-x | 5.6 | 0.13 | 410 | NH4 | 30 | NIST Reference Material 8852 (RM 8852) | powder
Ammonium ZSM-5 | Carbon Dioxide | 308 | 2.46565 | bar | 2.46565 | mmol/g | 10.1007/s10450-022-00355-x | 5.6 | 0.13 | 410 | NH4 | 30 | NIST Reference Material 8852 (RM 8852) | powder
Ammonium ZSM-5 | Carbon Dioxide | 308 | 4.98906 | bar | 4.98906 | mmol/g | 10.1007/s10450-022-00355-x | 5.6 | 0.13 | 410 | NH4 | 30 | NIST Reference Material 8852 (RM 8852) | powder
Ammonium ZSM-5 | Carbon Dioxide | 308 | 7.49203 | bar | 7.49203 | mmol/g | 10.1007/s10450-022-00355-x | 5.6 | 0.13 | 410 | NH4 | 30 | NIST Reference Material 8852 (RM 8852) | powder
Ammonium ZSM-5 | Carbon Dioxide | 308 | 9.98864 | bar | 9.98864 | mmol/g | 10.1007/s10450-022-00355-x | 5.6 | 0.13 | 410 | NH4 | 30 | NIST Reference Material 8852 (RM 8852) | powder
Ammonium ZSM-5 | Carbon Dioxide | 308 | 12.4856 | bar | 12.4856 | mmol/g | 10.1007/s10450-022-00355-x | 5.6 | 0.13 | 410 | NH4 | 30 | NIST Reference Material 8852 (RM 8852) | powder
Ammonium ZSM-5 | Carbon Dioxide | 308 | 14.9874 | bar | 14.9874 | mmol/g | 10.1007/s10450-022-00355-x | 5.6 | 0.13 | 410 | NH4 | 30 | NIST Reference Material 8852 (RM 8852) | powder
Ammonium ZSM-5 | Carbon Dioxide | 308 | 17.4822 | bar | 17.4822 | mmol/g | 10.1007/s10450-022-00355-x | 5.6 | 0.13 | 410 | NH4 | 30 | NIST Reference Material 8852 (RM 8852) | powder
Ammonium ZSM-5 | Carbon Dioxide | 308 | 19.9787 | bar | 19.9787 | mmol/g | 10.1007/s10450-022-00355-x | 5.6 | 0.13 | 410 | NH4 | 30 | NIST Reference Material 8852 (RM 8852) | powder
Ammonium ZSM-5 | Carbon Dioxide | 308 | 22.4742 | bar | 22.4742 | mmol/g | 10.1007/s10450-022-00355-x | 5.6 | 0.13 | 410 | NH4 | 30 | NIST Reference Material 8852 (RM 8852) | powder
Ammonium ZSM-5 | Carbon Dioxide | 308 | 24.9734 | bar | 24.9734 | mmol/g | 10.1007/s10450-022-00355-x | 5.6 | 0.13 | 410 | NH4 | 30 | NIST Reference Material 8852 (RM 8852) | powder
Ammonium ZSM-5 | Carbon Dioxide | 308 | 27.4709 | bar | 27.4709 | mmol/g | 10.1007/s10450-022-00355-x | 5.6 | 0.13 | 410 | NH4 | 30 | NIST Reference Material 8852 (RM 8852) | powder
Ammonium ZSM-5 | Carbon Dioxide | 308 | 29.9663 | bar | 29.9663 | mmol/g | 10.1007/s10450-022-00355-x | 5.6 | 0.13 | 410 | NH4 | 30 | NIST Reference Material 8852 (RM 8852) | powder
Ammonium ZSM-5 | Carbon Dioxide | 308 | 32.4631 | bar | 32.4631 | mmol/g | 10.1007/s10450-022-00355-x | 5.6 | 0.13 | 410 | NH4 | 30 | NIST Reference Material 8852 (RM 8852) | powder
Ammonium ZSM-5 | Carbon Dioxide | 308 | 34.9605 | bar | 34.9605 | mmol/g | 10.1007/s10450-022-00355-x | 5.6 | 0.13 | 410 | NH4 | 30 | NIST Reference Material 8852 (RM 8852) | powder
Ammonium ZSM-5 | Carbon Dioxide | 308 | 37.4634 | bar | 37.4634 | mmol/g | 10.1007/s10450-022-00355-x | 5.6 | 0.13 | 410 | NH4 | 30 | NIST Reference Material 8852 (RM 8852) | powder
Ammonium ZSM-5 | Carbon Dioxide | 308 | 39.9579 | bar | 39.9579 | mmol/g | 10.1007/s10450-022-00355-x | 5.6 | 0.13 | 410 | NH4 | 30 | NIST Reference Material 8852 (RM 8852) | powder
Ammonium ZSM-5 | Carbon Dioxide | 308 | 39.9985 | bar | 39.9985 | mmol/g | 10.1007/s10450-022-00355-x | 5.6 | 0.13 | 410 | NH4 | 30 | NIST Reference Material 8852 (RM 8852) | powder
Ammonium ZSM-5 | Carbon Dioxide | 308 | 39.9987 | bar | 39.9987 | mmol/g | 10.1007/s10450-022-00355-x | 5.6 | 0.13 | 410 | NH4 | 30 | NIST Reference Material 8852 (RM 8852) | powder
Ammonium ZSM-5 | Carbon Dioxide | 298 | 0.000147 | bar | 0.000147 | mmol/g | 10.1007/s10450-022-00355-x | 5.6 | 0.13 | 410 | NH4 | 30 | NIST Reference Material 8852 (RM 8852) | powder
Ammonium ZSM-5 | Carbon Dioxide | 298 | 0.000171 | bar | 0.000171 | mmol/g | 10.1007/s10450-022-00355-x | 5.6 | 0.13 | 410 | NH4 | 30 | NIST Reference Material 8852 (RM 8852) | powder
Ammonium ZSM-5 | Carbon Dioxide | 298 | 0.000198 | bar | 0.000198 | mmol/g | 10.1007/s10450-022-00355-x | 5.6 | 0.13 | 410 | NH4 | 30 | NIST Reference Material 8852 (RM 8852) | powder
Ammonium ZSM-5 | Carbon Dioxide | 298 | 0.000222 | bar | 0.000222 | mmol/g | 10.1007/s10450-022-00355-x | 5.6 | 0.13 | 410 | NH4 | 30 | NIST Reference Material 8852 (RM 8852) | powder
Ammonium ZSM-5 | Carbon Dioxide | 298 | 0.000241 | bar | 0.000241 | mmol/g | 10.1007/s10450-022-00355-x | 5.6 | 0.13 | 410 | NH4 | 30 | NIST Reference Material 8852 (RM 8852) | powder
Ammonium ZSM-5 | Carbon Dioxide | 298 | 0.0003 | bar | 0.0003 | mmol/g | 10.1007/s10450-022-00355-x | 5.6 | 0.13 | 410 | NH4 | 30 | NIST Reference Material 8852 (RM 8852) | powder
Ammonium ZSM-5 | Carbon Dioxide | 298 | 0.000312 | bar | 0.000312 | mmol/g | 10.1007/s10450-022-00355-x | 5.6 | 0.13 | 410 | NH4 | 30 | NIST Reference Material 8852 (RM 8852) | powder
Ammonium ZSM-5 | Carbon Dioxide | 298 | 0.000356 | bar | 0.000356 | mmol/g | 10.1007/s10450-022-00355-x | 5.6 | 0.13 | 410 | NH4 | 30 | NIST Reference Material 8852 (RM 8852) | powder
Ammonium ZSM-5 | Carbon Dioxide | 298 | 0.000507 | bar | 0.000507 | mmol/g | 10.1007/s10450-022-00355-x | 5.6 | 0.13 | 410 | NH4 | 30 | NIST Reference Material 8852 (RM 8852) | powder
Ammonium ZSM-5 | Carbon Dioxide | 298 | 0.000593 | bar | 0.000593 | mmol/g | 10.1007/s10450-022-00355-x | 5.6 | 0.13 | 410 | NH4 | 30 | NIST Reference Material 8852 (RM 8852) | powder
Ammonium ZSM-5 | Carbon Dioxide | 298 | 0.00069 | bar | 0.00069 | mmol/g | 10.1007/s10450-022-00355-x | 5.6 | 0.13 | 410 | NH4 | 30 | NIST Reference Material 8852 (RM 8852) | powder
Ammonium ZSM-5 | Carbon Dioxide | 298 | 0.000746 | bar | 0.000746 | mmol/g | 10.1007/s10450-022-00355-x | 5.6 | 0.13 | 410 | NH4 | 30 | NIST Reference Material 8852 (RM 8852) | powder
Ammonium ZSM-5 | Carbon Dioxide | 298 | 0.000913 | bar | 0.000913 | mmol/g | 10.1007/s10450-022-00355-x | 5.6 | 0.13 | 410 | NH4 | 30 | NIST Reference Material 8852 (RM 8852) | powder
Ammonium ZSM-5 | Carbon Dioxide | 298 | 0.000947 | bar | 0.000947 | mmol/g | 10.1007/s10450-022-00355-x | 5.6 | 0.13 | 410 | NH4 | 30 | NIST Reference Material 8852 (RM 8852) | powder
Ammonium ZSM-5 | Carbon Dioxide | 298 | 0.001039 | bar | 0.001039 | mmol/g | 10.1007/s10450-022-00355-x | 5.6 | 0.13 | 410 | NH4 | 30 | NIST Reference Material 8852 (RM 8852) | powder
Ammonium ZSM-5 | Carbon Dioxide | 298 | 0.002152 | bar | 0.002152 | mmol/g | 10.1007/s10450-022-00355-x | 5.6 | 0.13 | 410 | NH4 | 30 | NIST Reference Material 8852 (RM 8852) | powder
Ammonium ZSM-5 | Carbon Dioxide | 298 | 0.003189 | bar | 0.003189 | mmol/g | 10.1007/s10450-022-00355-x | 5.6 | 0.13 | 410 | NH4 | 30 | NIST Reference Material 8852 (RM 8852) | powder
Ammonium ZSM-5 | Carbon Dioxide | 298 | 0.00409 | bar | 0.00409 | mmol/g | 10.1007/s10450-022-00355-x | 5.6 | 0.13 | 410 | NH4 | 30 | NIST Reference Material 8852 (RM 8852) | powder
Ammonium ZSM-5 | Carbon Dioxide | 298 | 0.005108 | bar | 0.005108 | mmol/g | 10.1007/s10450-022-00355-x | 5.6 | 0.13 | 410 | NH4 | 30 | NIST Reference Material 8852 (RM 8852) | powder
Ammonium ZSM-5 | Carbon Dioxide | 298 | 0.006151 | bar | 0.006151 | mmol/g | 10.1007/s10450-022-00355-x | 5.6 | 0.13 | 410 | NH4 | 30 | NIST Reference Material 8852 (RM 8852) | powder
Ammonium ZSM-5 | Carbon Dioxide | 298 | 0.00719 | bar | 0.00719 | mmol/g | 10.1007/s10450-022-00355-x | 5.6 | 0.13 | 410 | NH4 | 30 | NIST Reference Material 8852 (RM 8852) | powder
Ammonium ZSM-5 | Carbon Dioxide | 298 | 0.00823 | bar | 0.00823 | mmol/g | 10.1007/s10450-022-00355-x | 5.6 | 0.13 | 410 | NH4 | 30 | NIST Reference Material 8852 (RM 8852) | powder
Ammonium ZSM-5 | Carbon Dioxide | 298 | 0.00927 | bar | 0.00927 | mmol/g | 10.1007/s10450-022-00355-x | 5.6 | 0.13 | 410 | NH4 | 30 | NIST Reference Material 8852 (RM 8852) | powder
Ammonium ZSM-5 | Carbon Dioxide | 298 | 0.010278 | bar | 0.010278 | mmol/g | 10.1007/s10450-022-00355-x | 5.6 | 0.13 | 410 | NH4 | 30 | NIST Reference Material 8852 (RM 8852) | powder
Ammonium ZSM-5 | Carbon Dioxide | 298 | 0.020713 | bar | 0.020713 | mmol/g | 10.1007/s10450-022-00355-x | 5.6 | 0.13 | 410 | NH4 | 30 | NIST Reference Material 8852 (RM 8852) | powder
Ammonium ZSM-5 | Carbon Dioxide | 298 | 0.026426 | bar | 0.026426 | mmol/g | 10.1007/s10450-022-00355-x | 5.6 | 0.13 | 410 | NH4 | 30 | NIST Reference Material 8852 (RM 8852) | powder
Ammonium ZSM-5 | Carbon Dioxide | 298 | 0.029472 | bar | 0.029472 | mmol/g | 10.1007/s10450-022-00355-x | 5.6 | 0.13 | 410 | NH4 | 30 | NIST Reference Material 8852 (RM 8852) | powder
Ammonium ZSM-5 | Carbon Dioxide | 298 | 0.040841 | bar | 0.040841 | mmol/g | 10.1007/s10450-022-00355-x | 5.6 | 0.13 | 410 | NH4 | 30 | NIST Reference Material 8852 (RM 8852) | powder
Ammonium ZSM-5 | Carbon Dioxide | 298 | 0.049828 | bar | 0.049828 | mmol/g | 10.1007/s10450-022-00355-x | 5.6 | 0.13 | 410 | NH4 | 30 | NIST Reference Material 8852 (RM 8852) | powder
Ammonium ZSM-5 | Carbon Dioxide | 298 | 0.059912 | bar | 0.059912 | mmol/g | 10.1007/s10450-022-00355-x | 5.6 | 0.13 | 410 | NH4 | 30 | NIST Reference Material 8852 (RM 8852) | powder
Ammonium ZSM-5 | Carbon Dioxide | 298 | 0.07024 | bar | 0.07024 | mmol/g | 10.1007/s10450-022-00355-x | 5.6 | 0.13 | 410 | NH4 | 30 | NIST Reference Material 8852 (RM 8852) | powder
Ammonium ZSM-5 | Carbon Dioxide | 298 | 0.076848 | bar | 0.076848 | mmol/g | 10.1007/s10450-022-00355-x | 5.6 | 0.13 | 410 | NH4 | 30 | NIST Reference Material 8852 (RM 8852) | powder
Ammonium ZSM-5 | Carbon Dioxide | 298 | 0.080761 | bar | 0.080761 | mmol/g | 10.1007/s10450-022-00355-x | 5.6 | 0.13 | 410 | NH4 | 30 | NIST Reference Material 8852 (RM 8852) | powder
Ammonium ZSM-5 | Carbon Dioxide | 298 | 0.090677 | bar | 0.090677 | mmol/g | 10.1007/s10450-022-00355-x | 5.6 | 0.13 | 410 | NH4 | 30 | NIST Reference Material 8852 (RM 8852) | powder
Ammonium ZSM-5 | Carbon Dioxide | 298 | 0.101084 | bar | 0.101084 | mmol/g | 10.1007/s10450-022-00355-x | 5.6 | 0.13 | 410 | NH4 | 30 | NIST Reference Material 8852 (RM 8852) | powder
Ammonium ZSM-5 | Carbon Dioxide | 298 | 0.126256 | bar | 0.126256 | mmol/g | 10.1007/s10450-022-00355-x | 5.6 | 0.13 | 410 | NH4 | 30 | NIST Reference Material 8852 (RM 8852) | powder
Ammonium ZSM-5 | Carbon Dioxide | 298 | 0.152255 | bar | 0.152255 | mmol/g | 10.1007/s10450-022-00355-x | 5.6 | 0.13 | 410 | NH4 | 30 | NIST Reference Material 8852 (RM 8852) | powder
Ammonium ZSM-5 | Carbon Dioxide | 298 | 0.177706 | bar | 0.177706 | mmol/g | 10.1007/s10450-022-00355-x | 5.6 | 0.13 | 410 | NH4 | 30 | NIST Reference Material 8852 (RM 8852) | powder
Ammonium ZSM-5 | Carbon Dioxide | 298 | 0.203757 | bar | 0.203757 | mmol/g | 10.1007/s10450-022-00355-x | 5.6 | 0.13 | 410 | NH4 | 30 | NIST Reference Material 8852 (RM 8852) | powder
Ammonium ZSM-5 | Carbon Dioxide | 298 | 0.228663 | bar | 0.228663 | mmol/g | 10.1007/s10450-022-00355-x | 5.6 | 0.13 | 410 | NH4 | 30 | NIST Reference Material 8852 (RM 8852) | powder
Ammonium ZSM-5 | Carbon Dioxide | 298 | 0.254527 | bar | 0.254527 | mmol/g | 10.1007/s10450-022-00355-x | 5.6 | 0.13 | 410 | NH4 | 30 | NIST Reference Material 8852 (RM 8852) | powder
Ammonium ZSM-5 | Carbon Dioxide | 298 | 0.278 | bar | 0.278 | mmol/g | 10.1007/s10450-022-00355-x | 5.6 | 0.13 | 410 | NH4 | 30 | NIST Reference Material 8852 (RM 8852) | powder
Ammonium ZSM-5 | Carbon Dioxide | 298 | 0.305522 | bar | 0.305522 | mmol/g | 10.1007/s10450-022-00355-x | 5.6 | 0.13 | 410 | NH4 | 30 | NIST Reference Material 8852 (RM 8852) | powder
Ammonium ZSM-5 | Carbon Dioxide | 298 | 0.3293 | bar | 0.3293 | mmol/g | 10.1007/s10450-022-00355-x | 5.6 | 0.13 | 410 | NH4 | 30 | NIST Reference Material 8852 (RM 8852) | powder
Ammonium ZSM-5 | Carbon Dioxide | 298 | 0.353774 | bar | 0.353774 | mmol/g | 10.1007/s10450-022-00355-x | 5.6 | 0.13 | 410 | NH4 | 30 | NIST Reference Material 8852 (RM 8852) | powder
Ammonium ZSM-5 | Carbon Dioxide | 298 | 0.379507 | bar | 0.379507 | mmol/g | 10.1007/s10450-022-00355-x | 5.6 | 0.13 | 410 | NH4 | 30 | NIST Reference Material 8852 (RM 8852) | powder
Ammonium ZSM-5 | Carbon Dioxide | 298 | 0.404585 | bar | 0.404585 | mmol/g | 10.1007/s10450-022-00355-x | 5.6 | 0.13 | 410 | NH4 | 30 | NIST Reference Material 8852 (RM 8852) | powder
Ammonium ZSM-5 | Carbon Dioxide | 298 | 0.430283 | bar | 0.430283 | mmol/g | 10.1007/s10450-022-00355-x | 5.6 | 0.13 | 410 | NH4 | 30 | NIST Reference Material 8852 (RM 8852) | powder
Ammonium ZSM-5 | Carbon Dioxide | 298 | 0.455597 | bar | 0.455597 | mmol/g | 10.1007/s10450-022-00355-x | 5.6 | 0.13 | 410 | NH4 | 30 | NIST Reference Material 8852 (RM 8852) | powder
Ammonium ZSM-5 | Carbon Dioxide | 298 | 0.480962 | bar | 0.480962 | mmol/g | 10.1007/s10450-022-00355-x | 5.6 | 0.13 | 410 | NH4 | 30 | NIST Reference Material 8852 (RM 8852) | powder
Ammonium ZSM-5 | Carbon Dioxide | 298 | 0.5066 | bar | 0.5066 | mmol/g | 10.1007/s10450-022-00355-x | 5.6 | 0.13 | 410 | NH4 | 30 | NIST Reference Material 8852 (RM 8852) | powder
Ammonium ZSM-5 | Carbon Dioxide | 298 | 0.531996 | bar | 0.531996 | mmol/g | 10.1007/s10450-022-00355-x | 5.6 | 0.13 | 410 | NH4 | 30 | NIST Reference Material 8852 (RM 8852) | powder
Ammonium ZSM-5 | Carbon Dioxide | 298 | 0.55733 | bar | 0.55733 | mmol/g | 10.1007/s10450-022-00355-x | 5.6 | 0.13 | 410 | NH4 | 30 | NIST Reference Material 8852 (RM 8852) | powder
Ammonium ZSM-5 | Carbon Dioxide | 298 | 0.583071 | bar | 0.583071 | mmol/g | 10.1007/s10450-022-00355-x | 5.6 | 0.13 | 410 | NH4 | 30 | NIST Reference Material 8852 (RM 8852) | powder
Ammonium ZSM-5 | Carbon Dioxide | 298 | 0.608398 | bar | 0.608398 | mmol/g | 10.1007/s10450-022-00355-x | 5.6 | 0.13 | 410 | NH4 | 30 | NIST Reference Material 8852 (RM 8852) | powder
Ammonium ZSM-5 | Carbon Dioxide | 298 | 0.635394 | bar | 0.635394 | mmol/g | 10.1007/s10450-022-00355-x | 5.6 | 0.13 | 410 | NH4 | 30 | NIST Reference Material 8852 (RM 8852) | powder
Ammonium ZSM-5 | Carbon Dioxide | 298 | 0.659704 | bar | 0.659704 | mmol/g | 10.1007/s10450-022-00355-x | 5.6 | 0.13 | 410 | NH4 | 30 | NIST Reference Material 8852 (RM 8852) | powder
Ammonium ZSM-5 | Carbon Dioxide | 298 | 0.684759 | bar | 0.684759 | mmol/g | 10.1007/s10450-022-00355-x | 5.6 | 0.13 | 410 | NH4 | 30 | NIST Reference Material 8852 (RM 8852) | powder
Ammonium ZSM-5 | Carbon Dioxide | 298 | 0.710399 | bar | 0.710399 | mmol/g | 10.1007/s10450-022-00355-x | 5.6 | 0.13 | 410 | NH4 | 30 | NIST Reference Material 8852 (RM 8852) | powder
Ammonium ZSM-5 | Carbon Dioxide | 298 | 0.735783 | bar | 0.735783 | mmol/g | 10.1007/s10450-022-00355-x | 5.6 | 0.13 | 410 | NH4 | 30 | NIST Reference Material 8852 (RM 8852) | powder
Ammonium ZSM-5 | Carbon Dioxide | 298 | 0.761372 | bar | 0.761372 | mmol/g | 10.1007/s10450-022-00355-x | 5.6 | 0.13 | 410 | NH4 | 30 | NIST Reference Material 8852 (RM 8852) | powder
Ammonium ZSM-5 | Carbon Dioxide | 298 | 0.786858 | bar | 0.786858 | mmol/g | 10.1007/s10450-022-00355-x | 5.6 | 0.13 | 410 | NH4 | 30 | NIST Reference Material 8852 (RM 8852) | powder
Ammonium ZSM-5 | Carbon Dioxide | 298 | 0.810027 | bar | 0.810027 | mmol/g | 10.1007/s10450-022-00355-x | 5.6 | 0.13 | 410 | NH4 | 30 | NIST Reference Material 8852 (RM 8852) | powder
Ammonium ZSM-5 | Carbon Dioxide | 298 | 0.837386 | bar | 0.837386 | mmol/g | 10.1007/s10450-022-00355-x | 5.6 | 0.13 | 410 | NH4 | 30 | NIST Reference Material 8852 (RM 8852) | powder
Ammonium ZSM-5 | Carbon Dioxide | 298 | 0.862968 | bar | 0.862968 | mmol/g | 10.1007/s10450-022-00355-x | 5.6 | 0.13 | 410 | NH4 | 30 | NIST Reference Material 8852 (RM 8852) | powder
Ammonium ZSM-5 | Carbon Dioxide | 298 | 0.885829 | bar | 0.885829 | mmol/g | 10.1007/s10450-022-00355-x | 5.6 | 0.13 | 410 | NH4 | 30 | NIST Reference Material 8852 (RM 8852) | powder
Ammonium ZSM-5 | Carbon Dioxide | 298 | 0.913394 | bar | 0.913394 | mmol/g | 10.1007/s10450-022-00355-x | 5.6 | 0.13 | 410 | NH4 | 30 | NIST Reference Material 8852 (RM 8852) | powder
Ammonium ZSM-5 | Carbon Dioxide | 298 | 0.938655 | bar | 0.938655 | mmol/g | 10.1007/s10450-022-00355-x | 5.6 | 0.13 | 410 | NH4 | 30 | NIST Reference Material 8852 (RM 8852) | powder
Ammonium ZSM-5 | Carbon Dioxide | 298 | 0.961818 | bar | 0.961818 | mmol/g | 10.1007/s10450-022-00355-x | 5.6 | 0.13 | 410 | NH4 | 30 | NIST Reference Material 8852 (RM 8852) | powder
Ammonium ZSM-5 | Carbon Dioxide | 298 | 0.987439 | bar | 0.987439 | mmol/g | 10.1007/s10450-022-00355-x | 5.6 | 0.13 | 410 | NH4 | 30 | NIST Reference Material 8852 (RM 8852) | powder
Ammonium ZSM-5 | Carbon Dioxide | 298 | 1.0079 | bar | 1.0079 | mmol/g | 10.1007/s10450-022-00355-x | 5.6 | 0.13 | 410 | NH4 | 30 | NIST Reference Material 8852 (RM 8852) | powder
Ammonium ZSM-5 | Carbon Dioxide | 298 | 0.00022 | bar | 0.00022 | mmol/g | 10.1007/s10450-022-00355-x | 5.6 | 0.13 | 410 | NH4 | 30 | NIST Reference Material 8852 (RM 8852) | powder
Ammonium ZSM-5 | Carbon Dioxide | 298 | 0.000189 | bar | 0.000189 | mmol/g | 10.1007/s10450-022-00355-x | 5.6 | 0.13 | 410 | NH4 | 30 | NIST Reference Material 8852 (RM 8852) | powder
Ammonium ZSM-5 | Carbon Dioxide | 298 | 0.000189 | bar | 0.000189 | mmol/g | 10.1007/s10450-022-00355-x | 5.6 | 0.13 | 410 | NH4 | 30 | NIST Reference Material 8852 (RM 8852) | powder
Ammonium ZSM-5 | Carbon Dioxide | 298 | 0.000199 | bar | 0.000199 | mmol/g | 10.1007/s10450-022-00355-x | 5.6 | 0.13 | 410 | NH4 | 30 | NIST Reference Material 8852 (RM 8852) | powder
Ammonium ZSM-5 | Carbon Dioxide | 298 | 0.00021 | bar | 0.00021 | mmol/g | 10.1007/s10450-022-00355-x | 5.6 | 0.13 | 410 | NH4 | 30 | NIST Reference Material 8852 (RM 8852) | powder
Ammonium ZSM-5 | Carbon Dioxide | 298 | 0.000291 | bar | 0.000291 | mmol/g | 10.1007/s10450-022-00355-x | 5.6 | 0.13 | 410 | NH4 | 30 | NIST Reference Material 8852 (RM 8852) | powder
Ammonium ZSM-5 | Carbon Dioxide | 298 | 0.000337 | bar | 0.000337 | mmol/g | 10.1007/s10450-022-00355-x | 5.6 | 0.13 | 410 | NH4 | 30 | NIST Reference Material 8852 (RM 8852) | powder
Ammonium ZSM-5 | Carbon Dioxide | 298 | 0.000416 | bar | 0.000416 | mmol/g | 10.1007/s10450-022-00355-x | 5.6 | 0.13 | 410 | NH4 | 30 | NIST Reference Material 8852 (RM 8852) | powder
Ammonium ZSM-5 | Carbon Dioxide | 298 | 0.000485 | bar | 0.000485 | mmol/g | 10.1007/s10450-022-00355-x | 5.6 | 0.13 | 410 | NH4 | 30 | NIST Reference Material 8852 (RM 8852) | powder
Ammonium ZSM-5 | Carbon Dioxide | 298 | 0.000701 | bar | 0.000701 | mmol/g | 10.1007/s10450-022-00355-x | 5.6 | 0.13 | 410 | NH4 | 30 | NIST Reference Material 8852 (RM 8852) | powder
Ammonium ZSM-5 | Carbon Dioxide | 298 | 0.000733 | bar | 0.000733 | mmol/g | 10.1007/s10450-022-00355-x | 5.6 | 0.13 | 410 | NH4 | 30 | NIST Reference Material 8852 (RM 8852) | powder
Ammonium ZSM-5 | Carbon Dioxide | 298 | 0.000801 | bar | 0.000801 | mmol/g | 10.1007/s10450-022-00355-x | 5.6 | 0.13 | 410 | NH4 | 30 | NIST Reference Material 8852 (RM 8852) | powder
Ammonium ZSM-5 | Carbon Dioxide | 298 | 0.000898 | bar | 0.000898 | mmol/g | 10.1007/s10450-022-00355-x | 5.6 | 0.13 | 410 | NH4 | 30 | NIST Reference Material 8852 (RM 8852) | powder
Ammonium ZSM-5 | Carbon Dioxide | 298 | 0.00098 | bar | 0.00098 | mmol/g | 10.1007/s10450-022-00355-x | 5.6 | 0.13 | 410 | NH4 | 30 | NIST Reference Material 8852 (RM 8852) | powder
Ammonium ZSM-5 | Carbon Dioxide | 298 | 0.001091 | bar | 0.001091 | mmol/g | 10.1007/s10450-022-00355-x | 5.6 | 0.13 | 410 | NH4 | 30 | NIST Reference Material 8852 (RM 8852) | powder
Ammonium ZSM-5 | Carbon Dioxide | 298 | 0.002154 | bar | 0.002154 | mmol/g | 10.1007/s10450-022-00355-x | 5.6 | 0.13 | 410 | NH4 | 30 | NIST Reference Material 8852 (RM 8852) | powder
Ammonium ZSM-5 | Carbon Dioxide | 298 | 0.003117 | bar | 0.003117 | mmol/g | 10.1007/s10450-022-00355-x | 5.6 | 0.13 | 410 | NH4 | 30 | NIST Reference Material 8852 (RM 8852) | powder
Ammonium ZSM-5 | Carbon Dioxide | 298 | 0.004113 | bar | 0.004113 | mmol/g | 10.1007/s10450-022-00355-x | 5.6 | 0.13 | 410 | NH4 | 30 | NIST Reference Material 8852 (RM 8852) | powder
Ammonium ZSM-5 | Carbon Dioxide | 298 | 0.005147 | bar | 0.005147 | mmol/g | 10.1007/s10450-022-00355-x | 5.6 | 0.13 | 410 | NH4 | 30 | NIST Reference Material 8852 (RM 8852) | powder
Ammonium ZSM-5 | Carbon Dioxide | 298 | 0.006178 | bar | 0.006178 | mmol/g | 10.1007/s10450-022-00355-x | 5.6 | 0.13 | 410 | NH4 | 30 | NIST Reference Material 8852 (RM 8852) | powder
Ammonium ZSM-5 | Carbon Dioxide | 298 | 0.007204 | bar | 0.007204 | mmol/g | 10.1007/s10450-022-00355-x | 5.6 | 0.13 | 410 | NH4 | 30 | NIST Reference Material 8852 (RM 8852) | powder
Ammonium ZSM-5 | Carbon Dioxide | 298 | 0.008219 | bar | 0.008219 | mmol/g | 10.1007/s10450-022-00355-x | 5.6 | 0.13 | 410 | NH4 | 30 | NIST Reference Material 8852 (RM 8852) | powder
Ammonium ZSM-5 | Carbon Dioxide | 298 | 0.009184 | bar | 0.009184 | mmol/g | 10.1007/s10450-022-00355-x | 5.6 | 0.13 | 410 | NH4 | 30 | NIST Reference Material 8852 (RM 8852) | powder
Ammonium ZSM-5 | Carbon Dioxide | 298 | 0.010206 | bar | 0.010206 | mmol/g | 10.1007/s10450-022-00355-x | 5.6 | 0.13 | 410 | NH4 | 30 | NIST Reference Material 8852 (RM 8852) | powder
Ammonium ZSM-5 | Carbon Dioxide | 298 | 0.020877 | bar | 0.020877 | mmol/g | 10.1007/s10450-022-00355-x | 5.6 | 0.13 | 410 | NH4 | 30 | NIST Reference Material 8852 (RM 8852) | powder
Ammonium ZSM-5 | Carbon Dioxide | 298 | 0.026459 | bar | 0.026459 | mmol/g | 10.1007/s10450-022-00355-x | 5.6 | 0.13 | 410 | NH4 | 30 | NIST Reference Material 8852 (RM 8852) | powder
Ammonium ZSM-5 | Carbon Dioxide | 298 | 0.029514 | bar | 0.029514 | mmol/g | 10.1007/s10450-022-00355-x | 5.6 | 0.13 | 410 | NH4 | 30 | NIST Reference Material 8852 (RM 8852) | powder
Ammonium ZSM-5 | Carbon Dioxide | 298 | 0.04081 | bar | 0.04081 | mmol/g | 10.1007/s10450-022-00355-x | 5.6 | 0.13 | 410 | NH4 | 30 | NIST Reference Material 8852 (RM 8852) | powder
Ammonium ZSM-5 | Carbon Dioxide | 298 | 0.049847 | bar | 0.049847 | mmol/g | 10.1007/s10450-022-00355-x | 5.6 | 0.13 | 410 | NH4 | 30 | NIST Reference Material 8852 (RM 8852) | powder
Ammonium ZSM-5 | Carbon Dioxide | 298 | 0.059936 | bar | 0.059936 | mmol/g | 10.1007/s10450-022-00355-x | 5.6 | 0.13 | 410 | NH4 | 30 | NIST Reference Material 8852 (RM 8852) | powder
Ammonium ZSM-5 | Carbon Dioxide | 298 | 0.070354 | bar | 0.070354 | mmol/g | 10.1007/s10450-022-00355-x | 5.6 | 0.13 | 410 | NH4 | 30 | NIST Reference Material 8852 (RM 8852) | powder
Ammonium ZSM-5 | Carbon Dioxide | 298 | 0.075121 | bar | 0.075121 | mmol/g | 10.1007/s10450-022-00355-x | 5.6 | 0.13 | 410 | NH4 | 30 | NIST Reference Material 8852 (RM 8852) | powder
Ammonium ZSM-5 | Carbon Dioxide | 298 | 0.080126 | bar | 0.080126 | mmol/g | 10.1007/s10450-022-00355-x | 5.6 | 0.13 | 410 | NH4 | 30 | NIST Reference Material 8852 (RM 8852) | powder
Ammonium ZSM-5 | Carbon Dioxide | 298 | 0.090878 | bar | 0.090878 | mmol/g | 10.1007/s10450-022-00355-x | 5.6 | 0.13 | 410 | NH4 | 30 | NIST Reference Material 8852 (RM 8852) | powder
Ammonium ZSM-5 | Carbon Dioxide | 298 | 0.101155 | bar | 0.101155 | mmol/g | 10.1007/s10450-022-00355-x | 5.6 | 0.13 | 410 | NH4 | 30 | NIST Reference Material 8852 (RM 8852) | powder
Ammonium ZSM-5 | Carbon Dioxide | 298 | 0.126624 | bar | 0.126624 | mmol/g | 10.1007/s10450-022-00355-x | 5.6 | 0.13 | 410 | NH4 | 30 | NIST Reference Material 8852 (RM 8852) | powder
Ammonium ZSM-5 | Carbon Dioxide | 298 | 0.152233 | bar | 0.152233 | mmol/g | 10.1007/s10450-022-00355-x | 5.6 | 0.13 | 410 | NH4 | 30 | NIST Reference Material 8852 (RM 8852) | powder
Ammonium ZSM-5 | Carbon Dioxide | 298 | 0.178119 | bar | 0.178119 | mmol/g | 10.1007/s10450-022-00355-x | 5.6 | 0.13 | 410 | NH4 | 30 | NIST Reference Material 8852 (RM 8852) | powder
Ammonium ZSM-5 | Carbon Dioxide | 298 | 0.203593 | bar | 0.203593 | mmol/g | 10.1007/s10450-022-00355-x | 5.6 | 0.13 | 410 | NH4 | 30 | NIST Reference Material 8852 (RM 8852) | powder
Ammonium ZSM-5 | Carbon Dioxide | 298 | 0.228835 | bar | 0.228835 | mmol/g | 10.1007/s10450-022-00355-x | 5.6 | 0.13 | 410 | NH4 | 30 | NIST Reference Material 8852 (RM 8852) | powder
Ammonium ZSM-5 | Carbon Dioxide | 298 | 0.254666 | bar | 0.254666 | mmol/g | 10.1007/s10450-022-00355-x | 5.6 | 0.13 | 410 | NH4 | 30 | NIST Reference Material 8852 (RM 8852) | powder
Ammonium ZSM-5 | Carbon Dioxide | 298 | 0.277791 | bar | 0.277791 | mmol/g | 10.1007/s10450-022-00355-x | 5.6 | 0.13 | 410 | NH4 | 30 | NIST Reference Material 8852 (RM 8852) | powder
Ammonium ZSM-5 | Carbon Dioxide | 298 | 0.303158 | bar | 0.303158 | mmol/g | 10.1007/s10450-022-00355-x | 5.6 | 0.13 | 410 | NH4 | 30 | NIST Reference Material 8852 (RM 8852) | powder
Ammonium ZSM-5 | Carbon Dioxide | 298 | 0.328569 | bar | 0.328569 | mmol/g | 10.1007/s10450-022-00355-x | 5.6 | 0.13 | 410 | NH4 | 30 | NIST Reference Material 8852 (RM 8852) | powder
Ammonium ZSM-5 | Carbon Dioxide | 298 | 0.35374 | bar | 0.35374 | mmol/g | 10.1007/s10450-022-00355-x | 5.6 | 0.13 | 410 | NH4 | 30 | NIST Reference Material 8852 (RM 8852) | powder
Ammonium ZSM-5 | Carbon Dioxide | 298 | 0.379414 | bar | 0.379414 | mmol/g | 10.1007/s10450-022-00355-x | 5.6 | 0.13 | 410 | NH4 | 30 | NIST Reference Material 8852 (RM 8852) | powder
Ammonium ZSM-5 | Carbon Dioxide | 298 | 0.404684 | bar | 0.404684 | mmol/g | 10.1007/s10450-022-00355-x | 5.6 | 0.13 | 410 | NH4 | 30 | NIST Reference Material 8852 (RM 8852) | powder
Ammonium ZSM-5 | Carbon Dioxide | 298 | 0.430394 | bar | 0.430394 | mmol/g | 10.1007/s10450-022-00355-x | 5.6 | 0.13 | 410 | NH4 | 30 | NIST Reference Material 8852 (RM 8852) | powder
Ammonium ZSM-5 | Carbon Dioxide | 298 | 0.456733 | bar | 0.456733 | mmol/g | 10.1007/s10450-022-00355-x | 5.6 | 0.13 | 410 | NH4 | 30 | NIST Reference Material 8852 (RM 8852) | powder
Ammonium ZSM-5 | Carbon Dioxide | 298 | 0.482588 | bar | 0.482588 | mmol/g | 10.1007/s10450-022-00355-x | 5.6 | 0.13 | 410 | NH4 | 30 | NIST Reference Material 8852 (RM 8852) | powder
Ammonium ZSM-5 | Carbon Dioxide | 298 | 0.507262 | bar | 0.507262 | mmol/g | 10.1007/s10450-022-00355-x | 5.6 | 0.13 | 410 | NH4 | 30 | NIST Reference Material 8852 (RM 8852) | powder
Ammonium ZSM-5 | Carbon Dioxide | 298 | 0.532409 | bar | 0.532409 | mmol/g | 10.1007/s10450-022-00355-x | 5.6 | 0.13 | 410 | NH4 | 30 | NIST Reference Material 8852 (RM 8852) | powder
Ammonium ZSM-5 | Carbon Dioxide | 298 | 0.557673 | bar | 0.557673 | mmol/g | 10.1007/s10450-022-00355-x | 5.6 | 0.13 | 410 | NH4 | 30 | NIST Reference Material 8852 (RM 8852) | powder
Ammonium ZSM-5 | Carbon Dioxide | 298 | 0.583862 | bar | 0.583862 | mmol/g | 10.1007/s10450-022-00355-x | 5.6 | 0.13 | 410 | NH4 | 30 | NIST Reference Material 8852 (RM 8852) | powder
Ammonium ZSM-5 | Carbon Dioxide | 298 | 0.608689 | bar | 0.608689 | mmol/g | 10.1007/s10450-022-00355-x | 5.6 | 0.13 | 410 | NH4 | 30 | NIST Reference Material 8852 (RM 8852) | powder
Ammonium ZSM-5 | Carbon Dioxide | 298 | 0.634304 | bar | 0.634304 | mmol/g | 10.1007/s10450-022-00355-x | 5.6 | 0.13 | 410 | NH4 | 30 | NIST Reference Material 8852 (RM 8852) | powder
Ammonium ZSM-5 | Carbon Dioxide | 298 | 0.659794 | bar | 0.659794 | mmol/g | 10.1007/s10450-022-00355-x | 5.6 | 0.13 | 410 | NH4 | 30 | NIST Reference Material 8852 (RM 8852) | powder
Ammonium ZSM-5 | Carbon Dioxide | 298 | 0.68299 | bar | 0.68299 | mmol/g | 10.1007/s10450-022-00355-x | 5.6 | 0.13 | 410 | NH4 | 30 | NIST Reference Material 8852 (RM 8852) | powder
Ammonium ZSM-5 | Carbon Dioxide | 298 | 0.710361 | bar | 0.710361 | mmol/g | 10.1007/s10450-022-00355-x | 5.6 | 0.13 | 410 | NH4 | 30 | NIST Reference Material 8852 (RM 8852) | powder
Ammonium ZSM-5 | Carbon Dioxide | 298 | 0.736754 | bar | 0.736754 | mmol/g | 10.1007/s10450-022-00355-x | 5.6 | 0.13 | 410 | NH4 | 30 | NIST Reference Material 8852 (RM 8852) | powder
Ammonium ZSM-5 | Carbon Dioxide | 298 | 0.759017 | bar | 0.759017 | mmol/g | 10.1007/s10450-022-00355-x | 5.6 | 0.13 | 410 | NH4 | 30 | NIST Reference Material 8852 (RM 8852) | powder
Ammonium ZSM-5 | Carbon Dioxide | 298 | 0.784387 | bar | 0.784387 | mmol/g | 10.1007/s10450-022-00355-x | 5.6 | 0.13 | 410 | NH4 | 30 | NIST Reference Material 8852 (RM 8852) | powder
Ammonium ZSM-5 | Carbon Dioxide | 298 | 0.812028 | bar | 0.812028 | mmol/g | 10.1007/s10450-022-00355-x | 5.6 | 0.13 | 410 | NH4 | 30 | NIST Reference Material 8852 (RM 8852) | powder
Ammonium ZSM-5 | Carbon Dioxide | 298 | 0.835218 | bar | 0.835218 | mmol/g | 10.1007/s10450-022-00355-x | 5.6 | 0.13 | 410 | NH4 | 30 | NIST Reference Material 8852 (RM 8852) | powder
Ammonium ZSM-5 | Carbon Dioxide | 298 | 0.862846 | bar | 0.862846 | mmol/g | 10.1007/s10450-022-00355-x | 5.6 | 0.13 | 410 | NH4 | 30 | NIST Reference Material 8852 (RM 8852) | powder
Ammonium ZSM-5 | Carbon Dioxide | 298 | 0.885862 | bar | 0.885862 | mmol/g | 10.1007/s10450-022-00355-x | 5.6 | 0.13 | 410 | NH4 | 30 | NIST Reference Material 8852 (RM 8852) | powder
Ammonium ZSM-5 | Carbon Dioxide | 298 | 0.911322 | bar | 0.911322 | mmol/g | 10.1007/s10450-022-00355-x | 5.6 | 0.13 | 410 | NH4 | 30 | NIST Reference Material 8852 (RM 8852) | powder
Ammonium ZSM-5 | Carbon Dioxide | 298 | 0.936441 | bar | 0.936441 | mmol/g | 10.1007/s10450-022-00355-x | 5.6 | 0.13 | 410 | NH4 | 30 | NIST Reference Material 8852 (RM 8852) | powder
Ammonium ZSM-5 | Carbon Dioxide | 298 | 0.961805 | bar | 0.961805 | mmol/g | 10.1007/s10450-022-00355-x | 5.6 | 0.13 | 410 | NH4 | 30 | NIST Reference Material 8852 (RM 8852) | powder
Ammonium ZSM-5 | Carbon Dioxide | 298 | 0.987175 | bar | 0.987175 | mmol/g | 10.1007/s10450-022-00355-x | 5.6 | 0.13 | 410 | NH4 | 30 | NIST Reference Material 8852 (RM 8852) | powder
Ammonium ZSM-5 | Carbon Dioxide | 298 | 1.00787 | bar | 1.00787 | mmol/g | 10.1007/s10450-022-00355-x | 5.6 | 0.13 | 410 | NH4 | 30 | NIST Reference Material 8852 (RM 8852) | powder
Ammonium ZSM-5 | Carbon Dioxide | 298 | 6e-05 | bar | 6e-05 | mmol/g | 10.1007/s10450-022-00355-x | 5.6 | 0.13 | 410 | NH4 | 30 | NIST Reference Material 8852 (RM 8852) | powder
Ammonium ZSM-5 | Carbon Dioxide | 298 | 9.3e-05 | bar | 9.3e-05 | mmol/g | 10.1007/s10450-022-00355-x | 5.6 | 0.13 | 410 | NH4 | 30 | NIST Reference Material 8852 (RM 8852) | powder
Ammonium ZSM-5 | Carbon Dioxide | 298 | 0.000119 | bar | 0.000119 | mmol/g | 10.1007/s10450-022-00355-x | 5.6 | 0.13 | 410 | NH4 | 30 | NIST Reference Material 8852 (RM 8852) | powder
Ammonium ZSM-5 | Carbon Dioxide | 298 | 0.000148 | bar | 0.000148 | mmol/g | 10.1007/s10450-022-00355-x | 5.6 | 0.13 | 410 | NH4 | 30 | NIST Reference Material 8852 (RM 8852) | powder
Ammonium ZSM-5 | Carbon Dioxide | 298 | 0.000174 | bar | 0.000174 | mmol/g | 10.1007/s10450-022-00355-x | 5.6 | 0.13 | 410 | NH4 | 30 | NIST Reference Material 8852 (RM 8852) | powder
Ammonium ZSM-5 | Carbon Dioxide | 298 | 0.000203 | bar | 0.000203 | mmol/g | 10.1007/s10450-022-00355-x | 5.6 | 0.13 | 410 | NH4 | 30 | NIST Reference Material 8852 (RM 8852) | powder
Ammonium ZSM-5 | Carbon Dioxide | 298 | 0.000217 | bar | 0.000217 | mmol/g | 10.1007/s10450-022-00355-x | 5.6 | 0.13 | 410 | NH4 | 30 | NIST Reference Material 8852 (RM 8852) | powder
Ammonium ZSM-5 | Carbon Dioxide | 298 | 0.000351 | bar | 0.000351 | mmol/g | 10.1007/s10450-022-00355-x | 5.6 | 0.13 | 410 | NH4 | 30 | NIST Reference Material 8852 (RM 8852) | powder
Ammonium ZSM-5 | Carbon Dioxide | 298 | 0.000483 | bar | 0.000483 | mmol/g | 10.1007/s10450-022-00355-x | 5.6 | 0.13 | 410 | NH4 | 30 | NIST Reference Material 8852 (RM 8852) | powder
Ammonium ZSM-5 | Carbon Dioxide | 298 | 0.00052 | bar | 0.00052 | mmol/g | 10.1007/s10450-022-00355-x | 5.6 | 0.13 | 410 | NH4 | 30 | NIST Reference Material 8852 (RM 8852) | powder
Ammonium ZSM-5 | Carbon Dioxide | 298 | 0.000663 | bar | 0.000663 | mmol/g | 10.1007/s10450-022-00355-x | 5.6 | 0.13 | 410 | NH4 | 30 | NIST Reference Material 8852 (RM 8852) | powder
Ammonium ZSM-5 | Carbon Dioxide | 298 | 0.000725 | bar | 0.000725 | mmol/g | 10.1007/s10450-022-00355-x | 5.6 | 0.13 | 410 | NH4 | 30 | NIST Reference Material 8852 (RM 8852) | powder
Ammonium ZSM-5 | Carbon Dioxide | 298 | 0.000949 | bar | 0.000949 | mmol/g | 10.1007/s10450-022-00355-x | 5.6 | 0.13 | 410 | NH4 | 30 | NIST Reference Material 8852 (RM 8852) | powder
Ammonium ZSM-5 | Carbon Dioxide | 298 | 0.00097 | bar | 0.00097 | mmol/g | 10.1007/s10450-022-00355-x | 5.6 | 0.13 | 410 | NH4 | 30 | NIST Reference Material 8852 (RM 8852) | powder
Ammonium ZSM-5 | Carbon Dioxide | 298 | 0.00107 | bar | 0.00107 | mmol/g | 10.1007/s10450-022-00355-x | 5.6 | 0.13 | 410 | NH4 | 30 | NIST Reference Material 8852 (RM 8852) | powder
Ammonium ZSM-5 | Carbon Dioxide | 298 | 0.002163 | bar | 0.002163 | mmol/g | 10.1007/s10450-022-00355-x | 5.6 | 0.13 | 410 | NH4 | 30 | NIST Reference Material 8852 (RM 8852) | powder
Ammonium ZSM-5 | Carbon Dioxide | 298 | 0.003148 | bar | 0.003148 | mmol/g | 10.1007/s10450-022-00355-x | 5.6 | 0.13 | 410 | NH4 | 30 | NIST Reference Material 8852 (RM 8852) | powder
Ammonium ZSM-5 | Carbon Dioxide | 298 | 0.004075 | bar | 0.004075 | mmol/g | 10.1007/s10450-022-00355-x | 5.6 | 0.13 | 410 | NH4 | 30 | NIST Reference Material 8852 (RM 8852) | powder
Ammonium ZSM-5 | Carbon Dioxide | 298 | 0.00521 | bar | 0.00521 | mmol/g | 10.1007/s10450-022-00355-x | 5.6 | 0.13 | 410 | NH4 | 30 | NIST Reference Material 8852 (RM 8852) | powder
Ammonium ZSM-5 | Carbon Dioxide | 298 | 0.006101 | bar | 0.006101 | mmol/g | 10.1007/s10450-022-00355-x | 5.6 | 0.13 | 410 | NH4 | 30 | NIST Reference Material 8852 (RM 8852) | powder
Ammonium ZSM-5 | Carbon Dioxide | 298 | 0.007116 | bar | 0.007116 | mmol/g | 10.1007/s10450-022-00355-x | 5.6 | 0.13 | 410 | NH4 | 30 | NIST Reference Material 8852 (RM 8852) | powder
Ammonium ZSM-5 | Carbon Dioxide | 298 | 0.00817 | bar | 0.00817 | mmol/g | 10.1007/s10450-022-00355-x | 5.6 | 0.13 | 410 | NH4 | 30 | NIST Reference Material 8852 (RM 8852) | powder
Ammonium ZSM-5 | Carbon Dioxide | 298 | 0.009279 | bar | 0.009279 | mmol/g | 10.1007/s10450-022-00355-x | 5.6 | 0.13 | 410 | NH4 | 30 | NIST Reference Material 8852 (RM 8852) | powder
Ammonium ZSM-5 | Carbon Dioxide | 298 | 0.010157 | bar | 0.010157 | mmol/g | 10.1007/s10450-022-00355-x | 5.6 | 0.13 | 410 | NH4 | 30 | NIST Reference Material 8852 (RM 8852) | powder
Ammonium ZSM-5 | Carbon Dioxide | 298 | 0.020784 | bar | 0.020784 | mmol/g | 10.1007/s10450-022-00355-x | 5.6 | 0.13 | 410 | NH4 | 30 | NIST Reference Material 8852 (RM 8852) | powder
Ammonium ZSM-5 | Carbon Dioxide | 298 | 0.026427 | bar | 0.026427 | mmol/g | 10.1007/s10450-022-00355-x | 5.6 | 0.13 | 410 | NH4 | 30 | NIST Reference Material 8852 (RM 8852) | powder
Ammonium ZSM-5 | Carbon Dioxide | 298 | 0.029485 | bar | 0.029485 | mmol/g | 10.1007/s10450-022-00355-x | 5.6 | 0.13 | 410 | NH4 | 30 | NIST Reference Material 8852 (RM 8852) | powder
Ammonium ZSM-5 | Carbon Dioxide | 298 | 0.040845 | bar | 0.040845 | mmol/g | 10.1007/s10450-022-00355-x | 5.6 | 0.13 | 410 | NH4 | 30 | NIST Reference Material 8852 (RM 8852) | powder
Ammonium ZSM-5 | Carbon Dioxide | 298 | 0.049867 | bar | 0.049867 | mmol/g | 10.1007/s10450-022-00355-x | 5.6 | 0.13 | 410 | NH4 | 30 | NIST Reference Material 8852 (RM 8852) | powder
Ammonium ZSM-5 | Carbon Dioxide | 298 | 0.060017 | bar | 0.060017 | mmol/g | 10.1007/s10450-022-00355-x | 5.6 | 0.13 | 410 | NH4 | 30 | NIST Reference Material 8852 (RM 8852) | powder
Ammonium ZSM-5 | Carbon Dioxide | 298 | 0.07038 | bar | 0.07038 | mmol/g | 10.1007/s10450-022-00355-x | 5.6 | 0.13 | 410 | NH4 | 30 | NIST Reference Material 8852 (RM 8852) | powder
Ammonium ZSM-5 | Carbon Dioxide | 298 | 0.075164 | bar | 0.075164 | mmol/g | 10.1007/s10450-022-00355-x | 5.6 | 0.13 | 410 | NH4 | 30 | NIST Reference Material 8852 (RM 8852) | powder
Ammonium ZSM-5 | Carbon Dioxide | 298 | 0.081896 | bar | 0.081896 | mmol/g | 10.1007/s10450-022-00355-x | 5.6 | 0.13 | 410 | NH4 | 30 | NIST Reference Material 8852 (RM 8852) | powder
Ammonium ZSM-5 | Carbon Dioxide | 298 | 0.09109 | bar | 0.09109 | mmol/g | 10.1007/s10450-022-00355-x | 5.6 | 0.13 | 410 | NH4 | 30 | NIST Reference Material 8852 (RM 8852) | powder
Ammonium ZSM-5 | Carbon Dioxide | 298 | 0.101202 | bar | 0.101202 | mmol/g | 10.1007/s10450-022-00355-x | 5.6 | 0.13 | 410 | NH4 | 30 | NIST Reference Material 8852 (RM 8852) | powder
Ammonium ZSM-5 | Carbon Dioxide | 298 | 0.126877 | bar | 0.126877 | mmol/g | 10.1007/s10450-022-00355-x | 5.6 | 0.13 | 410 | NH4 | 30 | NIST Reference Material 8852 (RM 8852) | powder
Ammonium ZSM-5 | Carbon Dioxide | 298 | 0.151983 | bar | 0.151983 | mmol/g | 10.1007/s10450-022-00355-x | 5.6 | 0.13 | 410 | NH4 | 30 | NIST Reference Material 8852 (RM 8852) | powder
Ammonium ZSM-5 | Carbon Dioxide | 298 | 0.177585 | bar | 0.177585 | mmol/g | 10.1007/s10450-022-00355-x | 5.6 | 0.13 | 410 | NH4 | 30 | NIST Reference Material 8852 (RM 8852) | powder
Ammonium ZSM-5 | Carbon Dioxide | 298 | 0.202916 | bar | 0.202916 | mmol/g | 10.1007/s10450-022-00355-x | 5.6 | 0.13 | 410 | NH4 | 30 | NIST Reference Material 8852 (RM 8852) | powder
Ammonium ZSM-5 | Carbon Dioxide | 298 | 0.228791 | bar | 0.228791 | mmol/g | 10.1007/s10450-022-00355-x | 5.6 | 0.13 | 410 | NH4 | 30 | NIST Reference Material 8852 (RM 8852) | powder
Ammonium ZSM-5 | Carbon Dioxide | 298 | 0.254789 | bar | 0.254789 | mmol/g | 10.1007/s10450-022-00355-x | 5.6 | 0.13 | 410 | NH4 | 30 | NIST Reference Material 8852 (RM 8852) | powder
Ammonium ZSM-5 | Carbon Dioxide | 298 | 0.279794 | bar | 0.279794 | mmol/g | 10.1007/s10450-022-00355-x | 5.6 | 0.13 | 410 | NH4 | 30 | NIST Reference Material 8852 (RM 8852) | powder
Ammonium ZSM-5 | Carbon Dioxide | 298 | 0.303129 | bar | 0.303129 | mmol/g | 10.1007/s10450-022-00355-x | 5.6 | 0.13 | 410 | NH4 | 30 | NIST Reference Material 8852 (RM 8852) | powder
Ammonium ZSM-5 | Carbon Dioxide | 298 | 0.330882 | bar | 0.330882 | mmol/g | 10.1007/s10450-022-00355-x | 5.6 | 0.13 | 410 | NH4 | 30 | NIST Reference Material 8852 (RM 8852) | powder
Ammonium ZSM-5 | Carbon Dioxide | 298 | 0.353972 | bar | 0.353972 | mmol/g | 10.1007/s10450-022-00355-x | 5.6 | 0.13 | 410 | NH4 | 30 | NIST Reference Material 8852 (RM 8852) | powder
Ammonium ZSM-5 | Carbon Dioxide | 298 | 0.379411 | bar | 0.379411 | mmol/g | 10.1007/s10450-022-00355-x | 5.6 | 0.13 | 410 | NH4 | 30 | NIST Reference Material 8852 (RM 8852) | powder
Ammonium ZSM-5 | Carbon Dioxide | 298 | 0.405326 | bar | 0.405326 | mmol/g | 10.1007/s10450-022-00355-x | 5.6 | 0.13 | 410 | NH4 | 30 | NIST Reference Material 8852 (RM 8852) | powder
Ammonium ZSM-5 | Carbon Dioxide | 298 | 0.430155 | bar | 0.430155 | mmol/g | 10.1007/s10450-022-00355-x | 5.6 | 0.13 | 410 | NH4 | 30 | NIST Reference Material 8852 (RM 8852) | powder
Ammonium ZSM-5 | Carbon Dioxide | 298 | 0.455683 | bar | 0.455683 | mmol/g | 10.1007/s10450-022-00355-x | 5.6 | 0.13 | 410 | NH4 | 30 | NIST Reference Material 8852 (RM 8852) | powder
Ammonium ZSM-5 | Carbon Dioxide | 298 | 0.481278 | bar | 0.481278 | mmol/g | 10.1007/s10450-022-00355-x | 5.6 | 0.13 | 410 | NH4 | 30 | NIST Reference Material 8852 (RM 8852) | powder
Ammonium ZSM-5 | Carbon Dioxide | 298 | 0.507302 | bar | 0.507302 | mmol/g | 10.1007/s10450-022-00355-x | 5.6 | 0.13 | 410 | NH4 | 30 | NIST Reference Material 8852 (RM 8852) | powder
Ammonium ZSM-5 | Carbon Dioxide | 298 | 0.532128 | bar | 0.532128 | mmol/g | 10.1007/s10450-022-00355-x | 5.6 | 0.13 | 410 | NH4 | 30 | NIST Reference Material 8852 (RM 8852) | powder
Ammonium ZSM-5 | Carbon Dioxide | 298 | 0.558139 | bar | 0.558139 | mmol/g | 10.1007/s10450-022-00355-x | 5.6 | 0.13 | 410 | NH4 | 30 | NIST Reference Material 8852 (RM 8852) | powder
Ammonium ZSM-5 | Carbon Dioxide | 298 | 0.583028 | bar | 0.583028 | mmol/g | 10.1007/s10450-022-00355-x | 5.6 | 0.13 | 410 | NH4 | 30 | NIST Reference Material 8852 (RM 8852) | powder
Ammonium ZSM-5 | Carbon Dioxide | 298 | 0.609525 | bar | 0.609525 | mmol/g | 10.1007/s10450-022-00355-x | 5.6 | 0.13 | 410 | NH4 | 30 | NIST Reference Material 8852 (RM 8852) | powder
Ammonium ZSM-5 | Carbon Dioxide | 298 | 0.634249 | bar | 0.634249 | mmol/g | 10.1007/s10450-022-00355-x | 5.6 | 0.13 | 410 | NH4 | 30 | NIST Reference Material 8852 (RM 8852) | powder
Ammonium ZSM-5 | Carbon Dioxide | 298 | 0.659897 | bar | 0.659897 | mmol/g | 10.1007/s10450-022-00355-x | 5.6 | 0.13 | 410 | NH4 | 30 | NIST Reference Material 8852 (RM 8852) | powder
Ammonium ZSM-5 | Carbon Dioxide | 298 | 0.683459 | bar | 0.683459 | mmol/g | 10.1007/s10450-022-00355-x | 5.6 | 0.13 | 410 | NH4 | 30 | NIST Reference Material 8852 (RM 8852) | powder
Ammonium ZSM-5 | Carbon Dioxide | 298 | 0.712008 | bar | 0.712008 | mmol/g | 10.1007/s10450-022-00355-x | 5.6 | 0.13 | 410 | NH4 | 30 | NIST Reference Material 8852 (RM 8852) | powder
Ammonium ZSM-5 | Carbon Dioxide | 298 | 0.736053 | bar | 0.736053 | mmol/g | 10.1007/s10450-022-00355-x | 5.6 | 0.13 | 410 | NH4 | 30 | NIST Reference Material 8852 (RM 8852) | powder
Ammonium ZSM-5 | Carbon Dioxide | 298 | 0.759956 | bar | 0.759956 | mmol/g | 10.1007/s10450-022-00355-x | 5.6 | 0.13 | 410 | NH4 | 30 | NIST Reference Material 8852 (RM 8852) | powder
Ammonium ZSM-5 | Carbon Dioxide | 298 | 0.786626 | bar | 0.786626 | mmol/g | 10.1007/s10450-022-00355-x | 5.6 | 0.13 | 410 | NH4 | 30 | NIST Reference Material 8852 (RM 8852) | powder
Ammonium ZSM-5 | Carbon Dioxide | 298 | 0.809674 | bar | 0.809674 | mmol/g | 10.1007/s10450-022-00355-x | 5.6 | 0.13 | 410 | NH4 | 30 | NIST Reference Material 8852 (RM 8852) | powder
Ammonium ZSM-5 | Carbon Dioxide | 298 | 0.837495 | bar | 0.837495 | mmol/g | 10.1007/s10450-022-00355-x | 5.6 | 0.13 | 410 | NH4 | 30 | NIST Reference Material 8852 (RM 8852) | powder
Ammonium ZSM-5 | Carbon Dioxide | 298 | 0.860498 | bar | 0.860498 | mmol/g | 10.1007/s10450-022-00355-x | 5.6 | 0.13 | 410 | NH4 | 30 | NIST Reference Material 8852 (RM 8852) | powder
Ammonium ZSM-5 | Carbon Dioxide | 298 | 0.886814 | bar | 0.886814 | mmol/g | 10.1007/s10450-022-00355-x | 5.6 | 0.13 | 410 | NH4 | 30 | NIST Reference Material 8852 (RM 8852) | powder
Ammonium ZSM-5 | Carbon Dioxide | 298 | 0.911212 | bar | 0.911212 | mmol/g | 10.1007/s10450-022-00355-x | 5.6 | 0.13 | 410 | NH4 | 30 | NIST Reference Material 8852 (RM 8852) | powder
Ammonium ZSM-5 | Carbon Dioxide | 298 | 0.936705 | bar | 0.936705 | mmol/g | 10.1007/s10450-022-00355-x | 5.6 | 0.13 | 410 | NH4 | 30 | NIST Reference Material 8852 (RM 8852) | powder
Ammonium ZSM-5 | Carbon Dioxide | 298 | 0.962191 | bar | 0.962191 | mmol/g | 10.1007/s10450-022-00355-x | 5.6 | 0.13 | 410 | NH4 | 30 | NIST Reference Material 8852 (RM 8852) | powder
Ammonium ZSM-5 | Carbon Dioxide | 298 | 0.987317 | bar | 0.987317 | mmol/g | 10.1007/s10450-022-00355-x | 5.6 | 0.13 | 410 | NH4 | 30 | NIST Reference Material 8852 (RM 8852) | powder
Ammonium ZSM-5 | Carbon Dioxide | 298 | 1.00828 | bar | 1.00828 | mmol/g | 10.1007/s10450-022-00355-x | 5.6 | 0.13 | 410 | NH4 | 30 | NIST Reference Material 8852 (RM 8852) | powder
Ammonium ZSM-5 | Carbon Dioxide | 298 | 0.000145 | bar | 0.000145 | mmol/g | 10.1007/s10450-022-00355-x | 5.6 | 0.13 | 410 | NH4 | 30 | NIST Reference Material 8852 (RM 8852) | powder
Ammonium ZSM-5 | Carbon Dioxide | 298 | 0.000156 | bar | 0.000156 | mmol/g | 10.1007/s10450-022-00355-x | 5.6 | 0.13 | 410 | NH4 | 30 | NIST Reference Material 8852 (RM 8852) | powder
Ammonium ZSM-5 | Carbon Dioxide | 298 | 0.000177 | bar | 0.000177 | mmol/g | 10.1007/s10450-022-00355-x | 5.6 | 0.13 | 410 | NH4 | 30 | NIST Reference Material 8852 (RM 8852) | powder
Ammonium ZSM-5 | Carbon Dioxide | 298 | 0.000204 | bar | 0.000204 | mmol/g | 10.1007/s10450-022-00355-x | 5.6 | 0.13 | 410 | NH4 | 30 | NIST Reference Material 8852 (RM 8852) | powder
Ammonium ZSM-5 | Carbon Dioxide | 298 | 0.000221 | bar | 0.000221 | mmol/g | 10.1007/s10450-022-00355-x | 5.6 | 0.13 | 410 | NH4 | 30 | NIST Reference Material 8852 (RM 8852) | powder
Ammonium ZSM-5 | Carbon Dioxide | 298 | 0.000283 | bar | 0.000283 | mmol/g | 10.1007/s10450-022-00355-x | 5.6 | 0.13 | 410 | NH4 | 30 | NIST Reference Material 8852 (RM 8852) | powder
Ammonium ZSM-5 | Carbon Dioxide | 298 | 0.000308 | bar | 0.000308 | mmol/g | 10.1007/s10450-022-00355-x | 5.6 | 0.13 | 410 | NH4 | 30 | NIST Reference Material 8852 (RM 8852) | powder
Ammonium ZSM-5 | Carbon Dioxide | 298 | 0.000344 | bar | 0.000344 | mmol/g | 10.1007/s10450-022-00355-x | 5.6 | 0.13 | 410 | NH4 | 30 | NIST Reference Material 8852 (RM 8852) | powder
Ammonium ZSM-5 | Carbon Dioxide | 298 | 0.000483 | bar | 0.000483 | mmol/g | 10.1007/s10450-022-00355-x | 5.6 | 0.13 | 410 | NH4 | 30 | NIST Reference Material 8852 (RM 8852) | powder
Ammonium ZSM-5 | Carbon Dioxide | 298 | 0.000598 | bar | 0.000598 | mmol/g | 10.1007/s10450-022-00355-x | 5.6 | 0.13 | 410 | NH4 | 30 | NIST Reference Material 8852 (RM 8852) | powder
Ammonium ZSM-5 | Carbon Dioxide | 298 | 0.000647 | bar | 0.000647 | mmol/g | 10.1007/s10450-022-00355-x | 5.6 | 0.13 | 410 | NH4 | 30 | NIST Reference Material 8852 (RM 8852) | powder
Ammonium ZSM-5 | Carbon Dioxide | 298 | 0.000822 | bar | 0.000822 | mmol/g | 10.1007/s10450-022-00355-x | 5.6 | 0.13 | 410 | NH4 | 30 | NIST Reference Material 8852 (RM 8852) | powder
Ammonium ZSM-5 | Carbon Dioxide | 298 | 0.000846 | bar | 0.000846 | mmol/g | 10.1007/s10450-022-00355-x | 5.6 | 0.13 | 410 | NH4 | 30 | NIST Reference Material 8852 (RM 8852) | powder
Ammonium ZSM-5 | Carbon Dioxide | 298 | 0.00103 | bar | 0.00103 | mmol/g | 10.1007/s10450-022-00355-x | 5.6 | 0.13 | 410 | NH4 | 30 | NIST Reference Material 8852 (RM 8852) | powder
Ammonium ZSM-5 | Carbon Dioxide | 298 | 0.001158 | bar | 0.001158 | mmol/g | 10.1007/s10450-022-00355-x | 5.6 | 0.13 | 410 | NH4 | 30 | NIST Reference Material 8852 (RM 8852) | powder
Ammonium ZSM-5 | Carbon Dioxide | 298 | 0.002076 | bar | 0.002076 | mmol/g | 10.1007/s10450-022-00355-x | 5.6 | 0.13 | 410 | NH4 | 30 | NIST Reference Material 8852 (RM 8852) | powder
Ammonium ZSM-5 | Carbon Dioxide | 298 | 0.00311 | bar | 0.00311 | mmol/g | 10.1007/s10450-022-00355-x | 5.6 | 0.13 | 410 | NH4 | 30 | NIST Reference Material 8852 (RM 8852) | powder
Ammonium ZSM-5 | Carbon Dioxide | 298 | 0.004155 | bar | 0.004155 | mmol/g | 10.1007/s10450-022-00355-x | 5.6 | 0.13 | 410 | NH4 | 30 | NIST Reference Material 8852 (RM 8852) | powder
Ammonium ZSM-5 | Carbon Dioxide | 298 | 0.0052 | bar | 0.0052 | mmol/g | 10.1007/s10450-022-00355-x | 5.6 | 0.13 | 410 | NH4 | 30 | NIST Reference Material 8852 (RM 8852) | powder
Ammonium ZSM-5 | Carbon Dioxide | 298 | 0.00622 | bar | 0.00622 | mmol/g | 10.1007/s10450-022-00355-x | 5.6 | 0.13 | 410 | NH4 | 30 | NIST Reference Material 8852 (RM 8852) | powder
Ammonium ZSM-5 | Carbon Dioxide | 298 | 0.007113 | bar | 0.007113 | mmol/g | 10.1007/s10450-022-00355-x | 5.6 | 0.13 | 410 | NH4 | 30 | NIST Reference Material 8852 (RM 8852) | powder
Ammonium ZSM-5 | Carbon Dioxide | 298 | 0.008262 | bar | 0.008262 | mmol/g | 10.1007/s10450-022-00355-x | 5.6 | 0.13 | 410 | NH4 | 30 | NIST Reference Material 8852 (RM 8852) | powder
Ammonium ZSM-5 | Carbon Dioxide | 298 | 0.009263 | bar | 0.009263 | mmol/g | 10.1007/s10450-022-00355-x | 5.6 | 0.13 | 410 | NH4 | 30 | NIST Reference Material 8852 (RM 8852) | powder
Ammonium ZSM-5 | Carbon Dioxide | 298 | 0.010133 | bar | 0.010133 | mmol/g | 10.1007/s10450-022-00355-x | 5.6 | 0.13 | 410 | NH4 | 30 | NIST Reference Material 8852 (RM 8852) | powder
Ammonium ZSM-5 | Carbon Dioxide | 298 | 0.02037 | bar | 0.02037 | mmol/g | 10.1007/s10450-022-00355-x | 5.6 | 0.13 | 410 | NH4 | 30 | NIST Reference Material 8852 (RM 8852) | powder
Ammonium ZSM-5 | Carbon Dioxide | 298 | 0.026269 | bar | 0.026269 | mmol/g | 10.1007/s10450-022-00355-x | 5.6 | 0.13 | 410 | NH4 | 30 | NIST Reference Material 8852 (RM 8852) | powder
Ammonium ZSM-5 | Carbon Dioxide | 298 | 0.030934 | bar | 0.030934 | mmol/g | 10.1007/s10450-022-00355-x | 5.6 | 0.13 | 410 | NH4 | 30 | NIST Reference Material 8852 (RM 8852) | powder
Ammonium ZSM-5 | Carbon Dioxide | 298 | 0.040985 | bar | 0.040985 | mmol/g | 10.1007/s10450-022-00355-x | 5.6 | 0.13 | 410 | NH4 | 30 | NIST Reference Material 8852 (RM 8852) | powder
Ammonium ZSM-5 | Carbon Dioxide | 298 | 0.049937 | bar | 0.049937 | mmol/g | 10.1007/s10450-022-00355-x | 5.6 | 0.13 | 410 | NH4 | 30 | NIST Reference Material 8852 (RM 8852) | powder
Ammonium ZSM-5 | Carbon Dioxide | 298 | 0.061552 | bar | 0.061552 | mmol/g | 10.1007/s10450-022-00355-x | 5.6 | 0.13 | 410 | NH4 | 30 | NIST Reference Material 8852 (RM 8852) | powder
Ammonium ZSM-5 | Carbon Dioxide | 298 | 0.070612 | bar | 0.070612 | mmol/g | 10.1007/s10450-022-00355-x | 5.6 | 0.13 | 410 | NH4 | 30 | NIST Reference Material 8852 (RM 8852) | powder
Ammonium ZSM-5 | Carbon Dioxide | 298 | 0.075178 | bar | 0.075178 | mmol/g | 10.1007/s10450-022-00355-x | 5.6 | 0.13 | 410 | NH4 | 30 | NIST Reference Material 8852 (RM 8852) | powder
Ammonium ZSM-5 | Carbon Dioxide | 298 | 0.080108 | bar | 0.080108 | mmol/g | 10.1007/s10450-022-00355-x | 5.6 | 0.13 | 410 | NH4 | 30 | NIST Reference Material 8852 (RM 8852) | powder
Ammonium ZSM-5 | Carbon Dioxide | 298 | 0.090803 | bar | 0.090803 | mmol/g | 10.1007/s10450-022-00355-x | 5.6 | 0.13 | 410 | NH4 | 30 | NIST Reference Material 8852 (RM 8852) | powder
Ammonium ZSM-5 | Carbon Dioxide | 298 | 0.100914 | bar | 0.100914 | mmol/g | 10.1007/s10450-022-00355-x | 5.6 | 0.13 | 410 | NH4 | 30 | NIST Reference Material 8852 (RM 8852) | powder
Ammonium ZSM-5 | Carbon Dioxide | 298 | 0.126844 | bar | 0.126844 | mmol/g | 10.1007/s10450-022-00355-x | 5.6 | 0.13 | 410 | NH4 | 30 | NIST Reference Material 8852 (RM 8852) | powder
Ammonium ZSM-5 | Carbon Dioxide | 298 | 0.152153 | bar | 0.152153 | mmol/g | 10.1007/s10450-022-00355-x | 5.6 | 0.13 | 410 | NH4 | 30 | NIST Reference Material 8852 (RM 8852) | powder
Ammonium ZSM-5 | Carbon Dioxide | 298 | 0.17776 | bar | 0.17776 | mmol/g | 10.1007/s10450-022-00355-x | 5.6 | 0.13 | 410 | NH4 | 30 | NIST Reference Material 8852 (RM 8852) | powder
Ammonium ZSM-5 | Carbon Dioxide | 298 | 0.20314 | bar | 0.20314 | mmol/g | 10.1007/s10450-022-00355-x | 5.6 | 0.13 | 410 | NH4 | 30 | NIST Reference Material 8852 (RM 8852) | powder
Ammonium ZSM-5 | Carbon Dioxide | 298 | 0.228514 | bar | 0.228514 | mmol/g | 10.1007/s10450-022-00355-x | 5.6 | 0.13 | 410 | NH4 | 30 | NIST Reference Material 8852 (RM 8852) | powder
Ammonium ZSM-5 | Carbon Dioxide | 298 | 0.254161 | bar | 0.254161 | mmol/g | 10.1007/s10450-022-00355-x | 5.6 | 0.13 | 410 | NH4 | 30 | NIST Reference Material 8852 (RM 8852) | powder
Ammonium ZSM-5 | Carbon Dioxide | 298 | 0.279573 | bar | 0.279573 | mmol/g | 10.1007/s10450-022-00355-x | 5.6 | 0.13 | 410 | NH4 | 30 | NIST Reference Material 8852 (RM 8852) | powder
Ammonium ZSM-5 | Carbon Dioxide | 298 | 0.303024 | bar | 0.303024 | mmol/g | 10.1007/s10450-022-00355-x | 5.6 | 0.13 | 410 | NH4 | 30 | NIST Reference Material 8852 (RM 8852) | powder
Ammonium ZSM-5 | Carbon Dioxide | 298 | 0.329328 | bar | 0.329328 | mmol/g | 10.1007/s10450-022-00355-x | 5.6 | 0.13 | 410 | NH4 | 30 | NIST Reference Material 8852 (RM 8852) | powder
Ammonium ZSM-5 | Carbon Dioxide | 298 | 0.356849 | bar | 0.356849 | mmol/g | 10.1007/s10450-022-00355-x | 5.6 | 0.13 | 410 | NH4 | 30 | NIST Reference Material 8852 (RM 8852) | powder
Ammonium ZSM-5 | Carbon Dioxide | 298 | 0.379797 | bar | 0.379797 | mmol/g | 10.1007/s10450-022-00355-x | 5.6 | 0.13 | 410 | NH4 | 30 | NIST Reference Material 8852 (RM 8852) | powder
Ammonium ZSM-5 | Carbon Dioxide | 298 | 0.405205 | bar | 0.405205 | mmol/g | 10.1007/s10450-022-00355-x | 5.6 | 0.13 | 410 | NH4 | 30 | NIST Reference Material 8852 (RM 8852) | powder
Ammonium ZSM-5 | Carbon Dioxide | 298 | 0.430172 | bar | 0.430172 | mmol/g | 10.1007/s10450-022-00355-x | 5.6 | 0.13 | 410 | NH4 | 30 | NIST Reference Material 8852 (RM 8852) | powder
Ammonium ZSM-5 | Carbon Dioxide | 298 | 0.455323 | bar | 0.455323 | mmol/g | 10.1007/s10450-022-00355-x | 5.6 | 0.13 | 410 | NH4 | 30 | NIST Reference Material 8852 (RM 8852) | powder
Ammonium ZSM-5 | Carbon Dioxide | 298 | 0.481251 | bar | 0.481251 | mmol/g | 10.1007/s10450-022-00355-x | 5.6 | 0.13 | 410 | NH4 | 30 | NIST Reference Material 8852 (RM 8852) | powder
Ammonium ZSM-5 | Carbon Dioxide | 298 | 0.506129 | bar | 0.506129 | mmol/g | 10.1007/s10450-022-00355-x | 5.6 | 0.13 | 410 | NH4 | 30 | NIST Reference Material 8852 (RM 8852) | powder
Ammonium ZSM-5 | Carbon Dioxide | 298 | 0.532033 | bar | 0.532033 | mmol/g | 10.1007/s10450-022-00355-x | 5.6 | 0.13 | 410 | NH4 | 30 | NIST Reference Material 8852 (RM 8852) | powder
Ammonium ZSM-5 | Carbon Dioxide | 298 | 0.557926 | bar | 0.557926 | mmol/g | 10.1007/s10450-022-00355-x | 5.6 | 0.13 | 410 | NH4 | 30 | NIST Reference Material 8852 (RM 8852) | powder
Ammonium ZSM-5 | Carbon Dioxide | 298 | 0.583659 | bar | 0.583659 | mmol/g | 10.1007/s10450-022-00355-x | 5.6 | 0.13 | 410 | NH4 | 30 | NIST Reference Material 8852 (RM 8852) | powder
Ammonium ZSM-5 | Carbon Dioxide | 298 | 0.608496 | bar | 0.608496 | mmol/g | 10.1007/s10450-022-00355-x | 5.6 | 0.13 | 410 | NH4 | 30 | NIST Reference Material 8852 (RM 8852) | powder
Ammonium ZSM-5 | Carbon Dioxide | 298 | 0.633979 | bar | 0.633979 | mmol/g | 10.1007/s10450-022-00355-x | 5.6 | 0.13 | 410 | NH4 | 30 | NIST Reference Material 8852 (RM 8852) | powder
Ammonium ZSM-5 | Carbon Dioxide | 298 | 0.659279 | bar | 0.659279 | mmol/g | 10.1007/s10450-022-00355-x | 5.6 | 0.13 | 410 | NH4 | 30 | NIST Reference Material 8852 (RM 8852) | powder
Ammonium ZSM-5 | Carbon Dioxide | 298 | 0.686561 | bar | 0.686561 | mmol/g | 10.1007/s10450-022-00355-x | 5.6 | 0.13 | 410 | NH4 | 30 | NIST Reference Material 8852 (RM 8852) | powder
Ammonium ZSM-5 | Carbon Dioxide | 298 | 0.710547 | bar | 0.710547 | mmol/g | 10.1007/s10450-022-00355-x | 5.6 | 0.13 | 410 | NH4 | 30 | NIST Reference Material 8852 (RM 8852) | powder
Ammonium ZSM-5 | Carbon Dioxide | 298 | 0.735712 | bar | 0.735712 | mmol/g | 10.1007/s10450-022-00355-x | 5.6 | 0.13 | 410 | NH4 | 30 | NIST Reference Material 8852 (RM 8852) | powder
Ammonium ZSM-5 | Carbon Dioxide | 298 | 0.761153 | bar | 0.761153 | mmol/g | 10.1007/s10450-022-00355-x | 5.6 | 0.13 | 410 | NH4 | 30 | NIST Reference Material 8852 (RM 8852) | powder
Ammonium ZSM-5 | Carbon Dioxide | 298 | 0.786594 | bar | 0.786594 | mmol/g | 10.1007/s10450-022-00355-x | 5.6 | 0.13 | 410 | NH4 | 30 | NIST Reference Material 8852 (RM 8852) | powder
Ammonium ZSM-5 | Carbon Dioxide | 298 | 0.812408 | bar | 0.812408 | mmol/g | 10.1007/s10450-022-00355-x | 5.6 | 0.13 | 410 | NH4 | 30 | NIST Reference Material 8852 (RM 8852) | powder
Ammonium ZSM-5 | Carbon Dioxide | 298 | 0.838814 | bar | 0.838814 | mmol/g | 10.1007/s10450-022-00355-x | 5.6 | 0.13 | 410 | NH4 | 30 | NIST Reference Material 8852 (RM 8852) | powder
Ammonium ZSM-5 | Carbon Dioxide | 298 | 0.860427 | bar | 0.860427 | mmol/g | 10.1007/s10450-022-00355-x | 5.6 | 0.13 | 410 | NH4 | 30 | NIST Reference Material 8852 (RM 8852) | powder
Ammonium ZSM-5 | Carbon Dioxide | 298 | 0.888358 | bar | 0.888358 | mmol/g | 10.1007/s10450-022-00355-x | 5.6 | 0.13 | 410 | NH4 | 30 | NIST Reference Material 8852 (RM 8852) | powder
Ammonium ZSM-5 | Carbon Dioxide | 298 | 0.911142 | bar | 0.911142 | mmol/g | 10.1007/s10450-022-00355-x | 5.6 | 0.13 | 410 | NH4 | 30 | NIST Reference Material 8852 (RM 8852) | powder
Ammonium ZSM-5 | Carbon Dioxide | 298 | 0.938667 | bar | 0.938667 | mmol/g | 10.1007/s10450-022-00355-x | 5.6 | 0.13 | 410 | NH4 | 30 | NIST Reference Material 8852 (RM 8852) | powder
Ammonium ZSM-5 | Carbon Dioxide | 298 | 0.96176 | bar | 0.96176 | mmol/g | 10.1007/s10450-022-00355-x | 5.6 | 0.13 | 410 | NH4 | 30 | NIST Reference Material 8852 (RM 8852) | powder
Ammonium ZSM-5 | Carbon Dioxide | 298 | 0.987323 | bar | 0.987323 | mmol/g | 10.1007/s10450-022-00355-x | 5.6 | 0.13 | 410 | NH4 | 30 | NIST Reference Material 8852 (RM 8852) | powder
Ammonium ZSM-5 | Carbon Dioxide | 298 | 1.00814 | bar | 1.00814 | mmol/g | 10.1007/s10450-022-00355-x | 5.6 | 0.13 | 410 | NH4 | 30 | NIST Reference Material 8852 (RM 8852) | powder
Ammonium ZSM-5 | Carbon Dioxide | 288 | 0.00083 | bar | 0.00083 | mmol/g | 10.1007/s10450-022-00355-x | 5.6 | 0.13 | 410 | NH4 | 30 | NIST Reference Material 8852 (RM 8852) | powder
Ammonium ZSM-5 | Carbon Dioxide | 288 | 0.084229 | bar | 0.084229 | mmol/g | 10.1007/s10450-022-00355-x | 5.6 | 0.13 | 410 | NH4 | 30 | NIST Reference Material 8852 (RM 8852) | powder
Ammonium ZSM-5 | Carbon Dioxide | 288 | 0.213362 | bar | 0.213362 | mmol/g | 10.1007/s10450-022-00355-x | 5.6 | 0.13 | 410 | NH4 | 30 | NIST Reference Material 8852 (RM 8852) | powder
Ammonium ZSM-5 | Carbon Dioxide | 288 | 0.331459 | bar | 0.331459 | mmol/g | 10.1007/s10450-022-00355-x | 5.6 | 0.13 | 410 | NH4 | 30 | NIST Reference Material 8852 (RM 8852) | powder
Ammonium ZSM-5 | Carbon Dioxide | 288 | 0.704778 | bar | 0.704778 | mmol/g | 10.1007/s10450-022-00355-x | 5.6 | 0.13 | 410 | NH4 | 30 | NIST Reference Material 8852 (RM 8852) | powder
Ammonium ZSM-5 | Carbon Dioxide | 288 | 1.46241 | bar | 1.46241 | mmol/g | 10.1007/s10450-022-00355-x | 5.6 | 0.13 | 410 | NH4 | 30 | NIST Reference Material 8852 (RM 8852) | powder
Ammonium ZSM-5 | Carbon Dioxide | 288 | 2.96176 | bar | 2.96176 | mmol/g | 10.1007/s10450-022-00355-x | 5.6 | 0.13 | 410 | NH4 | 30 | NIST Reference Material 8852 (RM 8852) | powder
Ammonium ZSM-5 | Carbon Dioxide | 288 | 4.01894 | bar | 4.01894 | mmol/g | 10.1007/s10450-022-00355-x | 5.6 | 0.13 | 410 | NH4 | 30 | NIST Reference Material 8852 (RM 8852) | powder
Ammonium ZSM-5 | Carbon Dioxide | 288 | 5.05134 | bar | 5.05134 | mmol/g | 10.1007/s10450-022-00355-x | 5.6 | 0.13 | 410 | NH4 | 30 | NIST Reference Material 8852 (RM 8852) | powder
Ammonium ZSM-5 | Carbon Dioxide | 288 | 6.09667 | bar | 6.09667 | mmol/g | 10.1007/s10450-022-00355-x | 5.6 | 0.13 | 410 | NH4 | 30 | NIST Reference Material 8852 (RM 8852) | powder
Ammonium ZSM-5 | Carbon Dioxide | 288 | 7.11525 | bar | 7.11525 | mmol/g | 10.1007/s10450-022-00355-x | 5.6 | 0.13 | 410 | NH4 | 30 | NIST Reference Material 8852 (RM 8852) | powder
Ammonium ZSM-5 | Carbon Dioxide | 288 | 8.13645 | bar | 8.13645 | mmol/g | 10.1007/s10450-022-00355-x | 5.6 | 0.13 | 410 | NH4 | 30 | NIST Reference Material 8852 (RM 8852) | powder
Ammonium ZSM-5 | Carbon Dioxide | 288 | 9.11186 | bar | 9.11186 | mmol/g | 10.1007/s10450-022-00355-x | 5.6 | 0.13 | 410 | NH4 | 30 | NIST Reference Material 8852 (RM 8852) | powder
Ammonium ZSM-5 | Carbon Dioxide | 288 | 10.1262 | bar | 10.1262 | mmol/g | 10.1007/s10450-022-00355-x | 5.6 | 0.13 | 410 | NH4 | 30 | NIST Reference Material 8852 (RM 8852) | powder
Ammonium ZSM-5 | Carbon Dioxide | 288 | 12.3609 | bar | 12.3609 | mmol/g | 10.1007/s10450-022-00355-x | 5.6 | 0.13 | 410 | NH4 | 30 | NIST Reference Material 8852 (RM 8852) | powder
Ammonium ZSM-5 | Carbon Dioxide | 288 | 14.2704 | bar | 14.2704 | mmol/g | 10.1007/s10450-022-00355-x | 5.6 | 0.13 | 410 | NH4 | 30 | NIST Reference Material 8852 (RM 8852) | powder
Ammonium ZSM-5 | Carbon Dioxide | 288 | 16.4619 | bar | 16.4619 | mmol/g | 10.1007/s10450-022-00355-x | 5.6 | 0.13 | 410 | NH4 | 30 | NIST Reference Material 8852 (RM 8852) | powder
Ammonium ZSM-5 | Carbon Dioxide | 288 | 18.5636 | bar | 18.5636 | mmol/g | 10.1007/s10450-022-00355-x | 5.6 | 0.13 | 410 | NH4 | 30 | NIST Reference Material 8852 (RM 8852) | powder
Ammonium ZSM-5 | Carbon Dioxide | 288 | 20.3771 | bar | 20.3771 | mmol/g | 10.1007/s10450-022-00355-x | 5.6 | 0.13 | 410 | NH4 | 30 | NIST Reference Material 8852 (RM 8852) | powder
Ammonium ZSM-5 | Carbon Dioxide | 288 | 22.3898 | bar | 22.3898 | mmol/g | 10.1007/s10450-022-00355-x | 5.6 | 0.13 | 410 | NH4 | 30 | NIST Reference Material 8852 (RM 8852) | powder
Ammonium ZSM-5 | Carbon Dioxide | 288 | 24.3646 | bar | 24.3646 | mmol/g | 10.1007/s10450-022-00355-x | 5.6 | 0.13 | 410 | NH4 | 30 | NIST Reference Material 8852 (RM 8852) | powder
Ammonium ZSM-5 | Carbon Dioxide | 288 | 26.5268 | bar | 26.5268 | mmol/g | 10.1007/s10450-022-00355-x | 5.6 | 0.13 | 410 | NH4 | 30 | NIST Reference Material 8852 (RM 8852) | powder
Ammonium ZSM-5 | Carbon Dioxide | 288 | 28.2713 | bar | 28.2713 | mmol/g | 10.1007/s10450-022-00355-x | 5.6 | 0.13 | 410 | NH4 | 30 | NIST Reference Material 8852 (RM 8852) | powder
Ammonium ZSM-5 | Carbon Dioxide | 288 | 30.4406 | bar | 30.4406 | mmol/g | 10.1007/s10450-022-00355-x | 5.6 | 0.13 | 410 | NH4 | 30 | NIST Reference Material 8852 (RM 8852) | powder
Ammonium ZSM-5 | Carbon Dioxide | 288 | 33.0786 | bar | 33.0786 | mmol/g | 10.1007/s10450-022-00355-x | 5.6 | 0.13 | 410 | NH4 | 30 | NIST Reference Material 8852 (RM 8852) | powder
Ammonium ZSM-5 | Carbon Dioxide | 288 | 35.3031 | bar | 35.3031 | mmol/g | 10.1007/s10450-022-00355-x | 5.6 | 0.13 | 410 | NH4 | 30 | NIST Reference Material 8852 (RM 8852) | powder
Ammonium ZSM-5 | Carbon Dioxide | 288 | 37.9078 | bar | 37.9078 | mmol/g | 10.1007/s10450-022-00355-x | 5.6 | 0.13 | 410 | NH4 | 30 | NIST Reference Material 8852 (RM 8852) | powder
Ammonium ZSM-5 | Carbon Dioxide | 288 | 40.4279 | bar | 40.4279 | mmol/g | 10.1007/s10450-022-00355-x | 5.6 | 0.13 | 410 | NH4 | 30 | NIST Reference Material 8852 (RM 8852) | powder
Ammonium ZSM-5 | Carbon Dioxide | 288 | 42.8253 | bar | 42.8253 | mmol/g | 10.1007/s10450-022-00355-x | 5.6 | 0.13 | 410 | NH4 | 30 | NIST Reference Material 8852 (RM 8852) | powder
Ammonium ZSM-5 | Carbon Dioxide | 288 | 45.4305 | bar | 45.4305 | mmol/g | 10.1007/s10450-022-00355-x | 5.6 | 0.13 | 410 | NH4 | 30 | NIST Reference Material 8852 (RM 8852) | powder
Ammonium ZSM-5 | Carbon Dioxide | 288 | 0.000741 | bar | 0.000741 | mmol/g | 10.1007/s10450-022-00355-x | 5.6 | 0.13 | 410 | NH4 | 30 | NIST Reference Material 8852 (RM 8852) | powder
Ammonium ZSM-5 | Carbon Dioxide | 288 | 0.088892 | bar | 0.088892 | mmol/g | 10.1007/s10450-022-00355-x | 5.6 | 0.13 | 410 | NH4 | 30 | NIST Reference Material 8852 (RM 8852) | powder
Ammonium ZSM-5 | Carbon Dioxide | 288 | 0.216013 | bar | 0.216013 | mmol/g | 10.1007/s10450-022-00355-x | 5.6 | 0.13 | 410 | NH4 | 30 | NIST Reference Material 8852 (RM 8852) | powder
Ammonium ZSM-5 | Carbon Dioxide | 288 | 0.334517 | bar | 0.334517 | mmol/g | 10.1007/s10450-022-00355-x | 5.6 | 0.13 | 410 | NH4 | 30 | NIST Reference Material 8852 (RM 8852) | powder
Ammonium ZSM-5 | Carbon Dioxide | 288 | 0.767276 | bar | 0.767276 | mmol/g | 10.1007/s10450-022-00355-x | 5.6 | 0.13 | 410 | NH4 | 30 | NIST Reference Material 8852 (RM 8852) | powder
Ammonium ZSM-5 | Carbon Dioxide | 288 | 1.75019 | bar | 1.75019 | mmol/g | 10.1007/s10450-022-00355-x | 5.6 | 0.13 | 410 | NH4 | 30 | NIST Reference Material 8852 (RM 8852) | powder
Ammonium ZSM-5 | Carbon Dioxide | 288 | 3.00568 | bar | 3.00568 | mmol/g | 10.1007/s10450-022-00355-x | 5.6 | 0.13 | 410 | NH4 | 30 | NIST Reference Material 8852 (RM 8852) | powder
Ammonium ZSM-5 | Carbon Dioxide | 288 | 4.0212 | bar | 4.0212 | mmol/g | 10.1007/s10450-022-00355-x | 5.6 | 0.13 | 410 | NH4 | 30 | NIST Reference Material 8852 (RM 8852) | powder
Ammonium ZSM-5 | Carbon Dioxide | 288 | 5.05282 | bar | 5.05282 | mmol/g | 10.1007/s10450-022-00355-x | 5.6 | 0.13 | 410 | NH4 | 30 | NIST Reference Material 8852 (RM 8852) | powder
Ammonium ZSM-5 | Carbon Dioxide | 288 | 6.07891 | bar | 6.07891 | mmol/g | 10.1007/s10450-022-00355-x | 5.6 | 0.13 | 410 | NH4 | 30 | NIST Reference Material 8852 (RM 8852) | powder
Ammonium ZSM-5 | Carbon Dioxide | 288 | 7.153 | bar | 7.153 | mmol/g | 10.1007/s10450-022-00355-x | 5.6 | 0.13 | 410 | NH4 | 30 | NIST Reference Material 8852 (RM 8852) | powder
Ammonium ZSM-5 | Carbon Dioxide | 288 | 8.1733 | bar | 8.1733 | mmol/g | 10.1007/s10450-022-00355-x | 5.6 | 0.13 | 410 | NH4 | 30 | NIST Reference Material 8852 (RM 8852) | powder
Ammonium ZSM-5 | Carbon Dioxide | 288 | 9.18364 | bar | 9.18364 | mmol/g | 10.1007/s10450-022-00355-x | 5.6 | 0.13 | 410 | NH4 | 30 | NIST Reference Material 8852 (RM 8852) | powder
Ammonium ZSM-5 | Carbon Dioxide | 288 | 10.1649 | bar | 10.1649 | mmol/g | 10.1007/s10450-022-00355-x | 5.6 | 0.13 | 410 | NH4 | 30 | NIST Reference Material 8852 (RM 8852) | powder
Ammonium ZSM-5 | Carbon Dioxide | 288 | 12.1982 | bar | 12.1982 | mmol/g | 10.1007/s10450-022-00355-x | 5.6 | 0.13 | 410 | NH4 | 30 | NIST Reference Material 8852 (RM 8852) | powder
Ammonium ZSM-5 | Carbon Dioxide | 288 | 14.2796 | bar | 14.2796 | mmol/g | 10.1007/s10450-022-00355-x | 5.6 | 0.13 | 410 | NH4 | 30 | NIST Reference Material 8852 (RM 8852) | powder
Ammonium ZSM-5 | Carbon Dioxide | 288 | 16.3304 | bar | 16.3304 | mmol/g | 10.1007/s10450-022-00355-x | 5.6 | 0.13 | 410 | NH4 | 30 | NIST Reference Material 8852 (RM 8852) | powder
Ammonium ZSM-5 | Carbon Dioxide | 288 | 18.2764 | bar | 18.2764 | mmol/g | 10.1007/s10450-022-00355-x | 5.6 | 0.13 | 410 | NH4 | 30 | NIST Reference Material 8852 (RM 8852) | powder
Ammonium ZSM-5 | Carbon Dioxide | 288 | 20.4072 | bar | 20.4072 | mmol/g | 10.1007/s10450-022-00355-x | 5.6 | 0.13 | 410 | NH4 | 30 | NIST Reference Material 8852 (RM 8852) | powder
Ammonium ZSM-5 | Carbon Dioxide | 288 | 22.4041 | bar | 22.4041 | mmol/g | 10.1007/s10450-022-00355-x | 5.6 | 0.13 | 410 | NH4 | 30 | NIST Reference Material 8852 (RM 8852) | powder
Ammonium ZSM-5 | Carbon Dioxide | 288 | 24.3252 | bar | 24.3252 | mmol/g | 10.1007/s10450-022-00355-x | 5.6 | 0.13 | 410 | NH4 | 30 | NIST Reference Material 8852 (RM 8852) | powder
Ammonium ZSM-5 | Carbon Dioxide | 288 | 26.2922 | bar | 26.2922 | mmol/g | 10.1007/s10450-022-00355-x | 5.6 | 0.13 | 410 | NH4 | 30 | NIST Reference Material 8852 (RM 8852) | powder
Ammonium ZSM-5 | Carbon Dioxide | 288 | 28.2466 | bar | 28.2466 | mmol/g | 10.1007/s10450-022-00355-x | 5.6 | 0.13 | 410 | NH4 | 30 | NIST Reference Material 8852 (RM 8852) | powder
Ammonium ZSM-5 | Carbon Dioxide | 288 | 30.4081 | bar | 30.4081 | mmol/g | 10.1007/s10450-022-00355-x | 5.6 | 0.13 | 410 | NH4 | 30 | NIST Reference Material 8852 (RM 8852) | powder
Ammonium ZSM-5 | Carbon Dioxide | 288 | 33.031 | bar | 33.031 | mmol/g | 10.1007/s10450-022-00355-x | 5.6 | 0.13 | 410 | NH4 | 30 | NIST Reference Material 8852 (RM 8852) | powder
Ammonium ZSM-5 | Carbon Dioxide | 288 | 35.7464 | bar | 35.7464 | mmol/g | 10.1007/s10450-022-00355-x | 5.6 | 0.13 | 410 | NH4 | 30 | NIST Reference Material 8852 (RM 8852) | powder
Ammonium ZSM-5 | Carbon Dioxide | 288 | 37.7614 | bar | 37.7614 | mmol/g | 10.1007/s10450-022-00355-x | 5.6 | 0.13 | 410 | NH4 | 30 | NIST Reference Material 8852 (RM 8852) | powder
Ammonium ZSM-5 | Carbon Dioxide | 288 | 40.7159 | bar | 40.7159 | mmol/g | 10.1007/s10450-022-00355-x | 5.6 | 0.13 | 410 | NH4 | 30 | NIST Reference Material 8852 (RM 8852) | powder
Ammonium ZSM-5 | Carbon Dioxide | 288 | 43.3251 | bar | 43.3251 | mmol/g | 10.1007/s10450-022-00355-x | 5.6 | 0.13 | 410 | NH4 | 30 | NIST Reference Material 8852 (RM 8852) | powder
Ammonium ZSM-5 | Carbon Dioxide | 288 | 45.7807 | bar | 45.7807 | mmol/g | 10.1007/s10450-022-00355-x | 5.6 | 0.13 | 410 | NH4 | 30 | NIST Reference Material 8852 (RM 8852) | powder
Ammonium ZSM-5 | Carbon Dioxide | 288 | 0.000245 | bar | 0.000245 | mmol/g | 10.1007/s10450-022-00355-x | 5.6 | 0.13 | 410 | NH4 | 30 | NIST Reference Material 8852 (RM 8852) | powder
Ammonium ZSM-5 | Carbon Dioxide | 288 | 0.07179 | bar | 0.07179 | mmol/g | 10.1007/s10450-022-00355-x | 5.6 | 0.13 | 410 | NH4 | 30 | NIST Reference Material 8852 (RM 8852) | powder
Ammonium ZSM-5 | Carbon Dioxide | 288 | 0.215614 | bar | 0.215614 | mmol/g | 10.1007/s10450-022-00355-x | 5.6 | 0.13 | 410 | NH4 | 30 | NIST Reference Material 8852 (RM 8852) | powder
Ammonium ZSM-5 | Carbon Dioxide | 288 | 0.273302 | bar | 0.273302 | mmol/g | 10.1007/s10450-022-00355-x | 5.6 | 0.13 | 410 | NH4 | 30 | NIST Reference Material 8852 (RM 8852) | powder
Ammonium ZSM-5 | Carbon Dioxide | 288 | 0.804686 | bar | 0.804686 | mmol/g | 10.1007/s10450-022-00355-x | 5.6 | 0.13 | 410 | NH4 | 30 | NIST Reference Material 8852 (RM 8852) | powder
Ammonium ZSM-5 | Carbon Dioxide | 288 | 1.58433 | bar | 1.58433 | mmol/g | 10.1007/s10450-022-00355-x | 5.6 | 0.13 | 410 | NH4 | 30 | NIST Reference Material 8852 (RM 8852) | powder
Ammonium ZSM-5 | Carbon Dioxide | 288 | 2.59662 | bar | 2.59662 | mmol/g | 10.1007/s10450-022-00355-x | 5.6 | 0.13 | 410 | NH4 | 30 | NIST Reference Material 8852 (RM 8852) | powder
Ammonium ZSM-5 | Carbon Dioxide | 288 | 3.95544 | bar | 3.95544 | mmol/g | 10.1007/s10450-022-00355-x | 5.6 | 0.13 | 410 | NH4 | 30 | NIST Reference Material 8852 (RM 8852) | powder
Ammonium ZSM-5 | Carbon Dioxide | 288 | 4.99779 | bar | 4.99779 | mmol/g | 10.1007/s10450-022-00355-x | 5.6 | 0.13 | 410 | NH4 | 30 | NIST Reference Material 8852 (RM 8852) | powder
Ammonium ZSM-5 | Carbon Dioxide | 288 | 7.62002 | bar | 7.62002 | mmol/g | 10.1007/s10450-022-00355-x | 5.6 | 0.13 | 410 | NH4 | 30 | NIST Reference Material 8852 (RM 8852) | powder
Ammonium ZSM-5 | Carbon Dioxide | 288 | 9.09898 | bar | 9.09898 | mmol/g | 10.1007/s10450-022-00355-x | 5.6 | 0.13 | 410 | NH4 | 30 | NIST Reference Material 8852 (RM 8852) | powder
Ammonium ZSM-5 | Carbon Dioxide | 288 | 15.5561 | bar | 15.5561 | mmol/g | 10.1007/s10450-022-00355-x | 5.6 | 0.13 | 410 | NH4 | 30 | NIST Reference Material 8852 (RM 8852) | powder
Ammonium ZSM-5 | Carbon Dioxide | 288 | 18.6532 | bar | 18.6532 | mmol/g | 10.1007/s10450-022-00355-x | 5.6 | 0.13 | 410 | NH4 | 30 | NIST Reference Material 8852 (RM 8852) | powder
Ammonium ZSM-5 | Carbon Dioxide | 288 | 19.4505 | bar | 19.4505 | mmol/g | 10.1007/s10450-022-00355-x | 5.6 | 0.13 | 410 | NH4 | 30 | NIST Reference Material 8852 (RM 8852) | powder
Ammonium ZSM-5 | Carbon Dioxide | 288 | 21.1407 | bar | 21.1407 | mmol/g | 10.1007/s10450-022-00355-x | 5.6 | 0.13 | 410 | NH4 | 30 | NIST Reference Material 8852 (RM 8852) | powder
Ammonium ZSM-5 | Carbon Dioxide | 288 | 24.6813 | bar | 24.6813 | mmol/g | 10.1007/s10450-022-00355-x | 5.6 | 0.13 | 410 | NH4 | 30 | NIST Reference Material 8852 (RM 8852) | powder
Ammonium ZSM-5 | Carbon Dioxide | 288 | 27.7838 | bar | 27.7838 | mmol/g | 10.1007/s10450-022-00355-x | 5.6 | 0.13 | 410 | NH4 | 30 | NIST Reference Material 8852 (RM 8852) | powder
Ammonium ZSM-5 | Carbon Dioxide | 288 | 29.7202 | bar | 29.7202 | mmol/g | 10.1007/s10450-022-00355-x | 5.6 | 0.13 | 410 | NH4 | 30 | NIST Reference Material 8852 (RM 8852) | powder
Ammonium ZSM-5 | Carbon Dioxide | 288 | 30.5784 | bar | 30.5784 | mmol/g | 10.1007/s10450-022-00355-x | 5.6 | 0.13 | 410 | NH4 | 30 | NIST Reference Material 8852 (RM 8852) | powder
Ammonium ZSM-5 | Carbon Dioxide | 288 | 32.7034 | bar | 32.7034 | mmol/g | 10.1007/s10450-022-00355-x | 5.6 | 0.13 | 410 | NH4 | 30 | NIST Reference Material 8852 (RM 8852) | powder
Ammonium ZSM-5 | Carbon Dioxide | 288 | 35.1926 | bar | 35.1926 | mmol/g | 10.1007/s10450-022-00355-x | 5.6 | 0.13 | 410 | NH4 | 30 | NIST Reference Material 8852 (RM 8852) | powder
Ammonium ZSM-5 | Carbon Dioxide | 288 | 37.9436 | bar | 37.9436 | mmol/g | 10.1007/s10450-022-00355-x | 5.6 | 0.13 | 410 | NH4 | 30 | NIST Reference Material 8852 (RM 8852) | powder
Ammonium ZSM-5 | Carbon Dioxide | 288 | 40.5651 | bar | 40.5651 | mmol/g | 10.1007/s10450-022-00355-x | 5.6 | 0.13 | 410 | NH4 | 30 | NIST Reference Material 8852 (RM 8852) | powder
Ammonium ZSM-5 | Carbon Dioxide | 288 | 42.9676 | bar | 42.9676 | mmol/g | 10.1007/s10450-022-00355-x | 5.6 | 0.13 | 410 | NH4 | 30 | NIST Reference Material 8852 (RM 8852) | powder
Ammonium ZSM-5 | Carbon Dioxide | 288 | 45.4245 | bar | 45.4245 | mmol/g | 10.1007/s10450-022-00355-x | 5.6 | 0.13 | 410 | NH4 | 30 | NIST Reference Material 8852 (RM 8852) | powder
Ammonium ZSM-5 | Carbon Dioxide | 288 | 0.000162 | bar | 0.000162 | mmol/g | 10.1007/s10450-022-00355-x | 5.6 | 0.13 | 410 | NH4 | 30 | NIST Reference Material 8852 (RM 8852) | powder
Ammonium ZSM-5 | Carbon Dioxide | 288 | 0.089639 | bar | 0.089639 | mmol/g | 10.1007/s10450-022-00355-x | 5.6 | 0.13 | 410 | NH4 | 30 | NIST Reference Material 8852 (RM 8852) | powder
Ammonium ZSM-5 | Carbon Dioxide | 288 | 0.224551 | bar | 0.224551 | mmol/g | 10.1007/s10450-022-00355-x | 5.6 | 0.13 | 410 | NH4 | 30 | NIST Reference Material 8852 (RM 8852) | powder
Ammonium ZSM-5 | Carbon Dioxide | 288 | 0.290716 | bar | 0.290716 | mmol/g | 10.1007/s10450-022-00355-x | 5.6 | 0.13 | 410 | NH4 | 30 | NIST Reference Material 8852 (RM 8852) | powder
Ammonium ZSM-5 | Carbon Dioxide | 288 | 0.769606 | bar | 0.769606 | mmol/g | 10.1007/s10450-022-00355-x | 5.6 | 0.13 | 410 | NH4 | 30 | NIST Reference Material 8852 (RM 8852) | powder
Ammonium ZSM-5 | Carbon Dioxide | 288 | 1.67795 | bar | 1.67795 | mmol/g | 10.1007/s10450-022-00355-x | 5.6 | 0.13 | 410 | NH4 | 30 | NIST Reference Material 8852 (RM 8852) | powder
Ammonium ZSM-5 | Carbon Dioxide | 288 | 2.8942 | bar | 2.8942 | mmol/g | 10.1007/s10450-022-00355-x | 5.6 | 0.13 | 410 | NH4 | 30 | NIST Reference Material 8852 (RM 8852) | powder
Ammonium ZSM-5 | Carbon Dioxide | 288 | 3.9643 | bar | 3.9643 | mmol/g | 10.1007/s10450-022-00355-x | 5.6 | 0.13 | 410 | NH4 | 30 | NIST Reference Material 8852 (RM 8852) | powder
Ammonium ZSM-5 | Carbon Dioxide | 288 | 5.04637 | bar | 5.04637 | mmol/g | 10.1007/s10450-022-00355-x | 5.6 | 0.13 | 410 | NH4 | 30 | NIST Reference Material 8852 (RM 8852) | powder
Ammonium ZSM-5 | Carbon Dioxide | 288 | 6.72093 | bar | 6.72093 | mmol/g | 10.1007/s10450-022-00355-x | 5.6 | 0.13 | 410 | NH4 | 30 | NIST Reference Material 8852 (RM 8852) | powder
Ammonium ZSM-5 | Carbon Dioxide | 288 | 10.344 | bar | 10.344 | mmol/g | 10.1007/s10450-022-00355-x | 5.6 | 0.13 | 410 | NH4 | 30 | NIST Reference Material 8852 (RM 8852) | powder
Ammonium ZSM-5 | Carbon Dioxide | 288 | 13.4642 | bar | 13.4642 | mmol/g | 10.1007/s10450-022-00355-x | 5.6 | 0.13 | 410 | NH4 | 30 | NIST Reference Material 8852 (RM 8852) | powder
Ammonium ZSM-5 | Carbon Dioxide | 288 | 15.1879 | bar | 15.1879 | mmol/g | 10.1007/s10450-022-00355-x | 5.6 | 0.13 | 410 | NH4 | 30 | NIST Reference Material 8852 (RM 8852) | powder
Ammonium ZSM-5 | Carbon Dioxide | 288 | 18.1598 | bar | 18.1598 | mmol/g | 10.1007/s10450-022-00355-x | 5.6 | 0.13 | 410 | NH4 | 30 | NIST Reference Material 8852 (RM 8852) | powder
Ammonium ZSM-5 | Carbon Dioxide | 288 | 20.3023 | bar | 20.3023 | mmol/g | 10.1007/s10450-022-00355-x | 5.6 | 0.13 | 410 | NH4 | 30 | NIST Reference Material 8852 (RM 8852) | powder
Ammonium ZSM-5 | Carbon Dioxide | 288 | 22.1958 | bar | 22.1958 | mmol/g | 10.1007/s10450-022-00355-x | 5.6 | 0.13 | 410 | NH4 | 30 | NIST Reference Material 8852 (RM 8852) | powder
Ammonium ZSM-5 | Carbon Dioxide | 288 | 24.6168 | bar | 24.6168 | mmol/g | 10.1007/s10450-022-00355-x | 5.6 | 0.13 | 410 | NH4 | 30 | NIST Reference Material 8852 (RM 8852) | powder
Ammonium ZSM-5 | Carbon Dioxide | 288 | 26.6777 | bar | 26.6777 | mmol/g | 10.1007/s10450-022-00355-x | 5.6 | 0.13 | 410 | NH4 | 30 | NIST Reference Material 8852 (RM 8852) | powder
Ammonium ZSM-5 | Carbon Dioxide | 288 | 26.7285 | bar | 26.7285 | mmol/g | 10.1007/s10450-022-00355-x | 5.6 | 0.13 | 410 | NH4 | 30 | NIST Reference Material 8852 (RM 8852) | powder
Ammonium ZSM-5 | Carbon Dioxide | 288 | 31.7868 | bar | 31.7868 | mmol/g | 10.1007/s10450-022-00355-x | 5.6 | 0.13 | 410 | NH4 | 30 | NIST Reference Material 8852 (RM 8852) | powder
Ammonium ZSM-5 | Carbon Dioxide | 288 | 35.4932 | bar | 35.4932 | mmol/g | 10.1007/s10450-022-00355-x | 5.6 | 0.13 | 410 | NH4 | 30 | NIST Reference Material 8852 (RM 8852) | powder
Ammonium ZSM-5 | Carbon Dioxide | 288 | 35.4932 | bar | 35.4932 | mmol/g | 10.1007/s10450-022-00355-x | 5.6 | 0.13 | 410 | NH4 | 30 | NIST Reference Material 8852 (RM 8852) | powder
Ammonium ZSM-5 | Carbon Dioxide | 288 | 39.6942 | bar | 39.6942 | mmol/g | 10.1007/s10450-022-00355-x | 5.6 | 0.13 | 410 | NH4 | 30 | NIST Reference Material 8852 (RM 8852) | powder
Ammonium ZSM-5 | Carbon Dioxide | 288 | 43.4161 | bar | 43.4161 | mmol/g | 10.1007/s10450-022-00355-x | 5.6 | 0.13 | 410 | NH4 | 30 | NIST Reference Material 8852 (RM 8852) | powder
Ammonium ZSM-5 | Carbon Dioxide | 288 | 45.7123 | bar | 45.7123 | mmol/g | 10.1007/s10450-022-00355-x | 5.6 | 0.13 | 410 | NH4 | 30 | NIST Reference Material 8852 (RM 8852) | powder
Ammonium ZSM-5 | Carbon Dioxide | 298 | 0.000632 | bar | 0.000632 | mmol/g | 10.1007/s10450-022-00355-x | 5.6 | 0.13 | 410 | NH4 | 30 | NIST Reference Material 8852 (RM 8852) | powder
Ammonium ZSM-5 | Carbon Dioxide | 298 | 0.266337 | bar | 0.266337 | mmol/g | 10.1007/s10450-022-00355-x | 5.6 | 0.13 | 410 | NH4 | 30 | NIST Reference Material 8852 (RM 8852) | powder
Ammonium ZSM-5 | Carbon Dioxide | 298 | 0.635543 | bar | 0.635543 | mmol/g | 10.1007/s10450-022-00355-x | 5.6 | 0.13 | 410 | NH4 | 30 | NIST Reference Material 8852 (RM 8852) | powder
Ammonium ZSM-5 | Carbon Dioxide | 298 | 1.65281 | bar | 1.65281 | mmol/g | 10.1007/s10450-022-00355-x | 5.6 | 0.13 | 410 | NH4 | 30 | NIST Reference Material 8852 (RM 8852) | powder
Ammonium ZSM-5 | Carbon Dioxide | 298 | 2.9269 | bar | 2.9269 | mmol/g | 10.1007/s10450-022-00355-x | 5.6 | 0.13 | 410 | NH4 | 30 | NIST Reference Material 8852 (RM 8852) | powder
Ammonium ZSM-5 | Carbon Dioxide | 298 | 4.00235 | bar | 4.00235 | mmol/g | 10.1007/s10450-022-00355-x | 5.6 | 0.13 | 410 | NH4 | 30 | NIST Reference Material 8852 (RM 8852) | powder
Ammonium ZSM-5 | Carbon Dioxide | 298 | 5.34272 | bar | 5.34272 | mmol/g | 10.1007/s10450-022-00355-x | 5.6 | 0.13 | 410 | NH4 | 30 | NIST Reference Material 8852 (RM 8852) | powder
Ammonium ZSM-5 | Carbon Dioxide | 298 | 7.76443 | bar | 7.76443 | mmol/g | 10.1007/s10450-022-00355-x | 5.6 | 0.13 | 410 | NH4 | 30 | NIST Reference Material 8852 (RM 8852) | powder
Ammonium ZSM-5 | Carbon Dioxide | 298 | 10.1945 | bar | 10.1945 | mmol/g | 10.1007/s10450-022-00355-x | 5.6 | 0.13 | 410 | NH4 | 30 | NIST Reference Material 8852 (RM 8852) | powder
Ammonium ZSM-5 | Carbon Dioxide | 298 | 12.9176 | bar | 12.9176 | mmol/g | 10.1007/s10450-022-00355-x | 5.6 | 0.13 | 410 | NH4 | 30 | NIST Reference Material 8852 (RM 8852) | powder
Ammonium ZSM-5 | Carbon Dioxide | 298 | 15.3498 | bar | 15.3498 | mmol/g | 10.1007/s10450-022-00355-x | 5.6 | 0.13 | 410 | NH4 | 30 | NIST Reference Material 8852 (RM 8852) | powder
Ammonium ZSM-5 | Carbon Dioxide | 298 | 17.8971 | bar | 17.8971 | mmol/g | 10.1007/s10450-022-00355-x | 5.6 | 0.13 | 410 | NH4 | 30 | NIST Reference Material 8852 (RM 8852) | powder
Ammonium ZSM-5 | Carbon Dioxide | 298 | 20.3819 | bar | 20.3819 | mmol/g | 10.1007/s10450-022-00355-x | 5.6 | 0.13 | 410 | NH4 | 30 | NIST Reference Material 8852 (RM 8852) | powder
Ammonium ZSM-5 | Carbon Dioxide | 298 | 23.2141 | bar | 23.2141 | mmol/g | 10.1007/s10450-022-00355-x | 5.6 | 0.13 | 410 | NH4 | 30 | NIST Reference Material 8852 (RM 8852) | powder
Ammonium ZSM-5 | Carbon Dioxide | 298 | 25.7474 | bar | 25.7474 | mmol/g | 10.1007/s10450-022-00355-x | 5.6 | 0.13 | 410 | NH4 | 30 | NIST Reference Material 8852 (RM 8852) | powder
Ammonium ZSM-5 | Carbon Dioxide | 298 | 28.0041 | bar | 28.0041 | mmol/g | 10.1007/s10450-022-00355-x | 5.6 | 0.13 | 410 | NH4 | 30 | NIST Reference Material 8852 (RM 8852) | powder
Ammonium ZSM-5 | Carbon Dioxide | 298 | 30.7788 | bar | 30.7788 | mmol/g | 10.1007/s10450-022-00355-x | 5.6 | 0.13 | 410 | NH4 | 30 | NIST Reference Material 8852 (RM 8852) | powder
Ammonium ZSM-5 | Carbon Dioxide | 298 | 33.073 | bar | 33.073 | mmol/g | 10.1007/s10450-022-00355-x | 5.6 | 0.13 | 410 | NH4 | 30 | NIST Reference Material 8852 (RM 8852) | powder
Ammonium ZSM-5 | Carbon Dioxide | 298 | 35.7285 | bar | 35.7285 | mmol/g | 10.1007/s10450-022-00355-x | 5.6 | 0.13 | 410 | NH4 | 30 | NIST Reference Material 8852 (RM 8852) | powder
Ammonium ZSM-5 | Carbon Dioxide | 298 | 38.2353 | bar | 38.2353 | mmol/g | 10.1007/s10450-022-00355-x | 5.6 | 0.13 | 410 | NH4 | 30 | NIST Reference Material 8852 (RM 8852) | powder
Ammonium ZSM-5 | Carbon Dioxide | 298 | 40.8329 | bar | 40.8329 | mmol/g | 10.1007/s10450-022-00355-x | 5.6 | 0.13 | 410 | NH4 | 30 | NIST Reference Material 8852 (RM 8852) | powder
Ammonium ZSM-5 | Carbon Dioxide | 298 | 43.4732 | bar | 43.4732 | mmol/g | 10.1007/s10450-022-00355-x | 5.6 | 0.13 | 410 | NH4 | 30 | NIST Reference Material 8852 (RM 8852) | powder
Ammonium ZSM-5 | Carbon Dioxide | 298 | 45.6446 | bar | 45.6446 | mmol/g | 10.1007/s10450-022-00355-x | 5.6 | 0.13 | 410 | NH4 | 30 | NIST Reference Material 8852 (RM 8852) | powder
Ammonium ZSM-5 | Carbon Dioxide | 298 | 0.000495 | bar | 0.000495 | mmol/g | 10.1007/s10450-022-00355-x | 5.6 | 0.13 | 410 | NH4 | 30 | NIST Reference Material 8852 (RM 8852) | powder
Ammonium ZSM-5 | Carbon Dioxide | 298 | 0.281146 | bar | 0.281146 | mmol/g | 10.1007/s10450-022-00355-x | 5.6 | 0.13 | 410 | NH4 | 30 | NIST Reference Material 8852 (RM 8852) | powder
Ammonium ZSM-5 | Carbon Dioxide | 298 | 0.653848 | bar | 0.653848 | mmol/g | 10.1007/s10450-022-00355-x | 5.6 | 0.13 | 410 | NH4 | 30 | NIST Reference Material 8852 (RM 8852) | powder
Ammonium ZSM-5 | Carbon Dioxide | 298 | 1.64579 | bar | 1.64579 | mmol/g | 10.1007/s10450-022-00355-x | 5.6 | 0.13 | 410 | NH4 | 30 | NIST Reference Material 8852 (RM 8852) | powder
Ammonium ZSM-5 | Carbon Dioxide | 298 | 2.89439 | bar | 2.89439 | mmol/g | 10.1007/s10450-022-00355-x | 5.6 | 0.13 | 410 | NH4 | 30 | NIST Reference Material 8852 (RM 8852) | powder
Ammonium ZSM-5 | Carbon Dioxide | 298 | 3.99588 | bar | 3.99588 | mmol/g | 10.1007/s10450-022-00355-x | 5.6 | 0.13 | 410 | NH4 | 30 | NIST Reference Material 8852 (RM 8852) | powder
Ammonium ZSM-5 | Carbon Dioxide | 298 | 5.03162 | bar | 5.03162 | mmol/g | 10.1007/s10450-022-00355-x | 5.6 | 0.13 | 410 | NH4 | 30 | NIST Reference Material 8852 (RM 8852) | powder
Ammonium ZSM-5 | Carbon Dioxide | 298 | 7.68548 | bar | 7.68548 | mmol/g | 10.1007/s10450-022-00355-x | 5.6 | 0.13 | 410 | NH4 | 30 | NIST Reference Material 8852 (RM 8852) | powder
Ammonium ZSM-5 | Carbon Dioxide | 298 | 10.3325 | bar | 10.3325 | mmol/g | 10.1007/s10450-022-00355-x | 5.6 | 0.13 | 410 | NH4 | 30 | NIST Reference Material 8852 (RM 8852) | powder
Ammonium ZSM-5 | Carbon Dioxide | 298 | 12.7361 | bar | 12.7361 | mmol/g | 10.1007/s10450-022-00355-x | 5.6 | 0.13 | 410 | NH4 | 30 | NIST Reference Material 8852 (RM 8852) | powder
Ammonium ZSM-5 | Carbon Dioxide | 298 | 15.3704 | bar | 15.3704 | mmol/g | 10.1007/s10450-022-00355-x | 5.6 | 0.13 | 410 | NH4 | 30 | NIST Reference Material 8852 (RM 8852) | powder
Ammonium ZSM-5 | Carbon Dioxide | 298 | 17.8624 | bar | 17.8624 | mmol/g | 10.1007/s10450-022-00355-x | 5.6 | 0.13 | 410 | NH4 | 30 | NIST Reference Material 8852 (RM 8852) | powder
Ammonium ZSM-5 | Carbon Dioxide | 298 | 20.4716 | bar | 20.4716 | mmol/g | 10.1007/s10450-022-00355-x | 5.6 | 0.13 | 410 | NH4 | 30 | NIST Reference Material 8852 (RM 8852) | powder
Ammonium ZSM-5 | Carbon Dioxide | 298 | 22.9327 | bar | 22.9327 | mmol/g | 10.1007/s10450-022-00355-x | 5.6 | 0.13 | 410 | NH4 | 30 | NIST Reference Material 8852 (RM 8852) | powder
Ammonium ZSM-5 | Carbon Dioxide | 298 | 25.5297 | bar | 25.5297 | mmol/g | 10.1007/s10450-022-00355-x | 5.6 | 0.13 | 410 | NH4 | 30 | NIST Reference Material 8852 (RM 8852) | powder
Ammonium ZSM-5 | Carbon Dioxide | 298 | 28.095 | bar | 28.095 | mmol/g | 10.1007/s10450-022-00355-x | 5.6 | 0.13 | 410 | NH4 | 30 | NIST Reference Material 8852 (RM 8852) | powder
Ammonium ZSM-5 | Carbon Dioxide | 298 | 30.6497 | bar | 30.6497 | mmol/g | 10.1007/s10450-022-00355-x | 5.6 | 0.13 | 410 | NH4 | 30 | NIST Reference Material 8852 (RM 8852) | powder
Ammonium ZSM-5 | Carbon Dioxide | 298 | 33.099 | bar | 33.099 | mmol/g | 10.1007/s10450-022-00355-x | 5.6 | 0.13 | 410 | NH4 | 30 | NIST Reference Material 8852 (RM 8852) | powder
Ammonium ZSM-5 | Carbon Dioxide | 298 | 35.5908 | bar | 35.5908 | mmol/g | 10.1007/s10450-022-00355-x | 5.6 | 0.13 | 410 | NH4 | 30 | NIST Reference Material 8852 (RM 8852) | powder
Ammonium ZSM-5 | Carbon Dioxide | 298 | 38.2161 | bar | 38.2161 | mmol/g | 10.1007/s10450-022-00355-x | 5.6 | 0.13 | 410 | NH4 | 30 | NIST Reference Material 8852 (RM 8852) | powder
Ammonium ZSM-5 | Carbon Dioxide | 298 | 41.4751 | bar | 41.4751 | mmol/g | 10.1007/s10450-022-00355-x | 5.6 | 0.13 | 410 | NH4 | 30 | NIST Reference Material 8852 (RM 8852) | powder
Ammonium ZSM-5 | Carbon Dioxide | 298 | 43.1292 | bar | 43.1292 | mmol/g | 10.1007/s10450-022-00355-x | 5.6 | 0.13 | 410 | NH4 | 30 | NIST Reference Material 8852 (RM 8852) | powder
Ammonium ZSM-5 | Carbon Dioxide | 298 | 45.745 | bar | 45.745 | mmol/g | 10.1007/s10450-022-00355-x | 5.6 | 0.13 | 410 | NH4 | 30 | NIST Reference Material 8852 (RM 8852) | powder
Ammonium ZSM-5 | Carbon Dioxide | 298 | 0.001271 | bar | 0.001271 | mmol/g | 10.1007/s10450-022-00355-x | 5.6 | 0.13 | 410 | NH4 | 30 | NIST Reference Material 8852 (RM 8852) | powder
Ammonium ZSM-5 | Carbon Dioxide | 298 | 0.368533 | bar | 0.368533 | mmol/g | 10.1007/s10450-022-00355-x | 5.6 | 0.13 | 410 | NH4 | 30 | NIST Reference Material 8852 (RM 8852) | powder
Ammonium ZSM-5 | Carbon Dioxide | 298 | 0.721759 | bar | 0.721759 | mmol/g | 10.1007/s10450-022-00355-x | 5.6 | 0.13 | 410 | NH4 | 30 | NIST Reference Material 8852 (RM 8852) | powder
Ammonium ZSM-5 | Carbon Dioxide | 298 | 1.72598 | bar | 1.72598 | mmol/g | 10.1007/s10450-022-00355-x | 5.6 | 0.13 | 410 | NH4 | 30 | NIST Reference Material 8852 (RM 8852) | powder
Ammonium ZSM-5 | Carbon Dioxide | 298 | 2.93545 | bar | 2.93545 | mmol/g | 10.1007/s10450-022-00355-x | 5.6 | 0.13 | 410 | NH4 | 30 | NIST Reference Material 8852 (RM 8852) | powder
Ammonium ZSM-5 | Carbon Dioxide | 298 | 4.01169 | bar | 4.01169 | mmol/g | 10.1007/s10450-022-00355-x | 5.6 | 0.13 | 410 | NH4 | 30 | NIST Reference Material 8852 (RM 8852) | powder
Ammonium ZSM-5 | Carbon Dioxide | 298 | 5.0596 | bar | 5.0596 | mmol/g | 10.1007/s10450-022-00355-x | 5.6 | 0.13 | 410 | NH4 | 30 | NIST Reference Material 8852 (RM 8852) | powder
Ammonium ZSM-5 | Carbon Dioxide | 298 | 7.74921 | bar | 7.74921 | mmol/g | 10.1007/s10450-022-00355-x | 5.6 | 0.13 | 410 | NH4 | 30 | NIST Reference Material 8852 (RM 8852) | powder
Ammonium ZSM-5 | Carbon Dioxide | 298 | 10.2241 | bar | 10.2241 | mmol/g | 10.1007/s10450-022-00355-x | 5.6 | 0.13 | 410 | NH4 | 30 | NIST Reference Material 8852 (RM 8852) | powder
Ammonium ZSM-5 | Carbon Dioxide | 298 | 12.7882 | bar | 12.7882 | mmol/g | 10.1007/s10450-022-00355-x | 5.6 | 0.13 | 410 | NH4 | 30 | NIST Reference Material 8852 (RM 8852) | powder
Ammonium ZSM-5 | Carbon Dioxide | 298 | 15.358 | bar | 15.358 | mmol/g | 10.1007/s10450-022-00355-x | 5.6 | 0.13 | 410 | NH4 | 30 | NIST Reference Material 8852 (RM 8852) | powder
Ammonium ZSM-5 | Carbon Dioxide | 298 | 17.8796 | bar | 17.8796 | mmol/g | 10.1007/s10450-022-00355-x | 5.6 | 0.13 | 410 | NH4 | 30 | NIST Reference Material 8852 (RM 8852) | powder
Ammonium ZSM-5 | Carbon Dioxide | 298 | 20.3579 | bar | 20.3579 | mmol/g | 10.1007/s10450-022-00355-x | 5.6 | 0.13 | 410 | NH4 | 30 | NIST Reference Material 8852 (RM 8852) | powder
Ammonium ZSM-5 | Carbon Dioxide | 298 | 22.8557 | bar | 22.8557 | mmol/g | 10.1007/s10450-022-00355-x | 5.6 | 0.13 | 410 | NH4 | 30 | NIST Reference Material 8852 (RM 8852) | powder
Ammonium ZSM-5 | Carbon Dioxide | 298 | 25.3038 | bar | 25.3038 | mmol/g | 10.1007/s10450-022-00355-x | 5.6 | 0.13 | 410 | NH4 | 30 | NIST Reference Material 8852 (RM 8852) | powder
Ammonium ZSM-5 | Carbon Dioxide | 298 | 27.841 | bar | 27.841 | mmol/g | 10.1007/s10450-022-00355-x | 5.6 | 0.13 | 410 | NH4 | 30 | NIST Reference Material 8852 (RM 8852) | powder
Ammonium ZSM-5 | Carbon Dioxide | 298 | 30.2973 | bar | 30.2973 | mmol/g | 10.1007/s10450-022-00355-x | 5.6 | 0.13 | 410 | NH4 | 30 | NIST Reference Material 8852 (RM 8852) | powder
Ammonium ZSM-5 | Carbon Dioxide | 298 | 33.0885 | bar | 33.0885 | mmol/g | 10.1007/s10450-022-00355-x | 5.6 | 0.13 | 410 | NH4 | 30 | NIST Reference Material 8852 (RM 8852) | powder
Ammonium ZSM-5 | Carbon Dioxide | 298 | 35.6309 | bar | 35.6309 | mmol/g | 10.1007/s10450-022-00355-x | 5.6 | 0.13 | 410 | NH4 | 30 | NIST Reference Material 8852 (RM 8852) | powder
Ammonium ZSM-5 | Carbon Dioxide | 298 | 37.9135 | bar | 37.9135 | mmol/g | 10.1007/s10450-022-00355-x | 5.6 | 0.13 | 410 | NH4 | 30 | NIST Reference Material 8852 (RM 8852) | powder
Ammonium ZSM-5 | Carbon Dioxide | 298 | 41.146 | bar | 41.146 | mmol/g | 10.1007/s10450-022-00355-x | 5.6 | 0.13 | 410 | NH4 | 30 | NIST Reference Material 8852 (RM 8852) | powder
Ammonium ZSM-5 | Carbon Dioxide | 298 | 43.204 | bar | 43.204 | mmol/g | 10.1007/s10450-022-00355-x | 5.6 | 0.13 | 410 | NH4 | 30 | NIST Reference Material 8852 (RM 8852) | powder
Ammonium ZSM-5 | Carbon Dioxide | 298 | 45.6476 | bar | 45.6476 | mmol/g | 10.1007/s10450-022-00355-x | 5.6 | 0.13 | 410 | NH4 | 30 | NIST Reference Material 8852 (RM 8852) | powder
Ammonium ZSM-5 | Carbon Dioxide | 298 | 0.000291 | bar | 0.000291 | mmol/g | 10.1007/s10450-022-00355-x | 5.6 | 0.13 | 410 | NH4 | 30 | NIST Reference Material 8852 (RM 8852) | powder
Ammonium ZSM-5 | Carbon Dioxide | 298 | 0.315072 | bar | 0.315072 | mmol/g | 10.1007/s10450-022-00355-x | 5.6 | 0.13 | 410 | NH4 | 30 | NIST Reference Material 8852 (RM 8852) | powder
Ammonium ZSM-5 | Carbon Dioxide | 298 | 0.707835 | bar | 0.707835 | mmol/g | 10.1007/s10450-022-00355-x | 5.6 | 0.13 | 410 | NH4 | 30 | NIST Reference Material 8852 (RM 8852) | powder
Ammonium ZSM-5 | Carbon Dioxide | 298 | 1.73682 | bar | 1.73682 | mmol/g | 10.1007/s10450-022-00355-x | 5.6 | 0.13 | 410 | NH4 | 30 | NIST Reference Material 8852 (RM 8852) | powder
Ammonium ZSM-5 | Carbon Dioxide | 298 | 2.93377 | bar | 2.93377 | mmol/g | 10.1007/s10450-022-00355-x | 5.6 | 0.13 | 410 | NH4 | 30 | NIST Reference Material 8852 (RM 8852) | powder
Ammonium ZSM-5 | Carbon Dioxide | 298 | 3.99076 | bar | 3.99076 | mmol/g | 10.1007/s10450-022-00355-x | 5.6 | 0.13 | 410 | NH4 | 30 | NIST Reference Material 8852 (RM 8852) | powder
Ammonium ZSM-5 | Carbon Dioxide | 298 | 5.04188 | bar | 5.04188 | mmol/g | 10.1007/s10450-022-00355-x | 5.6 | 0.13 | 410 | NH4 | 30 | NIST Reference Material 8852 (RM 8852) | powder
Ammonium ZSM-5 | Carbon Dioxide | 298 | 7.73217 | bar | 7.73217 | mmol/g | 10.1007/s10450-022-00355-x | 5.6 | 0.13 | 410 | NH4 | 30 | NIST Reference Material 8852 (RM 8852) | powder
Ammonium ZSM-5 | Carbon Dioxide | 298 | 10.2264 | bar | 10.2264 | mmol/g | 10.1007/s10450-022-00355-x | 5.6 | 0.13 | 410 | NH4 | 30 | NIST Reference Material 8852 (RM 8852) | powder
Ammonium ZSM-5 | Carbon Dioxide | 298 | 12.7741 | bar | 12.7741 | mmol/g | 10.1007/s10450-022-00355-x | 5.6 | 0.13 | 410 | NH4 | 30 | NIST Reference Material 8852 (RM 8852) | powder
Ammonium ZSM-5 | Carbon Dioxide | 298 | 15.3185 | bar | 15.3185 | mmol/g | 10.1007/s10450-022-00355-x | 5.6 | 0.13 | 410 | NH4 | 30 | NIST Reference Material 8852 (RM 8852) | powder
Ammonium ZSM-5 | Carbon Dioxide | 298 | 17.8296 | bar | 17.8296 | mmol/g | 10.1007/s10450-022-00355-x | 5.6 | 0.13 | 410 | NH4 | 30 | NIST Reference Material 8852 (RM 8852) | powder
Ammonium ZSM-5 | Carbon Dioxide | 298 | 20.3408 | bar | 20.3408 | mmol/g | 10.1007/s10450-022-00355-x | 5.6 | 0.13 | 410 | NH4 | 30 | NIST Reference Material 8852 (RM 8852) | powder
Ammonium ZSM-5 | Carbon Dioxide | 298 | 23.0006 | bar | 23.0006 | mmol/g | 10.1007/s10450-022-00355-x | 5.6 | 0.13 | 410 | NH4 | 30 | NIST Reference Material 8852 (RM 8852) | powder
Ammonium ZSM-5 | Carbon Dioxide | 298 | 25.3043 | bar | 25.3043 | mmol/g | 10.1007/s10450-022-00355-x | 5.6 | 0.13 | 410 | NH4 | 30 | NIST Reference Material 8852 (RM 8852) | powder
Ammonium ZSM-5 | Carbon Dioxide | 298 | 28.2381 | bar | 28.2381 | mmol/g | 10.1007/s10450-022-00355-x | 5.6 | 0.13 | 410 | NH4 | 30 | NIST Reference Material 8852 (RM 8852) | powder
Ammonium ZSM-5 | Carbon Dioxide | 298 | 30.5392 | bar | 30.5392 | mmol/g | 10.1007/s10450-022-00355-x | 5.6 | 0.13 | 410 | NH4 | 30 | NIST Reference Material 8852 (RM 8852) | powder
Ammonium ZSM-5 | Carbon Dioxide | 298 | 33.0252 | bar | 33.0252 | mmol/g | 10.1007/s10450-022-00355-x | 5.6 | 0.13 | 410 | NH4 | 30 | NIST Reference Material 8852 (RM 8852) | powder
Ammonium ZSM-5 | Carbon Dioxide | 298 | 35.5191 | bar | 35.5191 | mmol/g | 10.1007/s10450-022-00355-x | 5.6 | 0.13 | 410 | NH4 | 30 | NIST Reference Material 8852 (RM 8852) | powder
Ammonium ZSM-5 | Carbon Dioxide | 298 | 38.035 | bar | 38.035 | mmol/g | 10.1007/s10450-022-00355-x | 5.6 | 0.13 | 410 | NH4 | 30 | NIST Reference Material 8852 (RM 8852) | powder
Ammonium ZSM-5 | Carbon Dioxide | 298 | 41.2406 | bar | 41.2406 | mmol/g | 10.1007/s10450-022-00355-x | 5.6 | 0.13 | 410 | NH4 | 30 | NIST Reference Material 8852 (RM 8852) | powder
Ammonium ZSM-5 | Carbon Dioxide | 298 | 43.2809 | bar | 43.2809 | mmol/g | 10.1007/s10450-022-00355-x | 5.6 | 0.13 | 410 | NH4 | 30 | NIST Reference Material 8852 (RM 8852) | powder
Ammonium ZSM-5 | Carbon Dioxide | 298 | 45.6796 | bar | 45.6796 | mmol/g | 10.1007/s10450-022-00355-x | 5.6 | 0.13 | 410 | NH4 | 30 | NIST Reference Material 8852 (RM 8852) | powder
Ammonium ZSM-5 | Carbon Dioxide | 308 | 0.001075 | bar | 0.001075 | mmol/g | 10.1007/s10450-022-00355-x | 5.6 | 0.13 | 410 | NH4 | 30 | NIST Reference Material 8852 (RM 8852) | powder
Ammonium ZSM-5 | Carbon Dioxide | 308 | 0.400823 | bar | 0.400823 | mmol/g | 10.1007/s10450-022-00355-x | 5.6 | 0.13 | 410 | NH4 | 30 | NIST Reference Material 8852 (RM 8852) | powder
Ammonium ZSM-5 | Carbon Dioxide | 308 | 0.665066 | bar | 0.665066 | mmol/g | 10.1007/s10450-022-00355-x | 5.6 | 0.13 | 410 | NH4 | 30 | NIST Reference Material 8852 (RM 8852) | powder
Ammonium ZSM-5 | Carbon Dioxide | 308 | 0.926823 | bar | 0.926823 | mmol/g | 10.1007/s10450-022-00355-x | 5.6 | 0.13 | 410 | NH4 | 30 | NIST Reference Material 8852 (RM 8852) | powder
Ammonium ZSM-5 | Carbon Dioxide | 308 | 1.31266 | bar | 1.31266 | mmol/g | 10.1007/s10450-022-00355-x | 5.6 | 0.13 | 410 | NH4 | 30 | NIST Reference Material 8852 (RM 8852) | powder
Ammonium ZSM-5 | Carbon Dioxide | 308 | 1.93181 | bar | 1.93181 | mmol/g | 10.1007/s10450-022-00355-x | 5.6 | 0.13 | 410 | NH4 | 30 | NIST Reference Material 8852 (RM 8852) | powder
Ammonium ZSM-5 | Carbon Dioxide | 308 | 3.3025 | bar | 3.3025 | mmol/g | 10.1007/s10450-022-00355-x | 5.6 | 0.13 | 410 | NH4 | 30 | NIST Reference Material 8852 (RM 8852) | powder
Ammonium ZSM-5 | Carbon Dioxide | 308 | 6.64048 | bar | 6.64048 | mmol/g | 10.1007/s10450-022-00355-x | 5.6 | 0.13 | 410 | NH4 | 30 | NIST Reference Material 8852 (RM 8852) | powder
Ammonium ZSM-5 | Carbon Dioxide | 308 | 9.91704 | bar | 9.91704 | mmol/g | 10.1007/s10450-022-00355-x | 5.6 | 0.13 | 410 | NH4 | 30 | NIST Reference Material 8852 (RM 8852) | powder
Ammonium ZSM-5 | Carbon Dioxide | 308 | 13.2524 | bar | 13.2524 | mmol/g | 10.1007/s10450-022-00355-x | 5.6 | 0.13 | 410 | NH4 | 30 | NIST Reference Material 8852 (RM 8852) | powder
Ammonium ZSM-5 | Carbon Dioxide | 308 | 16.5069 | bar | 16.5069 | mmol/g | 10.1007/s10450-022-00355-x | 5.6 | 0.13 | 410 | NH4 | 30 | NIST Reference Material 8852 (RM 8852) | powder
Ammonium ZSM-5 | Carbon Dioxide | 308 | 19.8137 | bar | 19.8137 | mmol/g | 10.1007/s10450-022-00355-x | 5.6 | 0.13 | 410 | NH4 | 30 | NIST Reference Material 8852 (RM 8852) | powder
Ammonium ZSM-5 | Carbon Dioxide | 308 | 23.2402 | bar | 23.2402 | mmol/g | 10.1007/s10450-022-00355-x | 5.6 | 0.13 | 410 | NH4 | 30 | NIST Reference Material 8852 (RM 8852) | powder
Ammonium ZSM-5 | Carbon Dioxide | 308 | 26.6514 | bar | 26.6514 | mmol/g | 10.1007/s10450-022-00355-x | 5.6 | 0.13 | 410 | NH4 | 30 | NIST Reference Material 8852 (RM 8852) | powder
Ammonium ZSM-5 | Carbon Dioxide | 308 | 29.9416 | bar | 29.9416 | mmol/g | 10.1007/s10450-022-00355-x | 5.6 | 0.13 | 410 | NH4 | 30 | NIST Reference Material 8852 (RM 8852) | powder
Ammonium ZSM-5 | Carbon Dioxide | 308 | 33.4775 | bar | 33.4775 | mmol/g | 10.1007/s10450-022-00355-x | 5.6 | 0.13 | 410 | NH4 | 30 | NIST Reference Material 8852 (RM 8852) | powder
Ammonium ZSM-5 | Carbon Dioxide | 308 | 36.0897 | bar | 36.0897 | mmol/g | 10.1007/s10450-022-00355-x | 5.6 | 0.13 | 410 | NH4 | 30 | NIST Reference Material 8852 (RM 8852) | powder
Ammonium ZSM-5 | Carbon Dioxide | 308 | 39.9815 | bar | 39.9815 | mmol/g | 10.1007/s10450-022-00355-x | 5.6 | 0.13 | 410 | NH4 | 30 | NIST Reference Material 8852 (RM 8852) | powder
Ammonium ZSM-5 | Carbon Dioxide | 308 | 43.9181 | bar | 43.9181 | mmol/g | 10.1007/s10450-022-00355-x | 5.6 | 0.13 | 410 | NH4 | 30 | NIST Reference Material 8852 (RM 8852) | powder
Ammonium ZSM-5 | Carbon Dioxide | 308 | 0.001112 | bar | 0.001112 | mmol/g | 10.1007/s10450-022-00355-x | 5.6 | 0.13 | 410 | NH4 | 30 | NIST Reference Material 8852 (RM 8852) | powder
Ammonium ZSM-5 | Carbon Dioxide | 308 | 0.403008 | bar | 0.403008 | mmol/g | 10.1007/s10450-022-00355-x | 5.6 | 0.13 | 410 | NH4 | 30 | NIST Reference Material 8852 (RM 8852) | powder
Ammonium ZSM-5 | Carbon Dioxide | 308 | 0.665897 | bar | 0.665897 | mmol/g | 10.1007/s10450-022-00355-x | 5.6 | 0.13 | 410 | NH4 | 30 | NIST Reference Material 8852 (RM 8852) | powder
Ammonium ZSM-5 | Carbon Dioxide | 308 | 0.930516 | bar | 0.930516 | mmol/g | 10.1007/s10450-022-00355-x | 5.6 | 0.13 | 410 | NH4 | 30 | NIST Reference Material 8852 (RM 8852) | powder
Ammonium ZSM-5 | Carbon Dioxide | 308 | 1.3292 | bar | 1.3292 | mmol/g | 10.1007/s10450-022-00355-x | 5.6 | 0.13 | 410 | NH4 | 30 | NIST Reference Material 8852 (RM 8852) | powder
Ammonium ZSM-5 | Carbon Dioxide | 308 | 2.02006 | bar | 2.02006 | mmol/g | 10.1007/s10450-022-00355-x | 5.6 | 0.13 | 410 | NH4 | 30 | NIST Reference Material 8852 (RM 8852) | powder
Ammonium ZSM-5 | Carbon Dioxide | 308 | 3.32536 | bar | 3.32536 | mmol/g | 10.1007/s10450-022-00355-x | 5.6 | 0.13 | 410 | NH4 | 30 | NIST Reference Material 8852 (RM 8852) | powder
Ammonium ZSM-5 | Carbon Dioxide | 308 | 6.671 | bar | 6.671 | mmol/g | 10.1007/s10450-022-00355-x | 5.6 | 0.13 | 410 | NH4 | 30 | NIST Reference Material 8852 (RM 8852) | powder
Ammonium ZSM-5 | Carbon Dioxide | 308 | 9.90882 | bar | 9.90882 | mmol/g | 10.1007/s10450-022-00355-x | 5.6 | 0.13 | 410 | NH4 | 30 | NIST Reference Material 8852 (RM 8852) | powder
Ammonium ZSM-5 | Carbon Dioxide | 308 | 13.2027 | bar | 13.2027 | mmol/g | 10.1007/s10450-022-00355-x | 5.6 | 0.13 | 410 | NH4 | 30 | NIST Reference Material 8852 (RM 8852) | powder
Ammonium ZSM-5 | Carbon Dioxide | 308 | 16.5388 | bar | 16.5388 | mmol/g | 10.1007/s10450-022-00355-x | 5.6 | 0.13 | 410 | NH4 | 30 | NIST Reference Material 8852 (RM 8852) | powder
Ammonium ZSM-5 | Carbon Dioxide | 308 | 19.8497 | bar | 19.8497 | mmol/g | 10.1007/s10450-022-00355-x | 5.6 | 0.13 | 410 | NH4 | 30 | NIST Reference Material 8852 (RM 8852) | powder
Ammonium ZSM-5 | Carbon Dioxide | 308 | 23.3711 | bar | 23.3711 | mmol/g | 10.1007/s10450-022-00355-x | 5.6 | 0.13 | 410 | NH4 | 30 | NIST Reference Material 8852 (RM 8852) | powder
Ammonium ZSM-5 | Carbon Dioxide | 308 | 26.5796 | bar | 26.5796 | mmol/g | 10.1007/s10450-022-00355-x | 5.6 | 0.13 | 410 | NH4 | 30 | NIST Reference Material 8852 (RM 8852) | powder
Ammonium ZSM-5 | Carbon Dioxide | 308 | 29.9128 | bar | 29.9128 | mmol/g | 10.1007/s10450-022-00355-x | 5.6 | 0.13 | 410 | NH4 | 30 | NIST Reference Material 8852 (RM 8852) | powder
Ammonium ZSM-5 | Carbon Dioxide | 308 | 33.4743 | bar | 33.4743 | mmol/g | 10.1007/s10450-022-00355-x | 5.6 | 0.13 | 410 | NH4 | 30 | NIST Reference Material 8852 (RM 8852) | powder
Ammonium ZSM-5 | Carbon Dioxide | 308 | 36.0786 | bar | 36.0786 | mmol/g | 10.1007/s10450-022-00355-x | 5.6 | 0.13 | 410 | NH4 | 30 | NIST Reference Material 8852 (RM 8852) | powder
Ammonium ZSM-5 | Carbon Dioxide | 308 | 39.9782 | bar | 39.9782 | mmol/g | 10.1007/s10450-022-00355-x | 5.6 | 0.13 | 410 | NH4 | 30 | NIST Reference Material 8852 (RM 8852) | powder
Ammonium ZSM-5 | Carbon Dioxide | 308 | 43.9297 | bar | 43.9297 | mmol/g | 10.1007/s10450-022-00355-x | 5.6 | 0.13 | 410 | NH4 | 30 | NIST Reference Material 8852 (RM 8852) | powder
Ammonium ZSM-5 | Carbon Dioxide | 308 | 0.001077 | bar | 0.001077 | mmol/g | 10.1007/s10450-022-00355-x | 5.6 | 0.13 | 410 | NH4 | 30 | NIST Reference Material 8852 (RM 8852) | powder
Ammonium ZSM-5 | Carbon Dioxide | 308 | 0.404538 | bar | 0.404538 | mmol/g | 10.1007/s10450-022-00355-x | 5.6 | 0.13 | 410 | NH4 | 30 | NIST Reference Material 8852 (RM 8852) | powder
Ammonium ZSM-5 | Carbon Dioxide | 308 | 0.671508 | bar | 0.671508 | mmol/g | 10.1007/s10450-022-00355-x | 5.6 | 0.13 | 410 | NH4 | 30 | NIST Reference Material 8852 (RM 8852) | powder
Ammonium ZSM-5 | Carbon Dioxide | 308 | 0.930334 | bar | 0.930334 | mmol/g | 10.1007/s10450-022-00355-x | 5.6 | 0.13 | 410 | NH4 | 30 | NIST Reference Material 8852 (RM 8852) | powder
Ammonium ZSM-5 | Carbon Dioxide | 308 | 1.32474 | bar | 1.32474 | mmol/g | 10.1007/s10450-022-00355-x | 5.6 | 0.13 | 410 | NH4 | 30 | NIST Reference Material 8852 (RM 8852) | powder
Ammonium ZSM-5 | Carbon Dioxide | 308 | 1.94842 | bar | 1.94842 | mmol/g | 10.1007/s10450-022-00355-x | 5.6 | 0.13 | 410 | NH4 | 30 | NIST Reference Material 8852 (RM 8852) | powder
Ammonium ZSM-5 | Carbon Dioxide | 308 | 3.33304 | bar | 3.33304 | mmol/g | 10.1007/s10450-022-00355-x | 5.6 | 0.13 | 410 | NH4 | 30 | NIST Reference Material 8852 (RM 8852) | powder
Ammonium ZSM-5 | Carbon Dioxide | 308 | 6.6801 | bar | 6.6801 | mmol/g | 10.1007/s10450-022-00355-x | 5.6 | 0.13 | 410 | NH4 | 30 | NIST Reference Material 8852 (RM 8852) | powder
Ammonium ZSM-5 | Carbon Dioxide | 308 | 9.91045 | bar | 9.91045 | mmol/g | 10.1007/s10450-022-00355-x | 5.6 | 0.13 | 410 | NH4 | 30 | NIST Reference Material 8852 (RM 8852) | powder
Ammonium ZSM-5 | Carbon Dioxide | 308 | 13.2065 | bar | 13.2065 | mmol/g | 10.1007/s10450-022-00355-x | 5.6 | 0.13 | 410 | NH4 | 30 | NIST Reference Material 8852 (RM 8852) | powder
Ammonium ZSM-5 | Carbon Dioxide | 308 | 16.5004 | bar | 16.5004 | mmol/g | 10.1007/s10450-022-00355-x | 5.6 | 0.13 | 410 | NH4 | 30 | NIST Reference Material 8852 (RM 8852) | powder
Ammonium ZSM-5 | Carbon Dioxide | 308 | 19.8881 | bar | 19.8881 | mmol/g | 10.1007/s10450-022-00355-x | 5.6 | 0.13 | 410 | NH4 | 30 | NIST Reference Material 8852 (RM 8852) | powder
Ammonium ZSM-5 | Carbon Dioxide | 308 | 23.246 | bar | 23.246 | mmol/g | 10.1007/s10450-022-00355-x | 5.6 | 0.13 | 410 | NH4 | 30 | NIST Reference Material 8852 (RM 8852) | powder
Ammonium ZSM-5 | Carbon Dioxide | 308 | 26.6561 | bar | 26.6561 | mmol/g | 10.1007/s10450-022-00355-x | 5.6 | 0.13 | 410 | NH4 | 30 | NIST Reference Material 8852 (RM 8852) | powder
Ammonium ZSM-5 | Carbon Dioxide | 308 | 30.0023 | bar | 30.0023 | mmol/g | 10.1007/s10450-022-00355-x | 5.6 | 0.13 | 410 | NH4 | 30 | NIST Reference Material 8852 (RM 8852) | powder
Ammonium ZSM-5 | Carbon Dioxide | 308 | 33.4764 | bar | 33.4764 | mmol/g | 10.1007/s10450-022-00355-x | 5.6 | 0.13 | 410 | NH4 | 30 | NIST Reference Material 8852 (RM 8852) | powder
Ammonium ZSM-5 | Carbon Dioxide | 308 | 36.0784 | bar | 36.0784 | mmol/g | 10.1007/s10450-022-00355-x | 5.6 | 0.13 | 410 | NH4 | 30 | NIST Reference Material 8852 (RM 8852) | powder
Ammonium ZSM-5 | Carbon Dioxide | 308 | 39.9832 | bar | 39.9832 | mmol/g | 10.1007/s10450-022-00355-x | 5.6 | 0.13 | 410 | NH4 | 30 | NIST Reference Material 8852 (RM 8852) | powder
Ammonium ZSM-5 | Carbon Dioxide | 308 | 43.9212 | bar | 43.9212 | mmol/g | 10.1007/s10450-022-00355-x | 5.6 | 0.13 | 410 | NH4 | 30 | NIST Reference Material 8852 (RM 8852) | powder
Ammonium ZSM-5 | Carbon Dioxide | 308 | 0.000977 | bar | 0.000977 | mmol/g | 10.1007/s10450-022-00355-x | 5.6 | 0.13 | 410 | NH4 | 30 | NIST Reference Material 8852 (RM 8852) | powder
Ammonium ZSM-5 | Carbon Dioxide | 308 | 0.401155 | bar | 0.401155 | mmol/g | 10.1007/s10450-022-00355-x | 5.6 | 0.13 | 410 | NH4 | 30 | NIST Reference Material 8852 (RM 8852) | powder
Ammonium ZSM-5 | Carbon Dioxide | 308 | 0.666719 | bar | 0.666719 | mmol/g | 10.1007/s10450-022-00355-x | 5.6 | 0.13 | 410 | NH4 | 30 | NIST Reference Material 8852 (RM 8852) | powder
Ammonium ZSM-5 | Carbon Dioxide | 308 | 0.92921 | bar | 0.92921 | mmol/g | 10.1007/s10450-022-00355-x | 5.6 | 0.13 | 410 | NH4 | 30 | NIST Reference Material 8852 (RM 8852) | powder
Ammonium ZSM-5 | Carbon Dioxide | 308 | 1.32722 | bar | 1.32722 | mmol/g | 10.1007/s10450-022-00355-x | 5.6 | 0.13 | 410 | NH4 | 30 | NIST Reference Material 8852 (RM 8852) | powder
Ammonium ZSM-5 | Carbon Dioxide | 308 | 1.8285 | bar | 1.8285 | mmol/g | 10.1007/s10450-022-00355-x | 5.6 | 0.13 | 410 | NH4 | 30 | NIST Reference Material 8852 (RM 8852) | powder
Ammonium ZSM-5 | Carbon Dioxide | 308 | 3.30767 | bar | 3.30767 | mmol/g | 10.1007/s10450-022-00355-x | 5.6 | 0.13 | 410 | NH4 | 30 | NIST Reference Material 8852 (RM 8852) | powder
Ammonium ZSM-5 | Carbon Dioxide | 308 | 6.63968 | bar | 6.63968 | mmol/g | 10.1007/s10450-022-00355-x | 5.6 | 0.13 | 410 | NH4 | 30 | NIST Reference Material 8852 (RM 8852) | powder
Ammonium ZSM-5 | Carbon Dioxide | 308 | 9.96252 | bar | 9.96252 | mmol/g | 10.1007/s10450-022-00355-x | 5.6 | 0.13 | 410 | NH4 | 30 | NIST Reference Material 8852 (RM 8852) | powder
Ammonium ZSM-5 | Carbon Dioxide | 308 | 13.2022 | bar | 13.2022 | mmol/g | 10.1007/s10450-022-00355-x | 5.6 | 0.13 | 410 | NH4 | 30 | NIST Reference Material 8852 (RM 8852) | powder
Ammonium ZSM-5 | Carbon Dioxide | 308 | 16.4912 | bar | 16.4912 | mmol/g | 10.1007/s10450-022-00355-x | 5.6 | 0.13 | 410 | NH4 | 30 | NIST Reference Material 8852 (RM 8852) | powder
Ammonium ZSM-5 | Carbon Dioxide | 308 | 19.9103 | bar | 19.9103 | mmol/g | 10.1007/s10450-022-00355-x | 5.6 | 0.13 | 410 | NH4 | 30 | NIST Reference Material 8852 (RM 8852) | powder
Ammonium ZSM-5 | Carbon Dioxide | 308 | 23.3154 | bar | 23.3154 | mmol/g | 10.1007/s10450-022-00355-x | 5.6 | 0.13 | 410 | NH4 | 30 | NIST Reference Material 8852 (RM 8852) | powder
Ammonium ZSM-5 | Carbon Dioxide | 308 | 26.5724 | bar | 26.5724 | mmol/g | 10.1007/s10450-022-00355-x | 5.6 | 0.13 | 410 | NH4 | 30 | NIST Reference Material 8852 (RM 8852) | powder
Ammonium ZSM-5 | Carbon Dioxide | 308 | 29.9551 | bar | 29.9551 | mmol/g | 10.1007/s10450-022-00355-x | 5.6 | 0.13 | 410 | NH4 | 30 | NIST Reference Material 8852 (RM 8852) | powder
Ammonium ZSM-5 | Carbon Dioxide | 308 | 33.4762 | bar | 33.4762 | mmol/g | 10.1007/s10450-022-00355-x | 5.6 | 0.13 | 410 | NH4 | 30 | NIST Reference Material 8852 (RM 8852) | powder
Ammonium ZSM-5 | Carbon Dioxide | 308 | 36.0842 | bar | 36.0842 | mmol/g | 10.1007/s10450-022-00355-x | 5.6 | 0.13 | 410 | NH4 | 30 | NIST Reference Material 8852 (RM 8852) | powder
Ammonium ZSM-5 | Carbon Dioxide | 308 | 39.9808 | bar | 39.9808 | mmol/g | 10.1007/s10450-022-00355-x | 5.6 | 0.13 | 410 | NH4 | 30 | NIST Reference Material 8852 (RM 8852) | powder
Ammonium ZSM-5 | Carbon Dioxide | 308 | 43.9228 | bar | 43.9228 | mmol/g | 10.1007/s10450-022-00355-x | 5.6 | 0.13 | 410 | NH4 | 30 | NIST Reference Material 8852 (RM 8852) | powder
Ammonium ZSM-5 | Carbon Dioxide | 288 | 0.246905 | bar | 0.246905 | mmol/g | 10.1007/s10450-022-00355-x | 5.6 | 0.13 | 410 | NH4 | 30 | NIST Reference Material 8852 (RM 8852) | powder
Ammonium ZSM-5 | Carbon Dioxide | 288 | 1.4151 | bar | 1.4151 | mmol/g | 10.1007/s10450-022-00355-x | 5.6 | 0.13 | 410 | NH4 | 30 | NIST Reference Material 8852 (RM 8852) | powder
Ammonium ZSM-5 | Carbon Dioxide | 288 | 2.68101 | bar | 2.68101 | mmol/g | 10.1007/s10450-022-00355-x | 5.6 | 0.13 | 410 | NH4 | 30 | NIST Reference Material 8852 (RM 8852) | powder
Ammonium ZSM-5 | Carbon Dioxide | 288 | 3.93076 | bar | 3.93076 | mmol/g | 10.1007/s10450-022-00355-x | 5.6 | 0.13 | 410 | NH4 | 30 | NIST Reference Material 8852 (RM 8852) | powder
Ammonium ZSM-5 | Carbon Dioxide | 288 | 5.13825 | bar | 5.13825 | mmol/g | 10.1007/s10450-022-00355-x | 5.6 | 0.13 | 410 | NH4 | 30 | NIST Reference Material 8852 (RM 8852) | powder
Ammonium ZSM-5 | Carbon Dioxide | 288 | 6.29561 | bar | 6.29561 | mmol/g | 10.1007/s10450-022-00355-x | 5.6 | 0.13 | 410 | NH4 | 30 | NIST Reference Material 8852 (RM 8852) | powder
Ammonium ZSM-5 | Carbon Dioxide | 288 | 7.39048 | bar | 7.39048 | mmol/g | 10.1007/s10450-022-00355-x | 5.6 | 0.13 | 410 | NH4 | 30 | NIST Reference Material 8852 (RM 8852) | powder
Ammonium ZSM-5 | Carbon Dioxide | 288 | 9.88251 | bar | 9.88251 | mmol/g | 10.1007/s10450-022-00355-x | 5.6 | 0.13 | 410 | NH4 | 30 | NIST Reference Material 8852 (RM 8852) | powder
Ammonium ZSM-5 | Carbon Dioxide | 288 | 12.3686 | bar | 12.3686 | mmol/g | 10.1007/s10450-022-00355-x | 5.6 | 0.13 | 410 | NH4 | 30 | NIST Reference Material 8852 (RM 8852) | powder
Ammonium ZSM-5 | Carbon Dioxide | 288 | 14.8611 | bar | 14.8611 | mmol/g | 10.1007/s10450-022-00355-x | 5.6 | 0.13 | 410 | NH4 | 30 | NIST Reference Material 8852 (RM 8852) | powder
Ammonium ZSM-5 | Carbon Dioxide | 288 | 17.3417 | bar | 17.3417 | mmol/g | 10.1007/s10450-022-00355-x | 5.6 | 0.13 | 410 | NH4 | 30 | NIST Reference Material 8852 (RM 8852) | powder
Ammonium ZSM-5 | Carbon Dioxide | 288 | 19.8006 | bar | 19.8006 | mmol/g | 10.1007/s10450-022-00355-x | 5.6 | 0.13 | 410 | NH4 | 30 | NIST Reference Material 8852 (RM 8852) | powder
Ammonium ZSM-5 | Carbon Dioxide | 288 | 22.282 | bar | 22.282 | mmol/g | 10.1007/s10450-022-00355-x | 5.6 | 0.13 | 410 | NH4 | 30 | NIST Reference Material 8852 (RM 8852) | powder
Ammonium ZSM-5 | Carbon Dioxide | 288 | 24.7274 | bar | 24.7274 | mmol/g | 10.1007/s10450-022-00355-x | 5.6 | 0.13 | 410 | NH4 | 30 | NIST Reference Material 8852 (RM 8852) | powder
Ammonium ZSM-5 | Carbon Dioxide | 288 | 27.173 | bar | 27.173 | mmol/g | 10.1007/s10450-022-00355-x | 5.6 | 0.13 | 410 | NH4 | 30 | NIST Reference Material 8852 (RM 8852) | powder
Ammonium ZSM-5 | Carbon Dioxide | 288 | 29.6188 | bar | 29.6188 | mmol/g | 10.1007/s10450-022-00355-x | 5.6 | 0.13 | 410 | NH4 | 30 | NIST Reference Material 8852 (RM 8852) | powder
Ammonium ZSM-5 | Carbon Dioxide | 288 | 32.0562 | bar | 32.0562 | mmol/g | 10.1007/s10450-022-00355-x | 5.6 | 0.13 | 410 | NH4 | 30 | NIST Reference Material 8852 (RM 8852) | powder
Ammonium ZSM-5 | Carbon Dioxide | 288 | 34.48 | bar | 34.48 | mmol/g | 10.1007/s10450-022-00355-x | 5.6 | 0.13 | 410 | NH4 | 30 | NIST Reference Material 8852 (RM 8852) | powder
Ammonium ZSM-5 | Carbon Dioxide | 288 | 36.9011 | bar | 36.9011 | mmol/g | 10.1007/s10450-022-00355-x | 5.6 | 0.13 | 410 | NH4 | 30 | NIST Reference Material 8852 (RM 8852) | powder
Ammonium ZSM-5 | Carbon Dioxide | 288 | 39.3137 | bar | 39.3137 | mmol/g | 10.1007/s10450-022-00355-x | 5.6 | 0.13 | 410 | NH4 | 30 | NIST Reference Material 8852 (RM 8852) | powder
Ammonium ZSM-5 | Carbon Dioxide | 288 | 41.726 | bar | 41.726 | mmol/g | 10.1007/s10450-022-00355-x | 5.6 | 0.13 | 410 | NH4 | 30 | NIST Reference Material 8852 (RM 8852) | powder
Ammonium ZSM-5 | Carbon Dioxide | 288 | 43.2663 | bar | 43.2663 | mmol/g | 10.1007/s10450-022-00355-x | 5.6 | 0.13 | 410 | NH4 | 30 | NIST Reference Material 8852 (RM 8852) | powder
Ammonium ZSM-5 | Carbon Dioxide | 288 | 44.0583 | bar | 44.0583 | mmol/g | 10.1007/s10450-022-00355-x | 5.6 | 0.13 | 410 | NH4 | 30 | NIST Reference Material 8852 (RM 8852) | powder
Ammonium ZSM-5 | Carbon Dioxide | 288 | 0.244491 | bar | 0.244491 | mmol/g | 10.1007/s10450-022-00355-x | 5.6 | 0.13 | 410 | NH4 | 30 | NIST Reference Material 8852 (RM 8852) | powder
Ammonium ZSM-5 | Carbon Dioxide | 288 | 1.41267 | bar | 1.41267 | mmol/g | 10.1007/s10450-022-00355-x | 5.6 | 0.13 | 410 | NH4 | 30 | NIST Reference Material 8852 (RM 8852) | powder
Ammonium ZSM-5 | Carbon Dioxide | 288 | 2.71983 | bar | 2.71983 | mmol/g | 10.1007/s10450-022-00355-x | 5.6 | 0.13 | 410 | NH4 | 30 | NIST Reference Material 8852 (RM 8852) | powder
Ammonium ZSM-5 | Carbon Dioxide | 288 | 3.95527 | bar | 3.95527 | mmol/g | 10.1007/s10450-022-00355-x | 5.6 | 0.13 | 410 | NH4 | 30 | NIST Reference Material 8852 (RM 8852) | powder
Ammonium ZSM-5 | Carbon Dioxide | 288 | 5.13954 | bar | 5.13954 | mmol/g | 10.1007/s10450-022-00355-x | 5.6 | 0.13 | 410 | NH4 | 30 | NIST Reference Material 8852 (RM 8852) | powder
Ammonium ZSM-5 | Carbon Dioxide | 288 | 6.27524 | bar | 6.27524 | mmol/g | 10.1007/s10450-022-00355-x | 5.6 | 0.13 | 410 | NH4 | 30 | NIST Reference Material 8852 (RM 8852) | powder
Ammonium ZSM-5 | Carbon Dioxide | 288 | 7.39182 | bar | 7.39182 | mmol/g | 10.1007/s10450-022-00355-x | 5.6 | 0.13 | 410 | NH4 | 30 | NIST Reference Material 8852 (RM 8852) | powder
Ammonium ZSM-5 | Carbon Dioxide | 288 | 9.87402 | bar | 9.87402 | mmol/g | 10.1007/s10450-022-00355-x | 5.6 | 0.13 | 410 | NH4 | 30 | NIST Reference Material 8852 (RM 8852) | powder
Ammonium ZSM-5 | Carbon Dioxide | 288 | 12.359 | bar | 12.359 | mmol/g | 10.1007/s10450-022-00355-x | 5.6 | 0.13 | 410 | NH4 | 30 | NIST Reference Material 8852 (RM 8852) | powder
Ammonium ZSM-5 | Carbon Dioxide | 288 | 14.846 | bar | 14.846 | mmol/g | 10.1007/s10450-022-00355-x | 5.6 | 0.13 | 410 | NH4 | 30 | NIST Reference Material 8852 (RM 8852) | powder
Ammonium ZSM-5 | Carbon Dioxide | 288 | 17.3285 | bar | 17.3285 | mmol/g | 10.1007/s10450-022-00355-x | 5.6 | 0.13 | 410 | NH4 | 30 | NIST Reference Material 8852 (RM 8852) | powder
Ammonium ZSM-5 | Carbon Dioxide | 288 | 19.8228 | bar | 19.8228 | mmol/g | 10.1007/s10450-022-00355-x | 5.6 | 0.13 | 410 | NH4 | 30 | NIST Reference Material 8852 (RM 8852) | powder
Ammonium ZSM-5 | Carbon Dioxide | 288 | 22.2665 | bar | 22.2665 | mmol/g | 10.1007/s10450-022-00355-x | 5.6 | 0.13 | 410 | NH4 | 30 | NIST Reference Material 8852 (RM 8852) | powder
Ammonium ZSM-5 | Carbon Dioxide | 288 | 24.7367 | bar | 24.7367 | mmol/g | 10.1007/s10450-022-00355-x | 5.6 | 0.13 | 410 | NH4 | 30 | NIST Reference Material 8852 (RM 8852) | powder
Ammonium ZSM-5 | Carbon Dioxide | 288 | 27.1806 | bar | 27.1806 | mmol/g | 10.1007/s10450-022-00355-x | 5.6 | 0.13 | 410 | NH4 | 30 | NIST Reference Material 8852 (RM 8852) | powder
Ammonium ZSM-5 | Carbon Dioxide | 288 | 29.6263 | bar | 29.6263 | mmol/g | 10.1007/s10450-022-00355-x | 5.6 | 0.13 | 410 | NH4 | 30 | NIST Reference Material 8852 (RM 8852) | powder
Ammonium ZSM-5 | Carbon Dioxide | 288 | 32.0741 | bar | 32.0741 | mmol/g | 10.1007/s10450-022-00355-x | 5.6 | 0.13 | 410 | NH4 | 30 | NIST Reference Material 8852 (RM 8852) | powder
Ammonium ZSM-5 | Carbon Dioxide | 288 | 34.5034 | bar | 34.5034 | mmol/g | 10.1007/s10450-022-00355-x | 5.6 | 0.13 | 410 | NH4 | 30 | NIST Reference Material 8852 (RM 8852) | powder
Ammonium ZSM-5 | Carbon Dioxide | 288 | 36.9403 | bar | 36.9403 | mmol/g | 10.1007/s10450-022-00355-x | 5.6 | 0.13 | 410 | NH4 | 30 | NIST Reference Material 8852 (RM 8852) | powder
Ammonium ZSM-5 | Carbon Dioxide | 288 | 39.3619 | bar | 39.3619 | mmol/g | 10.1007/s10450-022-00355-x | 5.6 | 0.13 | 410 | NH4 | 30 | NIST Reference Material 8852 (RM 8852) | powder
Ammonium ZSM-5 | Carbon Dioxide | 288 | 41.781 | bar | 41.781 | mmol/g | 10.1007/s10450-022-00355-x | 5.6 | 0.13 | 410 | NH4 | 30 | NIST Reference Material 8852 (RM 8852) | powder
Ammonium ZSM-5 | Carbon Dioxide | 288 | 43.301 | bar | 43.301 | mmol/g | 10.1007/s10450-022-00355-x | 5.6 | 0.13 | 410 | NH4 | 30 | NIST Reference Material 8852 (RM 8852) | powder
Ammonium ZSM-5 | Carbon Dioxide | 288 | 44.0766 | bar | 44.0766 | mmol/g | 10.1007/s10450-022-00355-x | 5.6 | 0.13 | 410 | NH4 | 30 | NIST Reference Material 8852 (RM 8852) | powder
Ammonium ZSM-5 | Carbon Dioxide | 288 | 0.221942 | bar | 0.221942 | mmol/g | 10.1007/s10450-022-00355-x | 5.6 | 0.13 | 410 | NH4 | 30 | NIST Reference Material 8852 (RM 8852) | powder
Ammonium ZSM-5 | Carbon Dioxide | 288 | 1.38096 | bar | 1.38096 | mmol/g | 10.1007/s10450-022-00355-x | 5.6 | 0.13 | 410 | NH4 | 30 | NIST Reference Material 8852 (RM 8852) | powder
Ammonium ZSM-5 | Carbon Dioxide | 288 | 2.63634 | bar | 2.63634 | mmol/g | 10.1007/s10450-022-00355-x | 5.6 | 0.13 | 410 | NH4 | 30 | NIST Reference Material 8852 (RM 8852) | powder
Ammonium ZSM-5 | Carbon Dioxide | 288 | 3.89199 | bar | 3.89199 | mmol/g | 10.1007/s10450-022-00355-x | 5.6 | 0.13 | 410 | NH4 | 30 | NIST Reference Material 8852 (RM 8852) | powder
Ammonium ZSM-5 | Carbon Dioxide | 288 | 5.09451 | bar | 5.09451 | mmol/g | 10.1007/s10450-022-00355-x | 5.6 | 0.13 | 410 | NH4 | 30 | NIST Reference Material 8852 (RM 8852) | powder
Ammonium ZSM-5 | Carbon Dioxide | 288 | 6.23087 | bar | 6.23087 | mmol/g | 10.1007/s10450-022-00355-x | 5.6 | 0.13 | 410 | NH4 | 30 | NIST Reference Material 8852 (RM 8852) | powder
Ammonium ZSM-5 | Carbon Dioxide | 288 | 7.32082 | bar | 7.32082 | mmol/g | 10.1007/s10450-022-00355-x | 5.6 | 0.13 | 410 | NH4 | 30 | NIST Reference Material 8852 (RM 8852) | powder
Ammonium ZSM-5 | Carbon Dioxide | 288 | 9.28646 | bar | 9.28646 | mmol/g | 10.1007/s10450-022-00355-x | 5.6 | 0.13 | 410 | NH4 | 30 | NIST Reference Material 8852 (RM 8852) | powder
Ammonium ZSM-5 | Carbon Dioxide | 288 | 11.1884 | bar | 11.1884 | mmol/g | 10.1007/s10450-022-00355-x | 5.6 | 0.13 | 410 | NH4 | 30 | NIST Reference Material 8852 (RM 8852) | powder
Ammonium ZSM-5 | Carbon Dioxide | 288 | 13.669 | bar | 13.669 | mmol/g | 10.1007/s10450-022-00355-x | 5.6 | 0.13 | 410 | NH4 | 30 | NIST Reference Material 8852 (RM 8852) | powder
Ammonium ZSM-5 | Carbon Dioxide | 288 | 16.1488 | bar | 16.1488 | mmol/g | 10.1007/s10450-022-00355-x | 5.6 | 0.13 | 410 | NH4 | 30 | NIST Reference Material 8852 (RM 8852) | powder
Ammonium ZSM-5 | Carbon Dioxide | 288 | 18.6349 | bar | 18.6349 | mmol/g | 10.1007/s10450-022-00355-x | 5.6 | 0.13 | 410 | NH4 | 30 | NIST Reference Material 8852 (RM 8852) | powder
Ammonium ZSM-5 | Carbon Dioxide | 288 | 21.1025 | bar | 21.1025 | mmol/g | 10.1007/s10450-022-00355-x | 5.6 | 0.13 | 410 | NH4 | 30 | NIST Reference Material 8852 (RM 8852) | powder
Ammonium ZSM-5 | Carbon Dioxide | 288 | 23.542 | bar | 23.542 | mmol/g | 10.1007/s10450-022-00355-x | 5.6 | 0.13 | 410 | NH4 | 30 | NIST Reference Material 8852 (RM 8852) | powder
Ammonium ZSM-5 | Carbon Dioxide | 288 | 26.0022 | bar | 26.0022 | mmol/g | 10.1007/s10450-022-00355-x | 5.6 | 0.13 | 410 | NH4 | 30 | NIST Reference Material 8852 (RM 8852) | powder
Ammonium ZSM-5 | Carbon Dioxide | 288 | 28.4425 | bar | 28.4425 | mmol/g | 10.1007/s10450-022-00355-x | 5.6 | 0.13 | 410 | NH4 | 30 | NIST Reference Material 8852 (RM 8852) | powder
Ammonium ZSM-5 | Carbon Dioxide | 288 | 30.8885 | bar | 30.8885 | mmol/g | 10.1007/s10450-022-00355-x | 5.6 | 0.13 | 410 | NH4 | 30 | NIST Reference Material 8852 (RM 8852) | powder
Ammonium ZSM-5 | Carbon Dioxide | 288 | 33.3123 | bar | 33.3123 | mmol/g | 10.1007/s10450-022-00355-x | 5.6 | 0.13 | 410 | NH4 | 30 | NIST Reference Material 8852 (RM 8852) | powder
Ammonium ZSM-5 | Carbon Dioxide | 288 | 35.7406 | bar | 35.7406 | mmol/g | 10.1007/s10450-022-00355-x | 5.6 | 0.13 | 410 | NH4 | 30 | NIST Reference Material 8852 (RM 8852) | powder
Ammonium ZSM-5 | Carbon Dioxide | 288 | 38.1526 | bar | 38.1526 | mmol/g | 10.1007/s10450-022-00355-x | 5.6 | 0.13 | 410 | NH4 | 30 | NIST Reference Material 8852 (RM 8852) | powder
Ammonium ZSM-5 | Carbon Dioxide | 288 | 40.5762 | bar | 40.5762 | mmol/g | 10.1007/s10450-022-00355-x | 5.6 | 0.13 | 410 | NH4 | 30 | NIST Reference Material 8852 (RM 8852) | powder
Ammonium ZSM-5 | Carbon Dioxide | 288 | 42.7026 | bar | 42.7026 | mmol/g | 10.1007/s10450-022-00355-x | 5.6 | 0.13 | 410 | NH4 | 30 | NIST Reference Material 8852 (RM 8852) | powder
Ammonium ZSM-5 | Carbon Dioxide | 288 | 43.768 | bar | 43.768 | mmol/g | 10.1007/s10450-022-00355-x | 5.6 | 0.13 | 410 | NH4 | 30 | NIST Reference Material 8852 (RM 8852) | powder
Ammonium ZSM-5 | Carbon Dioxide | 288 | 0.232429 | bar | 0.232429 | mmol/g | 10.1007/s10450-022-00355-x | 5.6 | 0.13 | 410 | NH4 | 30 | NIST Reference Material 8852 (RM 8852) | powder
Ammonium ZSM-5 | Carbon Dioxide | 288 | 1.37059 | bar | 1.37059 | mmol/g | 10.1007/s10450-022-00355-x | 5.6 | 0.13 | 410 | NH4 | 30 | NIST Reference Material 8852 (RM 8852) | powder
Ammonium ZSM-5 | Carbon Dioxide | 288 | 2.64387 | bar | 2.64387 | mmol/g | 10.1007/s10450-022-00355-x | 5.6 | 0.13 | 410 | NH4 | 30 | NIST Reference Material 8852 (RM 8852) | powder
Ammonium ZSM-5 | Carbon Dioxide | 288 | 3.90081 | bar | 3.90081 | mmol/g | 10.1007/s10450-022-00355-x | 5.6 | 0.13 | 410 | NH4 | 30 | NIST Reference Material 8852 (RM 8852) | powder
Ammonium ZSM-5 | Carbon Dioxide | 288 | 5.08945 | bar | 5.08945 | mmol/g | 10.1007/s10450-022-00355-x | 5.6 | 0.13 | 410 | NH4 | 30 | NIST Reference Material 8852 (RM 8852) | powder
Ammonium ZSM-5 | Carbon Dioxide | 288 | 6.22337 | bar | 6.22337 | mmol/g | 10.1007/s10450-022-00355-x | 5.6 | 0.13 | 410 | NH4 | 30 | NIST Reference Material 8852 (RM 8852) | powder
Ammonium ZSM-5 | Carbon Dioxide | 288 | 7.32682 | bar | 7.32682 | mmol/g | 10.1007/s10450-022-00355-x | 5.6 | 0.13 | 410 | NH4 | 30 | NIST Reference Material 8852 (RM 8852) | powder
Ammonium ZSM-5 | Carbon Dioxide | 288 | 9.29735 | bar | 9.29735 | mmol/g | 10.1007/s10450-022-00355-x | 5.6 | 0.13 | 410 | NH4 | 30 | NIST Reference Material 8852 (RM 8852) | powder
Ammonium ZSM-5 | Carbon Dioxide | 288 | 11.7843 | bar | 11.7843 | mmol/g | 10.1007/s10450-022-00355-x | 5.6 | 0.13 | 410 | NH4 | 30 | NIST Reference Material 8852 (RM 8852) | powder
Ammonium ZSM-5 | Carbon Dioxide | 288 | 14.2609 | bar | 14.2609 | mmol/g | 10.1007/s10450-022-00355-x | 5.6 | 0.13 | 410 | NH4 | 30 | NIST Reference Material 8852 (RM 8852) | powder
Ammonium ZSM-5 | Carbon Dioxide | 288 | 16.7231 | bar | 16.7231 | mmol/g | 10.1007/s10450-022-00355-x | 5.6 | 0.13 | 410 | NH4 | 30 | NIST Reference Material 8852 (RM 8852) | powder
Ammonium ZSM-5 | Carbon Dioxide | 288 | 19.1894 | bar | 19.1894 | mmol/g | 10.1007/s10450-022-00355-x | 5.6 | 0.13 | 410 | NH4 | 30 | NIST Reference Material 8852 (RM 8852) | powder
Ammonium ZSM-5 | Carbon Dioxide | 288 | 21.6626 | bar | 21.6626 | mmol/g | 10.1007/s10450-022-00355-x | 5.6 | 0.13 | 410 | NH4 | 30 | NIST Reference Material 8852 (RM 8852) | powder
Ammonium ZSM-5 | Carbon Dioxide | 288 | 24.1145 | bar | 24.1145 | mmol/g | 10.1007/s10450-022-00355-x | 5.6 | 0.13 | 410 | NH4 | 30 | NIST Reference Material 8852 (RM 8852) | powder
Ammonium ZSM-5 | Carbon Dioxide | 288 | 26.5795 | bar | 26.5795 | mmol/g | 10.1007/s10450-022-00355-x | 5.6 | 0.13 | 410 | NH4 | 30 | NIST Reference Material 8852 (RM 8852) | powder
Ammonium ZSM-5 | Carbon Dioxide | 288 | 29.0247 | bar | 29.0247 | mmol/g | 10.1007/s10450-022-00355-x | 5.6 | 0.13 | 410 | NH4 | 30 | NIST Reference Material 8852 (RM 8852) | powder
Ammonium ZSM-5 | Carbon Dioxide | 288 | 31.4702 | bar | 31.4702 | mmol/g | 10.1007/s10450-022-00355-x | 5.6 | 0.13 | 410 | NH4 | 30 | NIST Reference Material 8852 (RM 8852) | powder
Ammonium ZSM-5 | Carbon Dioxide | 288 | 33.9166 | bar | 33.9166 | mmol/g | 10.1007/s10450-022-00355-x | 5.6 | 0.13 | 410 | NH4 | 30 | NIST Reference Material 8852 (RM 8852) | powder
Ammonium ZSM-5 | Carbon Dioxide | 288 | 36.3308 | bar | 36.3308 | mmol/g | 10.1007/s10450-022-00355-x | 5.6 | 0.13 | 410 | NH4 | 30 | NIST Reference Material 8852 (RM 8852) | powder
Ammonium ZSM-5 | Carbon Dioxide | 288 | 38.7492 | bar | 38.7492 | mmol/g | 10.1007/s10450-022-00355-x | 5.6 | 0.13 | 410 | NH4 | 30 | NIST Reference Material 8852 (RM 8852) | powder
Ammonium ZSM-5 | Carbon Dioxide | 288 | 41.1592 | bar | 41.1592 | mmol/g | 10.1007/s10450-022-00355-x | 5.6 | 0.13 | 410 | NH4 | 30 | NIST Reference Material 8852 (RM 8852) | powder
Ammonium ZSM-5 | Carbon Dioxide | 288 | 43.0006 | bar | 43.0006 | mmol/g | 10.1007/s10450-022-00355-x | 5.6 | 0.13 | 410 | NH4 | 30 | NIST Reference Material 8852 (RM 8852) | powder
Ammonium ZSM-5 | Carbon Dioxide | 288 | 43.9335 | bar | 43.9335 | mmol/g | 10.1007/s10450-022-00355-x | 5.6 | 0.13 | 410 | NH4 | 30 | NIST Reference Material 8852 (RM 8852) | powder
Ammonium ZSM-5 | Carbon Dioxide | 298 | 0.279444 | bar | 0.279444 | mmol/g | 10.1007/s10450-022-00355-x | 5.6 | 0.13 | 410 | NH4 | 30 | NIST Reference Material 8852 (RM 8852) | powder
Ammonium ZSM-5 | Carbon Dioxide | 298 | 1.46117 | bar | 1.46117 | mmol/g | 10.1007/s10450-022-00355-x | 5.6 | 0.13 | 410 | NH4 | 30 | NIST Reference Material 8852 (RM 8852) | powder
Ammonium ZSM-5 | Carbon Dioxide | 298 | 2.75469 | bar | 2.75469 | mmol/g | 10.1007/s10450-022-00355-x | 5.6 | 0.13 | 410 | NH4 | 30 | NIST Reference Material 8852 (RM 8852) | powder
Ammonium ZSM-5 | Carbon Dioxide | 298 | 4.01398 | bar | 4.01398 | mmol/g | 10.1007/s10450-022-00355-x | 5.6 | 0.13 | 410 | NH4 | 30 | NIST Reference Material 8852 (RM 8852) | powder
Ammonium ZSM-5 | Carbon Dioxide | 298 | 5.22022 | bar | 5.22022 | mmol/g | 10.1007/s10450-022-00355-x | 5.6 | 0.13 | 410 | NH4 | 30 | NIST Reference Material 8852 (RM 8852) | powder
Ammonium ZSM-5 | Carbon Dioxide | 298 | 6.37229 | bar | 6.37229 | mmol/g | 10.1007/s10450-022-00355-x | 5.6 | 0.13 | 410 | NH4 | 30 | NIST Reference Material 8852 (RM 8852) | powder
Ammonium ZSM-5 | Carbon Dioxide | 298 | 7.47457 | bar | 7.47457 | mmol/g | 10.1007/s10450-022-00355-x | 5.6 | 0.13 | 410 | NH4 | 30 | NIST Reference Material 8852 (RM 8852) | powder
Ammonium ZSM-5 | Carbon Dioxide | 298 | 9.96338 | bar | 9.96338 | mmol/g | 10.1007/s10450-022-00355-x | 5.6 | 0.13 | 410 | NH4 | 30 | NIST Reference Material 8852 (RM 8852) | powder
Ammonium ZSM-5 | Carbon Dioxide | 298 | 12.4566 | bar | 12.4566 | mmol/g | 10.1007/s10450-022-00355-x | 5.6 | 0.13 | 410 | NH4 | 30 | NIST Reference Material 8852 (RM 8852) | powder
Ammonium ZSM-5 | Carbon Dioxide | 298 | 14.9651 | bar | 14.9651 | mmol/g | 10.1007/s10450-022-00355-x | 5.6 | 0.13 | 410 | NH4 | 30 | NIST Reference Material 8852 (RM 8852) | powder
Ammonium ZSM-5 | Carbon Dioxide | 298 | 17.4406 | bar | 17.4406 | mmol/g | 10.1007/s10450-022-00355-x | 5.6 | 0.13 | 410 | NH4 | 30 | NIST Reference Material 8852 (RM 8852) | powder
Ammonium ZSM-5 | Carbon Dioxide | 298 | 19.922 | bar | 19.922 | mmol/g | 10.1007/s10450-022-00355-x | 5.6 | 0.13 | 410 | NH4 | 30 | NIST Reference Material 8852 (RM 8852) | powder
Ammonium ZSM-5 | Carbon Dioxide | 298 | 22.3876 | bar | 22.3876 | mmol/g | 10.1007/s10450-022-00355-x | 5.6 | 0.13 | 410 | NH4 | 30 | NIST Reference Material 8852 (RM 8852) | powder
Ammonium ZSM-5 | Carbon Dioxide | 298 | 24.8798 | bar | 24.8798 | mmol/g | 10.1007/s10450-022-00355-x | 5.6 | 0.13 | 410 | NH4 | 30 | NIST Reference Material 8852 (RM 8852) | powder
Ammonium ZSM-5 | Carbon Dioxide | 298 | 27.3573 | bar | 27.3573 | mmol/g | 10.1007/s10450-022-00355-x | 5.6 | 0.13 | 410 | NH4 | 30 | NIST Reference Material 8852 (RM 8852) | powder
Ammonium ZSM-5 | Carbon Dioxide | 298 | 29.8381 | bar | 29.8381 | mmol/g | 10.1007/s10450-022-00355-x | 5.6 | 0.13 | 410 | NH4 | 30 | NIST Reference Material 8852 (RM 8852) | powder
Ammonium ZSM-5 | Carbon Dioxide | 298 | 32.3109 | bar | 32.3109 | mmol/g | 10.1007/s10450-022-00355-x | 5.6 | 0.13 | 410 | NH4 | 30 | NIST Reference Material 8852 (RM 8852) | powder
Ammonium ZSM-5 | Carbon Dioxide | 298 | 34.7856 | bar | 34.7856 | mmol/g | 10.1007/s10450-022-00355-x | 5.6 | 0.13 | 410 | NH4 | 30 | NIST Reference Material 8852 (RM 8852) | powder
Ammonium ZSM-5 | Carbon Dioxide | 298 | 37.2456 | bar | 37.2456 | mmol/g | 10.1007/s10450-022-00355-x | 5.6 | 0.13 | 410 | NH4 | 30 | NIST Reference Material 8852 (RM 8852) | powder
Ammonium ZSM-5 | Carbon Dioxide | 298 | 39.7043 | bar | 39.7043 | mmol/g | 10.1007/s10450-022-00355-x | 5.6 | 0.13 | 410 | NH4 | 30 | NIST Reference Material 8852 (RM 8852) | powder
Ammonium ZSM-5 | Carbon Dioxide | 298 | 42.1631 | bar | 42.1631 | mmol/g | 10.1007/s10450-022-00355-x | 5.6 | 0.13 | 410 | NH4 | 30 | NIST Reference Material 8852 (RM 8852) | powder
Ammonium ZSM-5 | Carbon Dioxide | 298 | 43.5322 | bar | 43.5322 | mmol/g | 10.1007/s10450-022-00355-x | 5.6 | 0.13 | 410 | NH4 | 30 | NIST Reference Material 8852 (RM 8852) | powder
Ammonium ZSM-5 | Carbon Dioxide | 298 | 44.2213 | bar | 44.2213 | mmol/g | 10.1007/s10450-022-00355-x | 5.6 | 0.13 | 410 | NH4 | 30 | NIST Reference Material 8852 (RM 8852) | powder
Ammonium ZSM-5 | Carbon Dioxide | 298 | 0.28184 | bar | 0.28184 | mmol/g | 10.1007/s10450-022-00355-x | 5.6 | 0.13 | 410 | NH4 | 30 | NIST Reference Material 8852 (RM 8852) | powder
Ammonium ZSM-5 | Carbon Dioxide | 298 | 1.48037 | bar | 1.48037 | mmol/g | 10.1007/s10450-022-00355-x | 5.6 | 0.13 | 410 | NH4 | 30 | NIST Reference Material 8852 (RM 8852) | powder
Ammonium ZSM-5 | Carbon Dioxide | 298 | 2.75635 | bar | 2.75635 | mmol/g | 10.1007/s10450-022-00355-x | 5.6 | 0.13 | 410 | NH4 | 30 | NIST Reference Material 8852 (RM 8852) | powder
Ammonium ZSM-5 | Carbon Dioxide | 298 | 4.00716 | bar | 4.00716 | mmol/g | 10.1007/s10450-022-00355-x | 5.6 | 0.13 | 410 | NH4 | 30 | NIST Reference Material 8852 (RM 8852) | powder
Ammonium ZSM-5 | Carbon Dioxide | 298 | 5.20746 | bar | 5.20746 | mmol/g | 10.1007/s10450-022-00355-x | 5.6 | 0.13 | 410 | NH4 | 30 | NIST Reference Material 8852 (RM 8852) | powder
Ammonium ZSM-5 | Carbon Dioxide | 298 | 6.37257 | bar | 6.37257 | mmol/g | 10.1007/s10450-022-00355-x | 5.6 | 0.13 | 410 | NH4 | 30 | NIST Reference Material 8852 (RM 8852) | powder
Ammonium ZSM-5 | Carbon Dioxide | 298 | 7.87291 | bar | 7.87291 | mmol/g | 10.1007/s10450-022-00355-x | 5.6 | 0.13 | 410 | NH4 | 30 | NIST Reference Material 8852 (RM 8852) | powder
Ammonium ZSM-5 | Carbon Dioxide | 298 | 10.3546 | bar | 10.3546 | mmol/g | 10.1007/s10450-022-00355-x | 5.6 | 0.13 | 410 | NH4 | 30 | NIST Reference Material 8852 (RM 8852) | powder
Ammonium ZSM-5 | Carbon Dioxide | 298 | 12.8747 | bar | 12.8747 | mmol/g | 10.1007/s10450-022-00355-x | 5.6 | 0.13 | 410 | NH4 | 30 | NIST Reference Material 8852 (RM 8852) | powder
Ammonium ZSM-5 | Carbon Dioxide | 298 | 15.3737 | bar | 15.3737 | mmol/g | 10.1007/s10450-022-00355-x | 5.6 | 0.13 | 410 | NH4 | 30 | NIST Reference Material 8852 (RM 8852) | powder
Ammonium ZSM-5 | Carbon Dioxide | 298 | 17.8551 | bar | 17.8551 | mmol/g | 10.1007/s10450-022-00355-x | 5.6 | 0.13 | 410 | NH4 | 30 | NIST Reference Material 8852 (RM 8852) | powder
Ammonium ZSM-5 | Carbon Dioxide | 298 | 20.3396 | bar | 20.3396 | mmol/g | 10.1007/s10450-022-00355-x | 5.6 | 0.13 | 410 | NH4 | 30 | NIST Reference Material 8852 (RM 8852) | powder
Ammonium ZSM-5 | Carbon Dioxide | 298 | 22.8078 | bar | 22.8078 | mmol/g | 10.1007/s10450-022-00355-x | 5.6 | 0.13 | 410 | NH4 | 30 | NIST Reference Material 8852 (RM 8852) | powder
Ammonium ZSM-5 | Carbon Dioxide | 298 | 25.298 | bar | 25.298 | mmol/g | 10.1007/s10450-022-00355-x | 5.6 | 0.13 | 410 | NH4 | 30 | NIST Reference Material 8852 (RM 8852) | powder
Ammonium ZSM-5 | Carbon Dioxide | 298 | 27.7726 | bar | 27.7726 | mmol/g | 10.1007/s10450-022-00355-x | 5.6 | 0.13 | 410 | NH4 | 30 | NIST Reference Material 8852 (RM 8852) | powder
Ammonium ZSM-5 | Carbon Dioxide | 298 | 30.2606 | bar | 30.2606 | mmol/g | 10.1007/s10450-022-00355-x | 5.6 | 0.13 | 410 | NH4 | 30 | NIST Reference Material 8852 (RM 8852) | powder
Ammonium ZSM-5 | Carbon Dioxide | 298 | 32.7402 | bar | 32.7402 | mmol/g | 10.1007/s10450-022-00355-x | 5.6 | 0.13 | 410 | NH4 | 30 | NIST Reference Material 8852 (RM 8852) | powder
Ammonium ZSM-5 | Carbon Dioxide | 298 | 35.2043 | bar | 35.2043 | mmol/g | 10.1007/s10450-022-00355-x | 5.6 | 0.13 | 410 | NH4 | 30 | NIST Reference Material 8852 (RM 8852) | powder
Ammonium ZSM-5 | Carbon Dioxide | 298 | 37.678 | bar | 37.678 | mmol/g | 10.1007/s10450-022-00355-x | 5.6 | 0.13 | 410 | NH4 | 30 | NIST Reference Material 8852 (RM 8852) | powder
Ammonium ZSM-5 | Carbon Dioxide | 298 | 40.1406 | bar | 40.1406 | mmol/g | 10.1007/s10450-022-00355-x | 5.6 | 0.13 | 410 | NH4 | 30 | NIST Reference Material 8852 (RM 8852) | powder
Ammonium ZSM-5 | Carbon Dioxide | 298 | 42.5341 | bar | 42.5341 | mmol/g | 10.1007/s10450-022-00355-x | 5.6 | 0.13 | 410 | NH4 | 30 | NIST Reference Material 8852 (RM 8852) | powder
Ammonium ZSM-5 | Carbon Dioxide | 298 | 43.7122 | bar | 43.7122 | mmol/g | 10.1007/s10450-022-00355-x | 5.6 | 0.13 | 410 | NH4 | 30 | NIST Reference Material 8852 (RM 8852) | powder
Ammonium ZSM-5 | Carbon Dioxide | 298 | 44.316 | bar | 44.316 | mmol/g | 10.1007/s10450-022-00355-x | 5.6 | 0.13 | 410 | NH4 | 30 | NIST Reference Material 8852 (RM 8852) | powder
Ammonium ZSM-5 | Carbon Dioxide | 298 | 0.262909 | bar | 0.262909 | mmol/g | 10.1007/s10450-022-00355-x | 5.6 | 0.13 | 410 | NH4 | 30 | NIST Reference Material 8852 (RM 8852) | powder
Ammonium ZSM-5 | Carbon Dioxide | 298 | 1.4299 | bar | 1.4299 | mmol/g | 10.1007/s10450-022-00355-x | 5.6 | 0.13 | 410 | NH4 | 30 | NIST Reference Material 8852 (RM 8852) | powder
Ammonium ZSM-5 | Carbon Dioxide | 298 | 2.72032 | bar | 2.72032 | mmol/g | 10.1007/s10450-022-00355-x | 5.6 | 0.13 | 410 | NH4 | 30 | NIST Reference Material 8852 (RM 8852) | powder
Ammonium ZSM-5 | Carbon Dioxide | 298 | 3.95041 | bar | 3.95041 | mmol/g | 10.1007/s10450-022-00355-x | 5.6 | 0.13 | 410 | NH4 | 30 | NIST Reference Material 8852 (RM 8852) | powder
Ammonium ZSM-5 | Carbon Dioxide | 298 | 5.13053 | bar | 5.13053 | mmol/g | 10.1007/s10450-022-00355-x | 5.6 | 0.13 | 410 | NH4 | 30 | NIST Reference Material 8852 (RM 8852) | powder
Ammonium ZSM-5 | Carbon Dioxide | 298 | 6.27592 | bar | 6.27592 | mmol/g | 10.1007/s10450-022-00355-x | 5.6 | 0.13 | 410 | NH4 | 30 | NIST Reference Material 8852 (RM 8852) | powder
Ammonium ZSM-5 | Carbon Dioxide | 298 | 7.38244 | bar | 7.38244 | mmol/g | 10.1007/s10450-022-00355-x | 5.6 | 0.13 | 410 | NH4 | 30 | NIST Reference Material 8852 (RM 8852) | powder
Ammonium ZSM-5 | Carbon Dioxide | 298 | 9.34902 | bar | 9.34902 | mmol/g | 10.1007/s10450-022-00355-x | 5.6 | 0.13 | 410 | NH4 | 30 | NIST Reference Material 8852 (RM 8852) | powder
Ammonium ZSM-5 | Carbon Dioxide | 298 | 11.8495 | bar | 11.8495 | mmol/g | 10.1007/s10450-022-00355-x | 5.6 | 0.13 | 410 | NH4 | 30 | NIST Reference Material 8852 (RM 8852) | powder
Ammonium ZSM-5 | Carbon Dioxide | 298 | 14.3371 | bar | 14.3371 | mmol/g | 10.1007/s10450-022-00355-x | 5.6 | 0.13 | 410 | NH4 | 30 | NIST Reference Material 8852 (RM 8852) | powder
Ammonium ZSM-5 | Carbon Dioxide | 298 | 16.8433 | bar | 16.8433 | mmol/g | 10.1007/s10450-022-00355-x | 5.6 | 0.13 | 410 | NH4 | 30 | NIST Reference Material 8852 (RM 8852) | powder
Ammonium ZSM-5 | Carbon Dioxide | 298 | 19.3493 | bar | 19.3493 | mmol/g | 10.1007/s10450-022-00355-x | 5.6 | 0.13 | 410 | NH4 | 30 | NIST Reference Material 8852 (RM 8852) | powder
Ammonium ZSM-5 | Carbon Dioxide | 298 | 21.8224 | bar | 21.8224 | mmol/g | 10.1007/s10450-022-00355-x | 5.6 | 0.13 | 410 | NH4 | 30 | NIST Reference Material 8852 (RM 8852) | powder
Ammonium ZSM-5 | Carbon Dioxide | 298 | 24.2996 | bar | 24.2996 | mmol/g | 10.1007/s10450-022-00355-x | 5.6 | 0.13 | 410 | NH4 | 30 | NIST Reference Material 8852 (RM 8852) | powder
Ammonium ZSM-5 | Carbon Dioxide | 298 | 26.7743 | bar | 26.7743 | mmol/g | 10.1007/s10450-022-00355-x | 5.6 | 0.13 | 410 | NH4 | 30 | NIST Reference Material 8852 (RM 8852) | powder
Ammonium ZSM-5 | Carbon Dioxide | 298 | 29.2371 | bar | 29.2371 | mmol/g | 10.1007/s10450-022-00355-x | 5.6 | 0.13 | 410 | NH4 | 30 | NIST Reference Material 8852 (RM 8852) | powder
Ammonium ZSM-5 | Carbon Dioxide | 298 | 31.7171 | bar | 31.7171 | mmol/g | 10.1007/s10450-022-00355-x | 5.6 | 0.13 | 410 | NH4 | 30 | NIST Reference Material 8852 (RM 8852) | powder
Ammonium ZSM-5 | Carbon Dioxide | 298 | 34.1773 | bar | 34.1773 | mmol/g | 10.1007/s10450-022-00355-x | 5.6 | 0.13 | 410 | NH4 | 30 | NIST Reference Material 8852 (RM 8852) | powder
Ammonium ZSM-5 | Carbon Dioxide | 298 | 36.6497 | bar | 36.6497 | mmol/g | 10.1007/s10450-022-00355-x | 5.6 | 0.13 | 410 | NH4 | 30 | NIST Reference Material 8852 (RM 8852) | powder
Ammonium ZSM-5 | Carbon Dioxide | 298 | 39.1077 | bar | 39.1077 | mmol/g | 10.1007/s10450-022-00355-x | 5.6 | 0.13 | 410 | NH4 | 30 | NIST Reference Material 8852 (RM 8852) | powder
Ammonium ZSM-5 | Carbon Dioxide | 298 | 41.5689 | bar | 41.5689 | mmol/g | 10.1007/s10450-022-00355-x | 5.6 | 0.13 | 410 | NH4 | 30 | NIST Reference Material 8852 (RM 8852) | powder
Ammonium ZSM-5 | Carbon Dioxide | 298 | 43.2362 | bar | 43.2362 | mmol/g | 10.1007/s10450-022-00355-x | 5.6 | 0.13 | 410 | NH4 | 30 | NIST Reference Material 8852 (RM 8852) | powder
Ammonium ZSM-5 | Carbon Dioxide | 298 | 44.0638 | bar | 44.0638 | mmol/g | 10.1007/s10450-022-00355-x | 5.6 | 0.13 | 410 | NH4 | 30 | NIST Reference Material 8852 (RM 8852) | powder
Ammonium ZSM-5 | Carbon Dioxide | 298 | 0.259151 | bar | 0.259151 | mmol/g | 10.1007/s10450-022-00355-x | 5.6 | 0.13 | 410 | NH4 | 30 | NIST Reference Material 8852 (RM 8852) | powder
Ammonium ZSM-5 | Carbon Dioxide | 298 | 1.43075 | bar | 1.43075 | mmol/g | 10.1007/s10450-022-00355-x | 5.6 | 0.13 | 410 | NH4 | 30 | NIST Reference Material 8852 (RM 8852) | powder
Ammonium ZSM-5 | Carbon Dioxide | 298 | 2.69749 | bar | 2.69749 | mmol/g | 10.1007/s10450-022-00355-x | 5.6 | 0.13 | 410 | NH4 | 30 | NIST Reference Material 8852 (RM 8852) | powder
Ammonium ZSM-5 | Carbon Dioxide | 298 | 3.93205 | bar | 3.93205 | mmol/g | 10.1007/s10450-022-00355-x | 5.6 | 0.13 | 410 | NH4 | 30 | NIST Reference Material 8852 (RM 8852) | powder
Ammonium ZSM-5 | Carbon Dioxide | 298 | 5.1349 | bar | 5.1349 | mmol/g | 10.1007/s10450-022-00355-x | 5.6 | 0.13 | 410 | NH4 | 30 | NIST Reference Material 8852 (RM 8852) | powder
Ammonium ZSM-5 | Carbon Dioxide | 298 | 6.2861 | bar | 6.2861 | mmol/g | 10.1007/s10450-022-00355-x | 5.6 | 0.13 | 410 | NH4 | 30 | NIST Reference Material 8852 (RM 8852) | powder
Ammonium ZSM-5 | Carbon Dioxide | 298 | 7.38381 | bar | 7.38381 | mmol/g | 10.1007/s10450-022-00355-x | 5.6 | 0.13 | 410 | NH4 | 30 | NIST Reference Material 8852 (RM 8852) | powder
Ammonium ZSM-5 | Carbon Dioxide | 298 | 9.35778 | bar | 9.35778 | mmol/g | 10.1007/s10450-022-00355-x | 5.6 | 0.13 | 410 | NH4 | 30 | NIST Reference Material 8852 (RM 8852) | powder
Ammonium ZSM-5 | Carbon Dioxide | 298 | 11.8385 | bar | 11.8385 | mmol/g | 10.1007/s10450-022-00355-x | 5.6 | 0.13 | 410 | NH4 | 30 | NIST Reference Material 8852 (RM 8852) | powder
Ammonium ZSM-5 | Carbon Dioxide | 298 | 14.3457 | bar | 14.3457 | mmol/g | 10.1007/s10450-022-00355-x | 5.6 | 0.13 | 410 | NH4 | 30 | NIST Reference Material 8852 (RM 8852) | powder
Ammonium ZSM-5 | Carbon Dioxide | 298 | 16.8531 | bar | 16.8531 | mmol/g | 10.1007/s10450-022-00355-x | 5.6 | 0.13 | 410 | NH4 | 30 | NIST Reference Material 8852 (RM 8852) | powder
Ammonium ZSM-5 | Carbon Dioxide | 298 | 19.3382 | bar | 19.3382 | mmol/g | 10.1007/s10450-022-00355-x | 5.6 | 0.13 | 410 | NH4 | 30 | NIST Reference Material 8852 (RM 8852) | powder
Ammonium ZSM-5 | Carbon Dioxide | 298 | 21.8228 | bar | 21.8228 | mmol/g | 10.1007/s10450-022-00355-x | 5.6 | 0.13 | 410 | NH4 | 30 | NIST Reference Material 8852 (RM 8852) | powder
Ammonium ZSM-5 | Carbon Dioxide | 298 | 24.3162 | bar | 24.3162 | mmol/g | 10.1007/s10450-022-00355-x | 5.6 | 0.13 | 410 | NH4 | 30 | NIST Reference Material 8852 (RM 8852) | powder
Ammonium ZSM-5 | Carbon Dioxide | 298 | 26.7858 | bar | 26.7858 | mmol/g | 10.1007/s10450-022-00355-x | 5.6 | 0.13 | 410 | NH4 | 30 | NIST Reference Material 8852 (RM 8852) | powder
Ammonium ZSM-5 | Carbon Dioxide | 298 | 29.2501 | bar | 29.2501 | mmol/g | 10.1007/s10450-022-00355-x | 5.6 | 0.13 | 410 | NH4 | 30 | NIST Reference Material 8852 (RM 8852) | powder
Ammonium ZSM-5 | Carbon Dioxide | 298 | 31.7191 | bar | 31.7191 | mmol/g | 10.1007/s10450-022-00355-x | 5.6 | 0.13 | 410 | NH4 | 30 | NIST Reference Material 8852 (RM 8852) | powder
Ammonium ZSM-5 | Carbon Dioxide | 298 | 34.2102 | bar | 34.2102 | mmol/g | 10.1007/s10450-022-00355-x | 5.6 | 0.13 | 410 | NH4 | 30 | NIST Reference Material 8852 (RM 8852) | powder
Ammonium ZSM-5 | Carbon Dioxide | 298 | 36.6822 | bar | 36.6822 | mmol/g | 10.1007/s10450-022-00355-x | 5.6 | 0.13 | 410 | NH4 | 30 | NIST Reference Material 8852 (RM 8852) | powder
Ammonium ZSM-5 | Carbon Dioxide | 298 | 39.1429 | bar | 39.1429 | mmol/g | 10.1007/s10450-022-00355-x | 5.6 | 0.13 | 410 | NH4 | 30 | NIST Reference Material 8852 (RM 8852) | powder
Ammonium ZSM-5 | Carbon Dioxide | 298 | 41.6009 | bar | 41.6009 | mmol/g | 10.1007/s10450-022-00355-x | 5.6 | 0.13 | 410 | NH4 | 30 | NIST Reference Material 8852 (RM 8852) | powder
Ammonium ZSM-5 | Carbon Dioxide | 298 | 43.256 | bar | 43.256 | mmol/g | 10.1007/s10450-022-00355-x | 5.6 | 0.13 | 410 | NH4 | 30 | NIST Reference Material 8852 (RM 8852) | powder
Ammonium ZSM-5 | Carbon Dioxide | 298 | 44.0814 | bar | 44.0814 | mmol/g | 10.1007/s10450-022-00355-x | 5.6 | 0.13 | 410 | NH4 | 30 | NIST Reference Material 8852 (RM 8852) | powder
Ammonium ZSM-5 | Carbon Dioxide | 308 | 0.271004 | bar | 0.271004 | mmol/g | 10.1007/s10450-022-00355-x | 5.6 | 0.13 | 410 | NH4 | 30 | NIST Reference Material 8852 (RM 8852) | powder
Ammonium ZSM-5 | Carbon Dioxide | 308 | 1.44862 | bar | 1.44862 | mmol/g | 10.1007/s10450-022-00355-x | 5.6 | 0.13 | 410 | NH4 | 30 | NIST Reference Material 8852 (RM 8852) | powder
Ammonium ZSM-5 | Carbon Dioxide | 308 | 2.70512 | bar | 2.70512 | mmol/g | 10.1007/s10450-022-00355-x | 5.6 | 0.13 | 410 | NH4 | 30 | NIST Reference Material 8852 (RM 8852) | powder
Ammonium ZSM-5 | Carbon Dioxide | 308 | 3.94841 | bar | 3.94841 | mmol/g | 10.1007/s10450-022-00355-x | 5.6 | 0.13 | 410 | NH4 | 30 | NIST Reference Material 8852 (RM 8852) | powder
Ammonium ZSM-5 | Carbon Dioxide | 308 | 5.13112 | bar | 5.13112 | mmol/g | 10.1007/s10450-022-00355-x | 5.6 | 0.13 | 410 | NH4 | 30 | NIST Reference Material 8852 (RM 8852) | powder
Ammonium ZSM-5 | Carbon Dioxide | 308 | 6.61931 | bar | 6.61931 | mmol/g | 10.1007/s10450-022-00355-x | 5.6 | 0.13 | 410 | NH4 | 30 | NIST Reference Material 8852 (RM 8852) | powder
Ammonium ZSM-5 | Carbon Dioxide | 308 | 8.60419 | bar | 8.60419 | mmol/g | 10.1007/s10450-022-00355-x | 5.6 | 0.13 | 410 | NH4 | 30 | NIST Reference Material 8852 (RM 8852) | powder
Ammonium ZSM-5 | Carbon Dioxide | 308 | 11.0863 | bar | 11.0863 | mmol/g | 10.1007/s10450-022-00355-x | 5.6 | 0.13 | 410 | NH4 | 30 | NIST Reference Material 8852 (RM 8852) | powder
Ammonium ZSM-5 | Carbon Dioxide | 308 | 13.5677 | bar | 13.5677 | mmol/g | 10.1007/s10450-022-00355-x | 5.6 | 0.13 | 410 | NH4 | 30 | NIST Reference Material 8852 (RM 8852) | powder
Ammonium ZSM-5 | Carbon Dioxide | 308 | 16.068 | bar | 16.068 | mmol/g | 10.1007/s10450-022-00355-x | 5.6 | 0.13 | 410 | NH4 | 30 | NIST Reference Material 8852 (RM 8852) | powder
Ammonium ZSM-5 | Carbon Dioxide | 308 | 18.5552 | bar | 18.5552 | mmol/g | 10.1007/s10450-022-00355-x | 5.6 | 0.13 | 410 | NH4 | 30 | NIST Reference Material 8852 (RM 8852) | powder
Ammonium ZSM-5 | Carbon Dioxide | 308 | 21.0393 | bar | 21.0393 | mmol/g | 10.1007/s10450-022-00355-x | 5.6 | 0.13 | 410 | NH4 | 30 | NIST Reference Material 8852 (RM 8852) | powder
Ammonium ZSM-5 | Carbon Dioxide | 308 | 23.5223 | bar | 23.5223 | mmol/g | 10.1007/s10450-022-00355-x | 5.6 | 0.13 | 410 | NH4 | 30 | NIST Reference Material 8852 (RM 8852) | powder
Ammonium ZSM-5 | Carbon Dioxide | 308 | 26.0124 | bar | 26.0124 | mmol/g | 10.1007/s10450-022-00355-x | 5.6 | 0.13 | 410 | NH4 | 30 | NIST Reference Material 8852 (RM 8852) | powder
Ammonium ZSM-5 | Carbon Dioxide | 308 | 28.4806 | bar | 28.4806 | mmol/g | 10.1007/s10450-022-00355-x | 5.6 | 0.13 | 410 | NH4 | 30 | NIST Reference Material 8852 (RM 8852) | powder
Ammonium ZSM-5 | Carbon Dioxide | 308 | 30.9418 | bar | 30.9418 | mmol/g | 10.1007/s10450-022-00355-x | 5.6 | 0.13 | 410 | NH4 | 30 | NIST Reference Material 8852 (RM 8852) | powder
Ammonium ZSM-5 | Carbon Dioxide | 308 | 33.4053 | bar | 33.4053 | mmol/g | 10.1007/s10450-022-00355-x | 5.6 | 0.13 | 410 | NH4 | 30 | NIST Reference Material 8852 (RM 8852) | powder
Ammonium ZSM-5 | Carbon Dioxide | 308 | 35.8564 | bar | 35.8564 | mmol/g | 10.1007/s10450-022-00355-x | 5.6 | 0.13 | 410 | NH4 | 30 | NIST Reference Material 8852 (RM 8852) | powder
Ammonium ZSM-5 | Carbon Dioxide | 308 | 38.3088 | bar | 38.3088 | mmol/g | 10.1007/s10450-022-00355-x | 5.6 | 0.13 | 410 | NH4 | 30 | NIST Reference Material 8852 (RM 8852) | powder
Ammonium ZSM-5 | Carbon Dioxide | 308 | 40.7621 | bar | 40.7621 | mmol/g | 10.1007/s10450-022-00355-x | 5.6 | 0.13 | 410 | NH4 | 30 | NIST Reference Material 8852 (RM 8852) | powder
Ammonium ZSM-5 | Carbon Dioxide | 308 | 42.843 | bar | 42.843 | mmol/g | 10.1007/s10450-022-00355-x | 5.6 | 0.13 | 410 | NH4 | 30 | NIST Reference Material 8852 (RM 8852) | powder
Ammonium ZSM-5 | Carbon Dioxide | 308 | 43.8868 | bar | 43.8868 | mmol/g | 10.1007/s10450-022-00355-x | 5.6 | 0.13 | 410 | NH4 | 30 | NIST Reference Material 8852 (RM 8852) | powder
Ammonium ZSM-5 | Carbon Dioxide | 308 | 44.409 | bar | 44.409 | mmol/g | 10.1007/s10450-022-00355-x | 5.6 | 0.13 | 410 | NH4 | 30 | NIST Reference Material 8852 (RM 8852) | powder
Ammonium ZSM-5 | Carbon Dioxide | 308 | 0.201729 | bar | 0.201729 | mmol/g | 10.1007/s10450-022-00355-x | 5.6 | 0.13 | 410 | NH4 | 30 | NIST Reference Material 8852 (RM 8852) | powder
Ammonium ZSM-5 | Carbon Dioxide | 308 | 1.35626 | bar | 1.35626 | mmol/g | 10.1007/s10450-022-00355-x | 5.6 | 0.13 | 410 | NH4 | 30 | NIST Reference Material 8852 (RM 8852) | powder
Ammonium ZSM-5 | Carbon Dioxide | 308 | 2.63903 | bar | 2.63903 | mmol/g | 10.1007/s10450-022-00355-x | 5.6 | 0.13 | 410 | NH4 | 30 | NIST Reference Material 8852 (RM 8852) | powder
Ammonium ZSM-5 | Carbon Dioxide | 308 | 3.85631 | bar | 3.85631 | mmol/g | 10.1007/s10450-022-00355-x | 5.6 | 0.13 | 410 | NH4 | 30 | NIST Reference Material 8852 (RM 8852) | powder
Ammonium ZSM-5 | Carbon Dioxide | 308 | 5.04858 | bar | 5.04858 | mmol/g | 10.1007/s10450-022-00355-x | 5.6 | 0.13 | 410 | NH4 | 30 | NIST Reference Material 8852 (RM 8852) | powder
Ammonium ZSM-5 | Carbon Dioxide | 308 | 6.21274 | bar | 6.21274 | mmol/g | 10.1007/s10450-022-00355-x | 5.6 | 0.13 | 410 | NH4 | 30 | NIST Reference Material 8852 (RM 8852) | powder
Ammonium ZSM-5 | Carbon Dioxide | 308 | 7.33297 | bar | 7.33297 | mmol/g | 10.1007/s10450-022-00355-x | 5.6 | 0.13 | 410 | NH4 | 30 | NIST Reference Material 8852 (RM 8852) | powder
Ammonium ZSM-5 | Carbon Dioxide | 308 | 9.83142 | bar | 9.83142 | mmol/g | 10.1007/s10450-022-00355-x | 5.6 | 0.13 | 410 | NH4 | 30 | NIST Reference Material 8852 (RM 8852) | powder
Ammonium ZSM-5 | Carbon Dioxide | 308 | 12.3395 | bar | 12.3395 | mmol/g | 10.1007/s10450-022-00355-x | 5.6 | 0.13 | 410 | NH4 | 30 | NIST Reference Material 8852 (RM 8852) | powder
Ammonium ZSM-5 | Carbon Dioxide | 308 | 14.8092 | bar | 14.8092 | mmol/g | 10.1007/s10450-022-00355-x | 5.6 | 0.13 | 410 | NH4 | 30 | NIST Reference Material 8852 (RM 8852) | powder
Ammonium ZSM-5 | Carbon Dioxide | 308 | 17.3071 | bar | 17.3071 | mmol/g | 10.1007/s10450-022-00355-x | 5.6 | 0.13 | 410 | NH4 | 30 | NIST Reference Material 8852 (RM 8852) | powder
Ammonium ZSM-5 | Carbon Dioxide | 308 | 19.801 | bar | 19.801 | mmol/g | 10.1007/s10450-022-00355-x | 5.6 | 0.13 | 410 | NH4 | 30 | NIST Reference Material 8852 (RM 8852) | powder
Ammonium ZSM-5 | Carbon Dioxide | 308 | 22.2794 | bar | 22.2794 | mmol/g | 10.1007/s10450-022-00355-x | 5.6 | 0.13 | 410 | NH4 | 30 | NIST Reference Material 8852 (RM 8852) | powder
Ammonium ZSM-5 | Carbon Dioxide | 308 | 24.7561 | bar | 24.7561 | mmol/g | 10.1007/s10450-022-00355-x | 5.6 | 0.13 | 410 | NH4 | 30 | NIST Reference Material 8852 (RM 8852) | powder
Ammonium ZSM-5 | Carbon Dioxide | 308 | 27.2209 | bar | 27.2209 | mmol/g | 10.1007/s10450-022-00355-x | 5.6 | 0.13 | 410 | NH4 | 30 | NIST Reference Material 8852 (RM 8852) | powder
Ammonium ZSM-5 | Carbon Dioxide | 308 | 29.6955 | bar | 29.6955 | mmol/g | 10.1007/s10450-022-00355-x | 5.6 | 0.13 | 410 | NH4 | 30 | NIST Reference Material 8852 (RM 8852) | powder
Ammonium ZSM-5 | Carbon Dioxide | 308 | 32.1613 | bar | 32.1613 | mmol/g | 10.1007/s10450-022-00355-x | 5.6 | 0.13 | 410 | NH4 | 30 | NIST Reference Material 8852 (RM 8852) | powder
Ammonium ZSM-5 | Carbon Dioxide | 308 | 34.6163 | bar | 34.6163 | mmol/g | 10.1007/s10450-022-00355-x | 5.6 | 0.13 | 410 | NH4 | 30 | NIST Reference Material 8852 (RM 8852) | powder
Ammonium ZSM-5 | Carbon Dioxide | 308 | 37.0707 | bar | 37.0707 | mmol/g | 10.1007/s10450-022-00355-x | 5.6 | 0.13 | 410 | NH4 | 30 | NIST Reference Material 8852 (RM 8852) | powder
Ammonium ZSM-5 | Carbon Dioxide | 308 | 39.5323 | bar | 39.5323 | mmol/g | 10.1007/s10450-022-00355-x | 5.6 | 0.13 | 410 | NH4 | 30 | NIST Reference Material 8852 (RM 8852) | powder
Ammonium ZSM-5 | Carbon Dioxide | 308 | 41.9974 | bar | 41.9974 | mmol/g | 10.1007/s10450-022-00355-x | 5.6 | 0.13 | 410 | NH4 | 30 | NIST Reference Material 8852 (RM 8852) | powder
Ammonium ZSM-5 | Carbon Dioxide | 308 | 43.4543 | bar | 43.4543 | mmol/g | 10.1007/s10450-022-00355-x | 5.6 | 0.13 | 410 | NH4 | 30 | NIST Reference Material 8852 (RM 8852) | powder
Ammonium ZSM-5 | Carbon Dioxide | 308 | 44.189 | bar | 44.189 | mmol/g | 10.1007/s10450-022-00355-x | 5.6 | 0.13 | 410 | NH4 | 30 | NIST Reference Material 8852 (RM 8852) | powder
Ammonium ZSM-5 | Carbon Dioxide | 308 | 0.291992 | bar | 0.291992 | mmol/g | 10.1007/s10450-022-00355-x | 5.6 | 0.13 | 410 | NH4 | 30 | NIST Reference Material 8852 (RM 8852) | powder
Ammonium ZSM-5 | Carbon Dioxide | 308 | 1.47199 | bar | 1.47199 | mmol/g | 10.1007/s10450-022-00355-x | 5.6 | 0.13 | 410 | NH4 | 30 | NIST Reference Material 8852 (RM 8852) | powder
Ammonium ZSM-5 | Carbon Dioxide | 308 | 2.73236 | bar | 2.73236 | mmol/g | 10.1007/s10450-022-00355-x | 5.6 | 0.13 | 410 | NH4 | 30 | NIST Reference Material 8852 (RM 8852) | powder
Ammonium ZSM-5 | Carbon Dioxide | 308 | 3.97923 | bar | 3.97923 | mmol/g | 10.1007/s10450-022-00355-x | 5.6 | 0.13 | 410 | NH4 | 30 | NIST Reference Material 8852 (RM 8852) | powder
Ammonium ZSM-5 | Carbon Dioxide | 308 | 5.17697 | bar | 5.17697 | mmol/g | 10.1007/s10450-022-00355-x | 5.6 | 0.13 | 410 | NH4 | 30 | NIST Reference Material 8852 (RM 8852) | powder
Ammonium ZSM-5 | Carbon Dioxide | 308 | 6.32402 | bar | 6.32402 | mmol/g | 10.1007/s10450-022-00355-x | 5.6 | 0.13 | 410 | NH4 | 30 | NIST Reference Material 8852 (RM 8852) | powder
Ammonium ZSM-5 | Carbon Dioxide | 308 | 7.4309 | bar | 7.4309 | mmol/g | 10.1007/s10450-022-00355-x | 5.6 | 0.13 | 410 | NH4 | 30 | NIST Reference Material 8852 (RM 8852) | powder
Ammonium ZSM-5 | Carbon Dioxide | 308 | 9.92027 | bar | 9.92027 | mmol/g | 10.1007/s10450-022-00355-x | 5.6 | 0.13 | 410 | NH4 | 30 | NIST Reference Material 8852 (RM 8852) | powder
Ammonium ZSM-5 | Carbon Dioxide | 308 | 12.418 | bar | 12.418 | mmol/g | 10.1007/s10450-022-00355-x | 5.6 | 0.13 | 410 | NH4 | 30 | NIST Reference Material 8852 (RM 8852) | powder
Ammonium ZSM-5 | Carbon Dioxide | 308 | 14.8916 | bar | 14.8916 | mmol/g | 10.1007/s10450-022-00355-x | 5.6 | 0.13 | 410 | NH4 | 30 | NIST Reference Material 8852 (RM 8852) | powder
Ammonium ZSM-5 | Carbon Dioxide | 308 | 17.3892 | bar | 17.3892 | mmol/g | 10.1007/s10450-022-00355-x | 5.6 | 0.13 | 410 | NH4 | 30 | NIST Reference Material 8852 (RM 8852) | powder
Ammonium ZSM-5 | Carbon Dioxide | 308 | 19.8983 | bar | 19.8983 | mmol/g | 10.1007/s10450-022-00355-x | 5.6 | 0.13 | 410 | NH4 | 30 | NIST Reference Material 8852 (RM 8852) | powder
Ammonium ZSM-5 | Carbon Dioxide | 308 | 22.4085 | bar | 22.4085 | mmol/g | 10.1007/s10450-022-00355-x | 5.6 | 0.13 | 410 | NH4 | 30 | NIST Reference Material 8852 (RM 8852) | powder
Ammonium ZSM-5 | Carbon Dioxide | 308 | 24.8905 | bar | 24.8905 | mmol/g | 10.1007/s10450-022-00355-x | 5.6 | 0.13 | 410 | NH4 | 30 | NIST Reference Material 8852 (RM 8852) | powder
Ammonium ZSM-5 | Carbon Dioxide | 308 | 27.3718 | bar | 27.3718 | mmol/g | 10.1007/s10450-022-00355-x | 5.6 | 0.13 | 410 | NH4 | 30 | NIST Reference Material 8852 (RM 8852) | powder
Ammonium ZSM-5 | Carbon Dioxide | 308 | 29.8547 | bar | 29.8547 | mmol/g | 10.1007/s10450-022-00355-x | 5.6 | 0.13 | 410 | NH4 | 30 | NIST Reference Material 8852 (RM 8852) | powder
Ammonium ZSM-5 | Carbon Dioxide | 308 | 32.3177 | bar | 32.3177 | mmol/g | 10.1007/s10450-022-00355-x | 5.6 | 0.13 | 410 | NH4 | 30 | NIST Reference Material 8852 (RM 8852) | powder
Ammonium ZSM-5 | Carbon Dioxide | 308 | 34.7742 | bar | 34.7742 | mmol/g | 10.1007/s10450-022-00355-x | 5.6 | 0.13 | 410 | NH4 | 30 | NIST Reference Material 8852 (RM 8852) | powder
Ammonium ZSM-5 | Carbon Dioxide | 308 | 37.255 | bar | 37.255 | mmol/g | 10.1007/s10450-022-00355-x | 5.6 | 0.13 | 410 | NH4 | 30 | NIST Reference Material 8852 (RM 8852) | powder
Ammonium ZSM-5 | Carbon Dioxide | 308 | 39.7106 | bar | 39.7106 | mmol/g | 10.1007/s10450-022-00355-x | 5.6 | 0.13 | 410 | NH4 | 30 | NIST Reference Material 8852 (RM 8852) | powder
Ammonium ZSM-5 | Carbon Dioxide | 308 | 42.1721 | bar | 42.1721 | mmol/g | 10.1007/s10450-022-00355-x | 5.6 | 0.13 | 410 | NH4 | 30 | NIST Reference Material 8852 (RM 8852) | powder
Ammonium ZSM-5 | Carbon Dioxide | 308 | 43.5507 | bar | 43.5507 | mmol/g | 10.1007/s10450-022-00355-x | 5.6 | 0.13 | 410 | NH4 | 30 | NIST Reference Material 8852 (RM 8852) | powder
Ammonium ZSM-5 | Carbon Dioxide | 308 | 44.2422 | bar | 44.2422 | mmol/g | 10.1007/s10450-022-00355-x | 5.6 | 0.13 | 410 | NH4 | 30 | NIST Reference Material 8852 (RM 8852) | powder
Ammonium ZSM-5 | Carbon Dioxide | 308 | 0.292959 | bar | 0.292959 | mmol/g | 10.1007/s10450-022-00355-x | 5.6 | 0.13 | 410 | NH4 | 30 | NIST Reference Material 8852 (RM 8852) | powder
Ammonium ZSM-5 | Carbon Dioxide | 308 | 1.46371 | bar | 1.46371 | mmol/g | 10.1007/s10450-022-00355-x | 5.6 | 0.13 | 410 | NH4 | 30 | NIST Reference Material 8852 (RM 8852) | powder
Ammonium ZSM-5 | Carbon Dioxide | 308 | 2.72216 | bar | 2.72216 | mmol/g | 10.1007/s10450-022-00355-x | 5.6 | 0.13 | 410 | NH4 | 30 | NIST Reference Material 8852 (RM 8852) | powder
Ammonium ZSM-5 | Carbon Dioxide | 308 | 3.97451 | bar | 3.97451 | mmol/g | 10.1007/s10450-022-00355-x | 5.6 | 0.13 | 410 | NH4 | 30 | NIST Reference Material 8852 (RM 8852) | powder
Ammonium ZSM-5 | Carbon Dioxide | 308 | 5.16704 | bar | 5.16704 | mmol/g | 10.1007/s10450-022-00355-x | 5.6 | 0.13 | 410 | NH4 | 30 | NIST Reference Material 8852 (RM 8852) | powder
Ammonium ZSM-5 | Carbon Dioxide | 308 | 6.33675 | bar | 6.33675 | mmol/g | 10.1007/s10450-022-00355-x | 5.6 | 0.13 | 410 | NH4 | 30 | NIST Reference Material 8852 (RM 8852) | powder
Ammonium ZSM-5 | Carbon Dioxide | 308 | 7.45167 | bar | 7.45167 | mmol/g | 10.1007/s10450-022-00355-x | 5.6 | 0.13 | 410 | NH4 | 30 | NIST Reference Material 8852 (RM 8852) | powder
Ammonium ZSM-5 | Carbon Dioxide | 308 | 9.94307 | bar | 9.94307 | mmol/g | 10.1007/s10450-022-00355-x | 5.6 | 0.13 | 410 | NH4 | 30 | NIST Reference Material 8852 (RM 8852) | powder
Ammonium ZSM-5 | Carbon Dioxide | 308 | 12.4396 | bar | 12.4396 | mmol/g | 10.1007/s10450-022-00355-x | 5.6 | 0.13 | 410 | NH4 | 30 | NIST Reference Material 8852 (RM 8852) | powder
Ammonium ZSM-5 | Carbon Dioxide | 308 | 14.9636 | bar | 14.9636 | mmol/g | 10.1007/s10450-022-00355-x | 5.6 | 0.13 | 410 | NH4 | 30 | NIST Reference Material 8852 (RM 8852) | powder
Ammonium ZSM-5 | Carbon Dioxide | 308 | 17.4435 | bar | 17.4435 | mmol/g | 10.1007/s10450-022-00355-x | 5.6 | 0.13 | 410 | NH4 | 30 | NIST Reference Material 8852 (RM 8852) | powder
Ammonium ZSM-5 | Carbon Dioxide | 308 | 19.9217 | bar | 19.9217 | mmol/g | 10.1007/s10450-022-00355-x | 5.6 | 0.13 | 410 | NH4 | 30 | NIST Reference Material 8852 (RM 8852) | powder
Ammonium ZSM-5 | Carbon Dioxide | 308 | 22.4208 | bar | 22.4208 | mmol/g | 10.1007/s10450-022-00355-x | 5.6 | 0.13 | 410 | NH4 | 30 | NIST Reference Material 8852 (RM 8852) | powder
Ammonium ZSM-5 | Carbon Dioxide | 308 | 24.9024 | bar | 24.9024 | mmol/g | 10.1007/s10450-022-00355-x | 5.6 | 0.13 | 410 | NH4 | 30 | NIST Reference Material 8852 (RM 8852) | powder
Ammonium ZSM-5 | Carbon Dioxide | 308 | 27.372 | bar | 27.372 | mmol/g | 10.1007/s10450-022-00355-x | 5.6 | 0.13 | 410 | NH4 | 30 | NIST Reference Material 8852 (RM 8852) | powder
Ammonium ZSM-5 | Carbon Dioxide | 308 | 29.8296 | bar | 29.8296 | mmol/g | 10.1007/s10450-022-00355-x | 5.6 | 0.13 | 410 | NH4 | 30 | NIST Reference Material 8852 (RM 8852) | powder
Ammonium ZSM-5 | Carbon Dioxide | 308 | 32.2988 | bar | 32.2988 | mmol/g | 10.1007/s10450-022-00355-x | 5.6 | 0.13 | 410 | NH4 | 30 | NIST Reference Material 8852 (RM 8852) | powder
Ammonium ZSM-5 | Carbon Dioxide | 308 | 34.775 | bar | 34.775 | mmol/g | 10.1007/s10450-022-00355-x | 5.6 | 0.13 | 410 | NH4 | 30 | NIST Reference Material 8852 (RM 8852) | powder
Ammonium ZSM-5 | Carbon Dioxide | 308 | 37.2293 | bar | 37.2293 | mmol/g | 10.1007/s10450-022-00355-x | 5.6 | 0.13 | 410 | NH4 | 30 | NIST Reference Material 8852 (RM 8852) | powder
Ammonium ZSM-5 | Carbon Dioxide | 308 | 39.6886 | bar | 39.6886 | mmol/g | 10.1007/s10450-022-00355-x | 5.6 | 0.13 | 410 | NH4 | 30 | NIST Reference Material 8852 (RM 8852) | powder
Ammonium ZSM-5 | Carbon Dioxide | 308 | 42.1422 | bar | 42.1422 | mmol/g | 10.1007/s10450-022-00355-x | 5.6 | 0.13 | 410 | NH4 | 30 | NIST Reference Material 8852 (RM 8852) | powder
Ammonium ZSM-5 | Carbon Dioxide | 308 | 43.5357 | bar | 43.5357 | mmol/g | 10.1007/s10450-022-00355-x | 5.6 | 0.13 | 410 | NH4 | 30 | NIST Reference Material 8852 (RM 8852) | powder
Ammonium ZSM-5 | Carbon Dioxide | 308 | 44.2264 | bar | 44.2264 | mmol/g | 10.1007/s10450-022-00355-x | 5.6 | 0.13 | 410 | NH4 | 30 | NIST Reference Material 8852 (RM 8852) | powder
13X zeolite with Si/Al = 1.4 | Carbon Dioxide | 313 | 0 | bar | 0 | mmol/g | 10.1007/s42452-020-2298-y | 9 | 0.27 | 802 | Na | 1.4 | Zeolum F-9HA, manufactured by Tosoh Corp., Japan | cylindrical pellets
13X zeolite with Si/Al = 1.4 | Carbon Dioxide | 313 | 0.00211 | bar | 0.00211 | mmol/g | 10.1007/s42452-020-2298-y | 9 | 0.27 | 802 | Na | 1.4 | Zeolum F-9HA, manufactured by Tosoh Corp., Japan | cylindrical pellets
13X zeolite with Si/Al = 1.4 | Carbon Dioxide | 313 | 0.0106 | bar | 0.0106 | mmol/g | 10.1007/s42452-020-2298-y | 9 | 0.27 | 802 | Na | 1.4 | Zeolum F-9HA, manufactured by Tosoh Corp., Japan | cylindrical pellets
13X zeolite with Si/Al = 1.4 | Carbon Dioxide | 313 | 0.0296 | bar | 0.0296 | mmol/g | 10.1007/s42452-020-2298-y | 9 | 0.27 | 802 | Na | 1.4 | Zeolum F-9HA, manufactured by Tosoh Corp., Japan | cylindrical pellets
13X zeolite with Si/Al = 1.4 | Carbon Dioxide | 313 | 0.0571 | bar | 0.0571 | mmol/g | 10.1007/s42452-020-2298-y | 9 | 0.27 | 802 | Na | 1.4 | Zeolum F-9HA, manufactured by Tosoh Corp., Japan | cylindrical pellets
13X zeolite with Si/Al = 1.4 | Carbon Dioxide | 313 | 0.0994 | bar | 0.0994 | mmol/g | 10.1007/s42452-020-2298-y | 9 | 0.27 | 802 | Na | 1.4 | Zeolum F-9HA, manufactured by Tosoh Corp., Japan | cylindrical pellets
13X zeolite with Si/Al = 1.4 | Carbon Dioxide | 313 | 0.159 | bar | 0.159 | mmol/g | 10.1007/s42452-020-2298-y | 9 | 0.27 | 802 | Na | 1.4 | Zeolum F-9HA, manufactured by Tosoh Corp., Japan | cylindrical pellets
13X zeolite with Si/Al = 1.4 | Carbon Dioxide | 313 | 0.23 | bar | 0.23 | mmol/g | 10.1007/s42452-020-2298-y | 9 | 0.27 | 802 | Na | 1.4 | Zeolum F-9HA, manufactured by Tosoh Corp., Japan | cylindrical pellets
13X zeolite with Si/Al = 1.4 | Carbon Dioxide | 313 | 0.33 | bar | 0.33 | mmol/g | 10.1007/s42452-020-2298-y | 9 | 0.27 | 802 | Na | 1.4 | Zeolum F-9HA, manufactured by Tosoh Corp., Japan | cylindrical pellets
13X zeolite with Si/Al = 1.4 | Carbon Dioxide | 313 | 0.44 | bar | 0.44 | mmol/g | 10.1007/s42452-020-2298-y | 9 | 0.27 | 802 | Na | 1.4 | Zeolum F-9HA, manufactured by Tosoh Corp., Japan | cylindrical pellets
13X zeolite with Si/Al = 1.4 | Carbon Dioxide | 313 | 0.56 | bar | 0.56 | mmol/g | 10.1007/s42452-020-2298-y | 9 | 0.27 | 802 | Na | 1.4 | Zeolum F-9HA, manufactured by Tosoh Corp., Japan | cylindrical pellets
13X zeolite with Si/Al = 1.4 | Carbon Dioxide | 313 | 0.689 | bar | 0.689 | mmol/g | 10.1007/s42452-020-2298-y | 9 | 0.27 | 802 | Na | 1.4 | Zeolum F-9HA, manufactured by Tosoh Corp., Japan | cylindrical pellets
13X zeolite with Si/Al = 1.4 | Carbon Dioxide | 313 | 0.82 | bar | 0.82 | mmol/g | 10.1007/s42452-020-2298-y | 9 | 0.27 | 802 | Na | 1.4 | Zeolum F-9HA, manufactured by Tosoh Corp., Japan | cylindrical pellets
13X zeolite with Si/Al = 1.4 | Carbon Dioxide | 313 | 0.956 | bar | 0.956 | mmol/g | 10.1007/s42452-020-2298-y | 9 | 0.27 | 802 | Na | 1.4 | Zeolum F-9HA, manufactured by Tosoh Corp., Japan | cylindrical pellets
13X zeolite with Si/Al = 1.4 | Carbon Dioxide | 283 | 0 | bar | 0 | mmol/g | 10.1007/s42452-020-2298-y | 9 | 0.27 | 802 | Na | 1.4 | Zeolum F-9HA, manufactured by Tosoh Corp., Japan | cylindrical pellets
13X zeolite with Si/Al = 1.4 | Carbon Dioxide | 283 | 0.019 | bar | 0.019 | mmol/g | 10.1007/s42452-020-2298-y | 9 | 0.27 | 802 | Na | 1.4 | Zeolum F-9HA, manufactured by Tosoh Corp., Japan | cylindrical pellets
13X zeolite with Si/Al = 1.4 | Carbon Dioxide | 283 | 0.0486 | bar | 0.0486 | mmol/g | 10.1007/s42452-020-2298-y | 9 | 0.27 | 802 | Na | 1.4 | Zeolum F-9HA, manufactured by Tosoh Corp., Japan | cylindrical pellets
13X zeolite with Si/Al = 1.4 | Carbon Dioxide | 283 | 0.0867 | bar | 0.0867 | mmol/g | 10.1007/s42452-020-2298-y | 9 | 0.27 | 802 | Na | 1.4 | Zeolum F-9HA, manufactured by Tosoh Corp., Japan | cylindrical pellets
13X zeolite with Si/Al = 1.4 | Carbon Dioxide | 283 | 0.148 | bar | 0.148 | mmol/g | 10.1007/s42452-020-2298-y | 9 | 0.27 | 802 | Na | 1.4 | Zeolum F-9HA, manufactured by Tosoh Corp., Japan | cylindrical pellets
13X zeolite with Si/Al = 1.4 | Carbon Dioxide | 283 | 0.22 | bar | 0.22 | mmol/g | 10.1007/s42452-020-2298-y | 9 | 0.27 | 802 | Na | 1.4 | Zeolum F-9HA, manufactured by Tosoh Corp., Japan | cylindrical pellets
13X zeolite with Si/Al = 1.4 | Carbon Dioxide | 283 | 0.298 | bar | 0.298 | mmol/g | 10.1007/s42452-020-2298-y | 9 | 0.27 | 802 | Na | 1.4 | Zeolum F-9HA, manufactured by Tosoh Corp., Japan | cylindrical pellets
13X zeolite with Si/Al = 1.4 | Carbon Dioxide | 283 | 0.383 | bar | 0.383 | mmol/g | 10.1007/s42452-020-2298-y | 9 | 0.27 | 802 | Na | 1.4 | Zeolum F-9HA, manufactured by Tosoh Corp., Japan | cylindrical pellets
13X zeolite with Si/Al = 1.4 | Carbon Dioxide | 283 | 0.467 | bar | 0.467 | mmol/g | 10.1007/s42452-020-2298-y | 9 | 0.27 | 802 | Na | 1.4 | Zeolum F-9HA, manufactured by Tosoh Corp., Japan | cylindrical pellets
13X zeolite with Si/Al = 1.4 | Carbon Dioxide | 283 | 0.554 | bar | 0.554 | mmol/g | 10.1007/s42452-020-2298-y | 9 | 0.27 | 802 | Na | 1.4 | Zeolum F-9HA, manufactured by Tosoh Corp., Japan | cylindrical pellets
13X zeolite with Si/Al = 1.4 | Carbon Dioxide | 283 | 0.643 | bar | 0.643 | mmol/g | 10.1007/s42452-020-2298-y | 9 | 0.27 | 802 | Na | 1.4 | Zeolum F-9HA, manufactured by Tosoh Corp., Japan | cylindrical pellets
13X zeolite with Si/Al = 1.4 | Carbon Dioxide | 283 | 0.734 | bar | 0.734 | mmol/g | 10.1007/s42452-020-2298-y | 9 | 0.27 | 802 | Na | 1.4 | Zeolum F-9HA, manufactured by Tosoh Corp., Japan | cylindrical pellets
13X zeolite with Si/Al = 1.4 | Carbon Dioxide | 283 | 0.825 | bar | 0.825 | mmol/g | 10.1007/s42452-020-2298-y | 9 | 0.27 | 802 | Na | 1.4 | Zeolum F-9HA, manufactured by Tosoh Corp., Japan | cylindrical pellets
13X zeolite with Si/Al = 1.4 | Carbon Dioxide | 283 | 0.962 | bar | 0.962 | mmol/g | 10.1007/s42452-020-2298-y | 9 | 0.27 | 802 | Na | 1.4 | Zeolum F-9HA, manufactured by Tosoh Corp., Japan | cylindrical pellets
13X zeolite with Si/Al = 1.4 | Carbon Dioxide | 298 | 0 | bar | 0 | mmol/g | 10.1007/s42452-020-2298-y | 9 | 0.27 | 802 | Na | 1.4 | Zeolum F-9HA, manufactured by Tosoh Corp., Japan | cylindrical pellets
13X zeolite with Si/Al = 1.4 | Carbon Dioxide | 298 | 0.00211 | bar | 0.00211 | mmol/g | 10.1007/s42452-020-2298-y | 9 | 0.27 | 802 | Na | 1.4 | Zeolum F-9HA, manufactured by Tosoh Corp., Japan | cylindrical pellets
13X zeolite with Si/Al = 1.4 | Carbon Dioxide | 298 | 0.0106 | bar | 0.0106 | mmol/g | 10.1007/s42452-020-2298-y | 9 | 0.27 | 802 | Na | 1.4 | Zeolum F-9HA, manufactured by Tosoh Corp., Japan | cylindrical pellets
13X zeolite with Si/Al = 1.4 | Carbon Dioxide | 298 | 0.0296 | bar | 0.0296 | mmol/g | 10.1007/s42452-020-2298-y | 9 | 0.27 | 802 | Na | 1.4 | Zeolum F-9HA, manufactured by Tosoh Corp., Japan | cylindrical pellets
13X zeolite with Si/Al = 1.4 | Carbon Dioxide | 298 | 0.0571 | bar | 0.0571 | mmol/g | 10.1007/s42452-020-2298-y | 9 | 0.27 | 802 | Na | 1.4 | Zeolum F-9HA, manufactured by Tosoh Corp., Japan | cylindrical pellets
13X zeolite with Si/Al = 1.4 | Carbon Dioxide | 298 | 0.0994 | bar | 0.0994 | mmol/g | 10.1007/s42452-020-2298-y | 9 | 0.27 | 802 | Na | 1.4 | Zeolum F-9HA, manufactured by Tosoh Corp., Japan | cylindrical pellets
13X zeolite with Si/Al = 1.4 | Carbon Dioxide | 298 | 0.159 | bar | 0.159 | mmol/g | 10.1007/s42452-020-2298-y | 9 | 0.27 | 802 | Na | 1.4 | Zeolum F-9HA, manufactured by Tosoh Corp., Japan | cylindrical pellets
13X zeolite with Si/Al = 1.4 | Carbon Dioxide | 298 | 0.23 | bar | 0.23 | mmol/g | 10.1007/s42452-020-2298-y | 9 | 0.27 | 802 | Na | 1.4 | Zeolum F-9HA, manufactured by Tosoh Corp., Japan | cylindrical pellets
13X zeolite with Si/Al = 1.4 | Carbon Dioxide | 298 | 0.33 | bar | 0.33 | mmol/g | 10.1007/s42452-020-2298-y | 9 | 0.27 | 802 | Na | 1.4 | Zeolum F-9HA, manufactured by Tosoh Corp., Japan | cylindrical pellets
13X zeolite with Si/Al = 1.4 | Carbon Dioxide | 298 | 0.44 | bar | 0.44 | mmol/g | 10.1007/s42452-020-2298-y | 9 | 0.27 | 802 | Na | 1.4 | Zeolum F-9HA, manufactured by Tosoh Corp., Japan | cylindrical pellets
13X zeolite with Si/Al = 1.4 | Carbon Dioxide | 298 | 0.56 | bar | 0.56 | mmol/g | 10.1007/s42452-020-2298-y | 9 | 0.27 | 802 | Na | 1.4 | Zeolum F-9HA, manufactured by Tosoh Corp., Japan | cylindrical pellets
13X zeolite with Si/Al = 1.4 | Carbon Dioxide | 298 | 0.689 | bar | 0.689 | mmol/g | 10.1007/s42452-020-2298-y | 9 | 0.27 | 802 | Na | 1.4 | Zeolum F-9HA, manufactured by Tosoh Corp., Japan | cylindrical pellets
13X zeolite with Si/Al = 1.4 | Carbon Dioxide | 298 | 0.82 | bar | 0.82 | mmol/g | 10.1007/s42452-020-2298-y | 9 | 0.27 | 802 | Na | 1.4 | Zeolum F-9HA, manufactured by Tosoh Corp., Japan | cylindrical pellets
13X zeolite with Si/Al = 1.4 | Carbon Dioxide | 298 | 0.956 | bar | 0.956 | mmol/g | 10.1007/s42452-020-2298-y | 9 | 0.27 | 802 | Na | 1.4 | Zeolum F-9HA, manufactured by Tosoh Corp., Japan | cylindrical pellets
13X zeolite with Si/Al = 1.4 | Carbon Dioxide | 313 | 0 | bar | 0 | mmol/g | 10.1007/s42452-020-2298-y | 9 | 0.27 | 802 | Na | 1.4 | Zeolum F-9HA, manufactured by Tosoh Corp., Japan | cylindrical pellets
13X zeolite with Si/Al = 1.4 | Carbon Dioxide | 313 | 0.00211 | bar | 0.00211 | mmol/g | 10.1007/s42452-020-2298-y | 9 | 0.27 | 802 | Na | 1.4 | Zeolum F-9HA, manufactured by Tosoh Corp., Japan | cylindrical pellets
13X zeolite with Si/Al = 1.4 | Carbon Dioxide | 313 | 0.0106 | bar | 0.0106 | mmol/g | 10.1007/s42452-020-2298-y | 9 | 0.27 | 802 | Na | 1.4 | Zeolum F-9HA, manufactured by Tosoh Corp., Japan | cylindrical pellets
13X zeolite with Si/Al = 1.4 | Carbon Dioxide | 313 | 0.0296 | bar | 0.0296 | mmol/g | 10.1007/s42452-020-2298-y | 9 | 0.27 | 802 | Na | 1.4 | Zeolum F-9HA, manufactured by Tosoh Corp., Japan | cylindrical pellets
13X zeolite with Si/Al = 1.4 | Carbon Dioxide | 313 | 0.0571 | bar | 0.0571 | mmol/g | 10.1007/s42452-020-2298-y | 9 | 0.27 | 802 | Na | 1.4 | Zeolum F-9HA, manufactured by Tosoh Corp., Japan | cylindrical pellets
13X zeolite with Si/Al = 1.4 | Carbon Dioxide | 313 | 0.0994 | bar | 0.0994 | mmol/g | 10.1007/s42452-020-2298-y | 9 | 0.27 | 802 | Na | 1.4 | Zeolum F-9HA, manufactured by Tosoh Corp., Japan | cylindrical pellets
13X zeolite with Si/Al = 1.4 | Carbon Dioxide | 313 | 0.159 | bar | 0.159 | mmol/g | 10.1007/s42452-020-2298-y | 9 | 0.27 | 802 | Na | 1.4 | Zeolum F-9HA, manufactured by Tosoh Corp., Japan | cylindrical pellets
13X zeolite with Si/Al = 1.4 | Carbon Dioxide | 313 | 0.23 | bar | 0.23 | mmol/g | 10.1007/s42452-020-2298-y | 9 | 0.27 | 802 | Na | 1.4 | Zeolum F-9HA, manufactured by Tosoh Corp., Japan | cylindrical pellets
13X zeolite with Si/Al = 1.4 | Carbon Dioxide | 313 | 0.33 | bar | 0.33 | mmol/g | 10.1007/s42452-020-2298-y | 9 | 0.27 | 802 | Na | 1.4 | Zeolum F-9HA, manufactured by Tosoh Corp., Japan | cylindrical pellets
13X zeolite with Si/Al = 1.4 | Carbon Dioxide | 313 | 0.44 | bar | 0.44 | mmol/g | 10.1007/s42452-020-2298-y | 9 | 0.27 | 802 | Na | 1.4 | Zeolum F-9HA, manufactured by Tosoh Corp., Japan | cylindrical pellets
13X zeolite with Si/Al = 1.4 | Carbon Dioxide | 313 | 0.56 | bar | 0.56 | mmol/g | 10.1007/s42452-020-2298-y | 9 | 0.27 | 802 | Na | 1.4 | Zeolum F-9HA, manufactured by Tosoh Corp., Japan | cylindrical pellets
13X zeolite with Si/Al = 1.4 | Carbon Dioxide | 313 | 0.689 | bar | 0.689 | mmol/g | 10.1007/s42452-020-2298-y | 9 | 0.27 | 802 | Na | 1.4 | Zeolum F-9HA, manufactured by Tosoh Corp., Japan | cylindrical pellets
13X zeolite with Si/Al = 1.4 | Carbon Dioxide | 313 | 0.82 | bar | 0.82 | mmol/g | 10.1007/s42452-020-2298-y | 9 | 0.27 | 802 | Na | 1.4 | Zeolum F-9HA, manufactured by Tosoh Corp., Japan | cylindrical pellets
13X zeolite with Si/Al = 1.4 | Carbon Dioxide | 313 | 0.956 | bar | 0.956 | mmol/g | 10.1007/s42452-020-2298-y | 9 | 0.27 | 802 | Na | 1.4 | Zeolum F-9HA, manufactured by Tosoh Corp., Japan | cylindrical pellets
13X zeolite with Si/Al = 1.4 | Carbon Dioxide | 298 | 0 | bar | 0 | mmol/g | 10.1007/s42452-020-2298-y | 9 | 0.27 | 802 | Na | 1.4 | Zeolum F-9HA, manufactured by Tosoh Corp., Japan | cylindrical pellets
13X zeolite with Si/Al = 1.4 | Carbon Dioxide | 298 | 0.00211 | bar | 0.00211 | mmol/g | 10.1007/s42452-020-2298-y | 9 | 0.27 | 802 | Na | 1.4 | Zeolum F-9HA, manufactured by Tosoh Corp., Japan | cylindrical pellets
13X zeolite with Si/Al = 1.4 | Carbon Dioxide | 298 | 0.0106 | bar | 0.0106 | mmol/g | 10.1007/s42452-020-2298-y | 9 | 0.27 | 802 | Na | 1.4 | Zeolum F-9HA, manufactured by Tosoh Corp., Japan | cylindrical pellets
13X zeolite with Si/Al = 1.4 | Carbon Dioxide | 298 | 0.0296 | bar | 0.0296 | mmol/g | 10.1007/s42452-020-2298-y | 9 | 0.27 | 802 | Na | 1.4 | Zeolum F-9HA, manufactured by Tosoh Corp., Japan | cylindrical pellets
13X zeolite with Si/Al = 1.4 | Carbon Dioxide | 298 | 0.0571 | bar | 0.0571 | mmol/g | 10.1007/s42452-020-2298-y | 9 | 0.27 | 802 | Na | 1.4 | Zeolum F-9HA, manufactured by Tosoh Corp., Japan | cylindrical pellets
13X zeolite with Si/Al = 1.4 | Carbon Dioxide | 298 | 0.0994 | bar | 0.0994 | mmol/g | 10.1007/s42452-020-2298-y | 9 | 0.27 | 802 | Na | 1.4 | Zeolum F-9HA, manufactured by Tosoh Corp., Japan | cylindrical pellets
13X zeolite with Si/Al = 1.4 | Carbon Dioxide | 298 | 0.159 | bar | 0.159 | mmol/g | 10.1007/s42452-020-2298-y | 9 | 0.27 | 802 | Na | 1.4 | Zeolum F-9HA, manufactured by Tosoh Corp., Japan | cylindrical pellets
13X zeolite with Si/Al = 1.4 | Carbon Dioxide | 298 | 0.23 | bar | 0.23 | mmol/g | 10.1007/s42452-020-2298-y | 9 | 0.27 | 802 | Na | 1.4 | Zeolum F-9HA, manufactured by Tosoh Corp., Japan | cylindrical pellets
13X zeolite with Si/Al = 1.4 | Carbon Dioxide | 298 | 0.33 | bar | 0.33 | mmol/g | 10.1007/s42452-020-2298-y | 9 | 0.27 | 802 | Na | 1.4 | Zeolum F-9HA, manufactured by Tosoh Corp., Japan | cylindrical pellets
13X zeolite with Si/Al = 1.4 | Carbon Dioxide | 298 | 0.44 | bar | 0.44 | mmol/g | 10.1007/s42452-020-2298-y | 9 | 0.27 | 802 | Na | 1.4 | Zeolum F-9HA, manufactured by Tosoh Corp., Japan | cylindrical pellets
13X zeolite with Si/Al = 1.4 | Carbon Dioxide | 298 | 0.56 | bar | 0.56 | mmol/g | 10.1007/s42452-020-2298-y | 9 | 0.27 | 802 | Na | 1.4 | Zeolum F-9HA, manufactured by Tosoh Corp., Japan | cylindrical pellets
13X zeolite with Si/Al = 1.4 | Carbon Dioxide | 298 | 0.689 | bar | 0.689 | mmol/g | 10.1007/s42452-020-2298-y | 9 | 0.27 | 802 | Na | 1.4 | Zeolum F-9HA, manufactured by Tosoh Corp., Japan | cylindrical pellets
13X zeolite with Si/Al = 1.4 | Carbon Dioxide | 298 | 0.82 | bar | 0.82 | mmol/g | 10.1007/s42452-020-2298-y | 9 | 0.27 | 802 | Na | 1.4 | Zeolum F-9HA, manufactured by Tosoh Corp., Japan | cylindrical pellets
13X zeolite with Si/Al = 1.4 | Carbon Dioxide | 298 | 0.956 | bar | 0.956 | mmol/g | 10.1007/s42452-020-2298-y | 9 | 0.27 | 802 | Na | 1.4 | Zeolum F-9HA, manufactured by Tosoh Corp., Japan | cylindrical pellets
13X zeolite with Si/Al = 1.4 | Carbon Dioxide | 283 | 0 | bar | 0 | mmol/g | 10.1007/s42452-020-2298-y | 9 | 0.27 | 802 | Na | 1.4 | Zeolum F-9HA, manufactured by Tosoh Corp., Japan | cylindrical pellets
13X zeolite with Si/Al = 1.4 | Carbon Dioxide | 283 | 0.019 | bar | 0.019 | mmol/g | 10.1007/s42452-020-2298-y | 9 | 0.27 | 802 | Na | 1.4 | Zeolum F-9HA, manufactured by Tosoh Corp., Japan | cylindrical pellets
13X zeolite with Si/Al = 1.4 | Carbon Dioxide | 283 | 0.0486 | bar | 0.0486 | mmol/g | 10.1007/s42452-020-2298-y | 9 | 0.27 | 802 | Na | 1.4 | Zeolum F-9HA, manufactured by Tosoh Corp., Japan | cylindrical pellets
13X zeolite with Si/Al = 1.4 | Carbon Dioxide | 283 | 0.0867 | bar | 0.0867 | mmol/g | 10.1007/s42452-020-2298-y | 9 | 0.27 | 802 | Na | 1.4 | Zeolum F-9HA, manufactured by Tosoh Corp., Japan | cylindrical pellets
13X zeolite with Si/Al = 1.4 | Carbon Dioxide | 283 | 0.148 | bar | 0.148 | mmol/g | 10.1007/s42452-020-2298-y | 9 | 0.27 | 802 | Na | 1.4 | Zeolum F-9HA, manufactured by Tosoh Corp., Japan | cylindrical pellets
13X zeolite with Si/Al = 1.4 | Carbon Dioxide | 283 | 0.22 | bar | 0.22 | mmol/g | 10.1007/s42452-020-2298-y | 9 | 0.27 | 802 | Na | 1.4 | Zeolum F-9HA, manufactured by Tosoh Corp., Japan | cylindrical pellets
13X zeolite with Si/Al = 1.4 | Carbon Dioxide | 283 | 0.298 | bar | 0.298 | mmol/g | 10.1007/s42452-020-2298-y | 9 | 0.27 | 802 | Na | 1.4 | Zeolum F-9HA, manufactured by Tosoh Corp., Japan | cylindrical pellets
13X zeolite with Si/Al = 1.4 | Carbon Dioxide | 283 | 0.383 | bar | 0.383 | mmol/g | 10.1007/s42452-020-2298-y | 9 | 0.27 | 802 | Na | 1.4 | Zeolum F-9HA, manufactured by Tosoh Corp., Japan | cylindrical pellets
13X zeolite with Si/Al = 1.4 | Carbon Dioxide | 283 | 0.467 | bar | 0.467 | mmol/g | 10.1007/s42452-020-2298-y | 9 | 0.27 | 802 | Na | 1.4 | Zeolum F-9HA, manufactured by Tosoh Corp., Japan | cylindrical pellets
13X zeolite with Si/Al = 1.4 | Carbon Dioxide | 283 | 0.554 | bar | 0.554 | mmol/g | 10.1007/s42452-020-2298-y | 9 | 0.27 | 802 | Na | 1.4 | Zeolum F-9HA, manufactured by Tosoh Corp., Japan | cylindrical pellets
13X zeolite with Si/Al = 1.4 | Carbon Dioxide | 283 | 0.643 | bar | 0.643 | mmol/g | 10.1007/s42452-020-2298-y | 9 | 0.27 | 802 | Na | 1.4 | Zeolum F-9HA, manufactured by Tosoh Corp., Japan | cylindrical pellets
13X zeolite with Si/Al = 1.4 | Carbon Dioxide | 283 | 0.734 | bar | 0.734 | mmol/g | 10.1007/s42452-020-2298-y | 9 | 0.27 | 802 | Na | 1.4 | Zeolum F-9HA, manufactured by Tosoh Corp., Japan | cylindrical pellets
13X zeolite with Si/Al = 1.4 | Carbon Dioxide | 283 | 0.825 | bar | 0.825 | mmol/g | 10.1007/s42452-020-2298-y | 9 | 0.27 | 802 | Na | 1.4 | Zeolum F-9HA, manufactured by Tosoh Corp., Japan | cylindrical pellets
13X zeolite with Si/Al = 1.4 | Carbon Dioxide | 283 | 0.962 | bar | 0.962 | mmol/g | 10.1007/s42452-020-2298-y | 9 | 0.27 | 802 | Na | 1.4 | Zeolum F-9HA, manufactured by Tosoh Corp., Japan | cylindrical pellets
Zeolite 5A | Carbon Dioxide | 298 | 2.1029 | bar | 2.1029 | cm3(STP)/g | 10.1016/0009-2509(90)80179-i | 5 | 0.28 | 600 | Ca | 1.1 | Union Carbide / Honeywell UOP | pellets
Zeolite 5A | Carbon Dioxide | 298 | 3.68869 | bar | 3.68869 | cm3(STP)/g | 10.1016/0009-2509(90)80179-i | 5 | 0.28 | 600 | Ca | 1.1 | Union Carbide / Honeywell UOP | pellets
Zeolite 5A | Carbon Dioxide | 298 | 5.10901 | bar | 5.10901 | cm3(STP)/g | 10.1016/0009-2509(90)80179-i | 5 | 0.28 | 600 | Ca | 1.1 | Union Carbide / Honeywell UOP | pellets
Zeolite 5A | Carbon Dioxide | 298 | 6.37765 | bar | 6.37765 | cm3(STP)/g | 10.1016/0009-2509(90)80179-i | 5 | 0.28 | 600 | Ca | 1.1 | Union Carbide / Honeywell UOP | pellets
Zeolite 5A | Carbon Dioxide | 298 | 14.0791 | bar | 14.0791 | cm3(STP)/g | 10.1016/0009-2509(90)80179-i | 5 | 0.28 | 600 | Ca | 1.1 | Union Carbide / Honeywell UOP | pellets
Zeolite 5A | Carbon Dioxide | 298 | 21.5461 | bar | 21.5461 | cm3(STP)/g | 10.1016/0009-2509(90)80179-i | 5 | 0.28 | 600 | Ca | 1.1 | Union Carbide / Honeywell UOP | pellets
Zeolite 5A | Carbon Dioxide | 298 | 26.138 | bar | 26.138 | cm3(STP)/g | 10.1016/0009-2509(90)80179-i | 5 | 0.28 | 600 | Ca | 1.1 | Union Carbide / Honeywell UOP | pellets
Zeolite 5A | Carbon Dioxide | 298 | 38.0108 | bar | 38.0108 | cm3(STP)/g | 10.1016/0009-2509(90)80179-i | 5 | 0.28 | 600 | Ca | 1.1 | Union Carbide / Honeywell UOP | pellets
Zeolite 5A | Carbon Dioxide | 298 | 2.1029 | bar | 2.1029 | cm3(STP)/g | 10.1016/0009-2509(90)80179-i | 5 | 0.28 | 600 | Ca | 1.1 | Union Carbide / Honeywell UOP | pellets
Zeolite 5A | Carbon Dioxide | 298 | 3.68869 | bar | 3.68869 | cm3(STP)/g | 10.1016/0009-2509(90)80179-i | 5 | 0.28 | 600 | Ca | 1.1 | Union Carbide / Honeywell UOP | pellets
Zeolite 5A | Carbon Dioxide | 298 | 5.10901 | bar | 5.10901 | cm3(STP)/g | 10.1016/0009-2509(90)80179-i | 5 | 0.28 | 600 | Ca | 1.1 | Union Carbide / Honeywell UOP | pellets
Zeolite 5A | Carbon Dioxide | 298 | 6.37765 | bar | 6.37765 | cm3(STP)/g | 10.1016/0009-2509(90)80179-i | 5 | 0.28 | 600 | Ca | 1.1 | Union Carbide / Honeywell UOP | pellets
Zeolite 5A | Carbon Dioxide | 298 | 14.0791 | bar | 14.0791 | cm3(STP)/g | 10.1016/0009-2509(90)80179-i | 5 | 0.28 | 600 | Ca | 1.1 | Union Carbide / Honeywell UOP | pellets
Zeolite 5A | Carbon Dioxide | 298 | 21.5461 | bar | 21.5461 | cm3(STP)/g | 10.1016/0009-2509(90)80179-i | 5 | 0.28 | 600 | Ca | 1.1 | Union Carbide / Honeywell UOP | pellets
Zeolite 5A | Carbon Dioxide | 298 | 26.138 | bar | 26.138 | cm3(STP)/g | 10.1016/0009-2509(90)80179-i | 5 | 0.28 | 600 | Ca | 1.1 | Union Carbide / Honeywell UOP | pellets
Zeolite 5A | Carbon Dioxide | 298 | 38.0108 | bar | 38.0108 | cm3(STP)/g | 10.1016/0009-2509(90)80179-i | 5 | 0.28 | 600 | Ca | 1.1 | Union Carbide / Honeywell UOP | pellets
Zeolite 13X | Carbon Dioxide | 293 | 0.002 | bar | 0.002 | mmol/g | 10.1016/0950-4214(94)80005-7 | 10 | 0.3 | 650 | Na | 1.2 | Union Carbide / Honeywell UOP | pellets
Zeolite 13X | Carbon Dioxide | 293 | 0.008133 | bar | 0.008133 | mmol/g | 10.1016/0950-4214(94)80005-7 | 10 | 0.3 | 650 | Na | 1.2 | Union Carbide / Honeywell UOP | pellets
Zeolite 13X | Carbon Dioxide | 293 | 0.020798 | bar | 0.020798 | mmol/g | 10.1016/0950-4214(94)80005-7 | 10 | 0.3 | 650 | Na | 1.2 | Union Carbide / Honeywell UOP | pellets
Zeolite 13X | Carbon Dioxide | 293 | 0.045596 | bar | 0.045596 | mmol/g | 10.1016/0950-4214(94)80005-7 | 10 | 0.3 | 650 | Na | 1.2 | Union Carbide / Honeywell UOP | pellets
Zeolite 13X | Carbon Dioxide | 293 | 0.055195 | bar | 0.055195 | mmol/g | 10.1016/0950-4214(94)80005-7 | 10 | 0.3 | 650 | Na | 1.2 | Union Carbide / Honeywell UOP | pellets
Zeolite 13X | Carbon Dioxide | 293 | 0.089593 | bar | 0.089593 | mmol/g | 10.1016/0950-4214(94)80005-7 | 10 | 0.3 | 650 | Na | 1.2 | Union Carbide / Honeywell UOP | pellets
Zeolite 13X | Carbon Dioxide | 293 | 0.148121 | bar | 0.148121 | mmol/g | 10.1016/0950-4214(94)80005-7 | 10 | 0.3 | 650 | Na | 1.2 | Union Carbide / Honeywell UOP | pellets
Zeolite 13X | Carbon Dioxide | 293 | 0.24078 | bar | 0.24078 | mmol/g | 10.1016/0950-4214(94)80005-7 | 10 | 0.3 | 650 | Na | 1.2 | Union Carbide / Honeywell UOP | pellets
Zeolite 13X | Carbon Dioxide | 293 | 0.336906 | bar | 0.336906 | mmol/g | 10.1016/0950-4214(94)80005-7 | 10 | 0.3 | 650 | Na | 1.2 | Union Carbide / Honeywell UOP | pellets
Zeolite 13X | Carbon Dioxide | 293 | 0.393568 | bar | 0.393568 | mmol/g | 10.1016/0950-4214(94)80005-7 | 10 | 0.3 | 650 | Na | 1.2 | Union Carbide / Honeywell UOP | pellets
Zeolite 13X | Carbon Dioxide | 293 | 0.655146 | bar | 0.655146 | mmol/g | 10.1016/0950-4214(94)80005-7 | 10 | 0.3 | 650 | Na | 1.2 | Union Carbide / Honeywell UOP | pellets
Zeolite 13X | Carbon Dioxide | 293 | 0.746739 | bar | 0.746739 | mmol/g | 10.1016/0950-4214(94)80005-7 | 10 | 0.3 | 650 | Na | 1.2 | Union Carbide / Honeywell UOP | pellets
Zeolite 13X | Carbon Dioxide | 293 | 0.914325 | bar | 0.914325 | mmol/g | 10.1016/0950-4214(94)80005-7 | 10 | 0.3 | 650 | Na | 1.2 | Union Carbide / Honeywell UOP | pellets
Zeolite 13X | Carbon Dioxide | 293 | 0.002 | bar | 0.002 | mmol/g | 10.1016/0950-4214(94)80005-7 | 10 | 0.3 | 650 | Na | 1.2 | Union Carbide / Honeywell UOP | pellets
Zeolite 13X | Carbon Dioxide | 293 | 0.008133 | bar | 0.008133 | mmol/g | 10.1016/0950-4214(94)80005-7 | 10 | 0.3 | 650 | Na | 1.2 | Union Carbide / Honeywell UOP | pellets
Zeolite 13X | Carbon Dioxide | 293 | 0.020798 | bar | 0.020798 | mmol/g | 10.1016/0950-4214(94)80005-7 | 10 | 0.3 | 650 | Na | 1.2 | Union Carbide / Honeywell UOP | pellets
Zeolite 13X | Carbon Dioxide | 293 | 0.045596 | bar | 0.045596 | mmol/g | 10.1016/0950-4214(94)80005-7 | 10 | 0.3 | 650 | Na | 1.2 | Union Carbide / Honeywell UOP | pellets
Zeolite 13X | Carbon Dioxide | 293 | 0.055195 | bar | 0.055195 | mmol/g | 10.1016/0950-4214(94)80005-7 | 10 | 0.3 | 650 | Na | 1.2 | Union Carbide / Honeywell UOP | pellets
Zeolite 13X | Carbon Dioxide | 293 | 0.089593 | bar | 0.089593 | mmol/g | 10.1016/0950-4214(94)80005-7 | 10 | 0.3 | 650 | Na | 1.2 | Union Carbide / Honeywell UOP | pellets
Zeolite 13X | Carbon Dioxide | 293 | 0.148121 | bar | 0.148121 | mmol/g | 10.1016/0950-4214(94)80005-7 | 10 | 0.3 | 650 | Na | 1.2 | Union Carbide / Honeywell UOP | pellets
Zeolite 13X | Carbon Dioxide | 293 | 0.24078 | bar | 0.24078 | mmol/g | 10.1016/0950-4214(94)80005-7 | 10 | 0.3 | 650 | Na | 1.2 | Union Carbide / Honeywell UOP | pellets
Zeolite 13X | Carbon Dioxide | 293 | 0.336906 | bar | 0.336906 | mmol/g | 10.1016/0950-4214(94)80005-7 | 10 | 0.3 | 650 | Na | 1.2 | Union Carbide / Honeywell UOP | pellets
Zeolite 13X | Carbon Dioxide | 293 | 0.393568 | bar | 0.393568 | mmol/g | 10.1016/0950-4214(94)80005-7 | 10 | 0.3 | 650 | Na | 1.2 | Union Carbide / Honeywell UOP | pellets
Zeolite 13X | Carbon Dioxide | 293 | 0.655146 | bar | 0.655146 | mmol/g | 10.1016/0950-4214(94)80005-7 | 10 | 0.3 | 650 | Na | 1.2 | Union Carbide / Honeywell UOP | pellets
Zeolite 13X | Carbon Dioxide | 293 | 0.746739 | bar | 0.746739 | mmol/g | 10.1016/0950-4214(94)80005-7 | 10 | 0.3 | 650 | Na | 1.2 | Union Carbide / Honeywell UOP | pellets
Zeolite 13X | Carbon Dioxide | 293 | 0.914325 | bar | 0.914325 | mmol/g | 10.1016/0950-4214(94)80005-7 | 10 | 0.3 | 650 | Na | 1.2 | Union Carbide / Honeywell UOP | pellets
Zeolite 13X | Carbon Dioxide | 293 | 0.002 | bar | 0.002 | mmol/g | 10.1016/0950-4214(94)80005-7 | 10 | 0.3 | 650 | Na | 1.2 | Union Carbide / Honeywell UOP | pellets
Zeolite 13X | Carbon Dioxide | 293 | 0.008133 | bar | 0.008133 | mmol/g | 10.1016/0950-4214(94)80005-7 | 10 | 0.3 | 650 | Na | 1.2 | Union Carbide / Honeywell UOP | pellets
Zeolite 13X | Carbon Dioxide | 293 | 0.020798 | bar | 0.020798 | mmol/g | 10.1016/0950-4214(94)80005-7 | 10 | 0.3 | 650 | Na | 1.2 | Union Carbide / Honeywell UOP | pellets
Zeolite 13X | Carbon Dioxide | 293 | 0.045596 | bar | 0.045596 | mmol/g | 10.1016/0950-4214(94)80005-7 | 10 | 0.3 | 650 | Na | 1.2 | Union Carbide / Honeywell UOP | pellets
Zeolite 13X | Carbon Dioxide | 293 | 0.055195 | bar | 0.055195 | mmol/g | 10.1016/0950-4214(94)80005-7 | 10 | 0.3 | 650 | Na | 1.2 | Union Carbide / Honeywell UOP | pellets
Zeolite 13X | Carbon Dioxide | 293 | 0.089593 | bar | 0.089593 | mmol/g | 10.1016/0950-4214(94)80005-7 | 10 | 0.3 | 650 | Na | 1.2 | Union Carbide / Honeywell UOP | pellets
Zeolite 13X | Carbon Dioxide | 293 | 0.148121 | bar | 0.148121 | mmol/g | 10.1016/0950-4214(94)80005-7 | 10 | 0.3 | 650 | Na | 1.2 | Union Carbide / Honeywell UOP | pellets
Zeolite 13X | Carbon Dioxide | 293 | 0.24078 | bar | 0.24078 | mmol/g | 10.1016/0950-4214(94)80005-7 | 10 | 0.3 | 650 | Na | 1.2 | Union Carbide / Honeywell UOP | pellets
Zeolite 13X | Carbon Dioxide | 293 | 0.336906 | bar | 0.336906 | mmol/g | 10.1016/0950-4214(94)80005-7 | 10 | 0.3 | 650 | Na | 1.2 | Union Carbide / Honeywell UOP | pellets
Zeolite 13X | Carbon Dioxide | 293 | 0.393568 | bar | 0.393568 | mmol/g | 10.1016/0950-4214(94)80005-7 | 10 | 0.3 | 650 | Na | 1.2 | Union Carbide / Honeywell UOP | pellets
Zeolite 13X | Carbon Dioxide | 293 | 0.655146 | bar | 0.655146 | mmol/g | 10.1016/0950-4214(94)80005-7 | 10 | 0.3 | 650 | Na | 1.2 | Union Carbide / Honeywell UOP | pellets
Zeolite 13X | Carbon Dioxide | 293 | 0.746739 | bar | 0.746739 | mmol/g | 10.1016/0950-4214(94)80005-7 | 10 | 0.3 | 650 | Na | 1.2 | Union Carbide / Honeywell UOP | pellets
Zeolite 13X | Carbon Dioxide | 293 | 0.914325 | bar | 0.914325 | mmol/g | 10.1016/0950-4214(94)80005-7 | 10 | 0.3 | 650 | Na | 1.2 | Union Carbide / Honeywell UOP | pellets
Zeolite 4A | Carbon Dioxide | 298 | 2.77e-05 | bar | 2.77e-05 | cm3(STP)/g | 10.1016/j.apsusc.2009.12.090 | 4 | 0.3 | 700 | Na | 1 | Sigma-Aldrich / MilliporeSigma | powder
Zeolite 4A | Carbon Dioxide | 298 | 0.000108 | bar | 0.000108 | cm3(STP)/g | 10.1016/j.apsusc.2009.12.090 | 4 | 0.3 | 700 | Na | 1 | Sigma-Aldrich / MilliporeSigma | powder
Zeolite 4A | Carbon Dioxide | 298 | 0.000201 | bar | 0.000201 | cm3(STP)/g | 10.1016/j.apsusc.2009.12.090 | 4 | 0.3 | 700 | Na | 1 | Sigma-Aldrich / MilliporeSigma | powder
Zeolite 4A | Carbon Dioxide | 298 | 0.00044 | bar | 0.00044 | cm3(STP)/g | 10.1016/j.apsusc.2009.12.090 | 4 | 0.3 | 700 | Na | 1 | Sigma-Aldrich / MilliporeSigma | powder
Zeolite 4A | Carbon Dioxide | 298 | 0.000714 | bar | 0.000714 | cm3(STP)/g | 10.1016/j.apsusc.2009.12.090 | 4 | 0.3 | 700 | Na | 1 | Sigma-Aldrich / MilliporeSigma | powder
Zeolite 4A | Carbon Dioxide | 298 | 0.00136 | bar | 0.00136 | cm3(STP)/g | 10.1016/j.apsusc.2009.12.090 | 4 | 0.3 | 700 | Na | 1 | Sigma-Aldrich / MilliporeSigma | powder
Zeolite 4A | Carbon Dioxide | 298 | 0.00237 | bar | 0.00237 | cm3(STP)/g | 10.1016/j.apsusc.2009.12.090 | 4 | 0.3 | 700 | Na | 1 | Sigma-Aldrich / MilliporeSigma | powder
Zeolite 4A | Carbon Dioxide | 298 | 0.00441 | bar | 0.00441 | cm3(STP)/g | 10.1016/j.apsusc.2009.12.090 | 4 | 0.3 | 700 | Na | 1 | Sigma-Aldrich / MilliporeSigma | powder
Zeolite 4A | Carbon Dioxide | 298 | 0.00881 | bar | 0.00881 | cm3(STP)/g | 10.1016/j.apsusc.2009.12.090 | 4 | 0.3 | 700 | Na | 1 | Sigma-Aldrich / MilliporeSigma | powder
Zeolite 4A | Carbon Dioxide | 298 | 0.0184258 | bar | 0.0184258 | cm3(STP)/g | 10.1016/j.apsusc.2009.12.090 | 4 | 0.3 | 700 | Na | 1 | Sigma-Aldrich / MilliporeSigma | powder
Zeolite 4A | Carbon Dioxide | 298 | 0.0385281 | bar | 0.0385281 | cm3(STP)/g | 10.1016/j.apsusc.2009.12.090 | 4 | 0.3 | 700 | Na | 1 | Sigma-Aldrich / MilliporeSigma | powder
Zeolite 4A | Carbon Dioxide | 298 | 0.106234 | bar | 0.106234 | cm3(STP)/g | 10.1016/j.apsusc.2009.12.090 | 4 | 0.3 | 700 | Na | 1 | Sigma-Aldrich / MilliporeSigma | powder
Zeolite 4A | Carbon Dioxide | 298 | 0.292918 | bar | 0.292918 | cm3(STP)/g | 10.1016/j.apsusc.2009.12.090 | 4 | 0.3 | 700 | Na | 1 | Sigma-Aldrich / MilliporeSigma | powder
Zeolite 4A | Carbon Dioxide | 298 | 0.641387 | bar | 0.641387 | cm3(STP)/g | 10.1016/j.apsusc.2009.12.090 | 4 | 0.3 | 700 | Na | 1 | Sigma-Aldrich / MilliporeSigma | powder
Zeolite 4A | Carbon Dioxide | 298 | 1.19514 | bar | 1.19514 | cm3(STP)/g | 10.1016/j.apsusc.2009.12.090 | 4 | 0.3 | 700 | Na | 1 | Sigma-Aldrich / MilliporeSigma | powder
Zeolite 4A | Carbon Dioxide | 298 | 5.15e-06 | bar | 5.15e-06 | cm3(STP)/g | 10.1016/j.apsusc.2009.12.090 | 4 | 0.3 | 700 | Na | 1 | Sigma-Aldrich / MilliporeSigma | powder
Zeolite 4A | Carbon Dioxide | 298 | 5.4e-05 | bar | 5.4e-05 | cm3(STP)/g | 10.1016/j.apsusc.2009.12.090 | 4 | 0.3 | 700 | Na | 1 | Sigma-Aldrich / MilliporeSigma | powder
Zeolite 4A | Carbon Dioxide | 298 | 0.00013 | bar | 0.00013 | cm3(STP)/g | 10.1016/j.apsusc.2009.12.090 | 4 | 0.3 | 700 | Na | 1 | Sigma-Aldrich / MilliporeSigma | powder
Zeolite 4A | Carbon Dioxide | 298 | 0.000242 | bar | 0.000242 | cm3(STP)/g | 10.1016/j.apsusc.2009.12.090 | 4 | 0.3 | 700 | Na | 1 | Sigma-Aldrich / MilliporeSigma | powder
Zeolite 4A | Carbon Dioxide | 298 | 0.000319 | bar | 0.000319 | cm3(STP)/g | 10.1016/j.apsusc.2009.12.090 | 4 | 0.3 | 700 | Na | 1 | Sigma-Aldrich / MilliporeSigma | powder
Zeolite 4A | Carbon Dioxide | 298 | 0.00044 | bar | 0.00044 | cm3(STP)/g | 10.1016/j.apsusc.2009.12.090 | 4 | 0.3 | 700 | Na | 1 | Sigma-Aldrich / MilliporeSigma | powder
Zeolite 4A | Carbon Dioxide | 298 | 0.00153 | bar | 0.00153 | cm3(STP)/g | 10.1016/j.apsusc.2009.12.090 | 4 | 0.3 | 700 | Na | 1 | Sigma-Aldrich / MilliporeSigma | powder
Zeolite 4A | Carbon Dioxide | 298 | 0.00216 | bar | 0.00216 | cm3(STP)/g | 10.1016/j.apsusc.2009.12.090 | 4 | 0.3 | 700 | Na | 1 | Sigma-Aldrich / MilliporeSigma | powder
Zeolite 4A | Carbon Dioxide | 298 | 0.00462 | bar | 0.00462 | cm3(STP)/g | 10.1016/j.apsusc.2009.12.090 | 4 | 0.3 | 700 | Na | 1 | Sigma-Aldrich / MilliporeSigma | powder
Zeolite 4A | Carbon Dioxide | 298 | 0.00923 | bar | 0.00923 | cm3(STP)/g | 10.1016/j.apsusc.2009.12.090 | 4 | 0.3 | 700 | Na | 1 | Sigma-Aldrich / MilliporeSigma | powder
Zeolite 4A | Carbon Dioxide | 298 | 0.0206767 | bar | 0.0206767 | cm3(STP)/g | 10.1016/j.apsusc.2009.12.090 | 4 | 0.3 | 700 | Na | 1 | Sigma-Aldrich / MilliporeSigma | powder
Zeolite 4A | Carbon Dioxide | 298 | 0.0557127 | bar | 0.0557127 | cm3(STP)/g | 10.1016/j.apsusc.2009.12.090 | 4 | 0.3 | 700 | Na | 1 | Sigma-Aldrich / MilliporeSigma | powder
Zeolite 4A | Carbon Dioxide | 298 | 0.127747 | bar | 0.127747 | cm3(STP)/g | 10.1016/j.apsusc.2009.12.090 | 4 | 0.3 | 700 | Na | 1 | Sigma-Aldrich / MilliporeSigma | powder
Zeolite 4A | Carbon Dioxide | 298 | 2.97e-05 | bar | 2.97e-05 | cm3(STP)/g | 10.1016/j.apsusc.2009.12.090 | 4 | 0.3 | 700 | Na | 1 | Sigma-Aldrich / MilliporeSigma | powder
Zeolite 4A | Carbon Dioxide | 298 | 0.000483 | bar | 0.000483 | cm3(STP)/g | 10.1016/j.apsusc.2009.12.090 | 4 | 0.3 | 700 | Na | 1 | Sigma-Aldrich / MilliporeSigma | powder
Zeolite 4A | Carbon Dioxide | 298 | 0.0016 | bar | 0.0016 | cm3(STP)/g | 10.1016/j.apsusc.2009.12.090 | 4 | 0.3 | 700 | Na | 1 | Sigma-Aldrich / MilliporeSigma | powder
Zeolite 4A | Carbon Dioxide | 298 | 0.00305 | bar | 0.00305 | cm3(STP)/g | 10.1016/j.apsusc.2009.12.090 | 4 | 0.3 | 700 | Na | 1 | Sigma-Aldrich / MilliporeSigma | powder
Zeolite 4A | Carbon Dioxide | 298 | 0.00668 | bar | 0.00668 | cm3(STP)/g | 10.1016/j.apsusc.2009.12.090 | 4 | 0.3 | 700 | Na | 1 | Sigma-Aldrich / MilliporeSigma | powder
Zeolite 4A | Carbon Dioxide | 298 | 0.0114 | bar | 0.0114 | cm3(STP)/g | 10.1016/j.apsusc.2009.12.090 | 4 | 0.3 | 700 | Na | 1 | Sigma-Aldrich / MilliporeSigma | powder
Zeolite 4A | Carbon Dioxide | 298 | 0.0232026 | bar | 0.0232026 | cm3(STP)/g | 10.1016/j.apsusc.2009.12.090 | 4 | 0.3 | 700 | Na | 1 | Sigma-Aldrich / MilliporeSigma | powder
Zeolite 4A | Carbon Dioxide | 298 | 0.0442429 | bar | 0.0442429 | cm3(STP)/g | 10.1016/j.apsusc.2009.12.090 | 4 | 0.3 | 700 | Na | 1 | Sigma-Aldrich / MilliporeSigma | powder
Zeolite 4A | Carbon Dioxide | 298 | 0.0769322 | bar | 0.0769322 | cm3(STP)/g | 10.1016/j.apsusc.2009.12.090 | 4 | 0.3 | 700 | Na | 1 | Sigma-Aldrich / MilliporeSigma | powder
Zeolite 4A | Carbon Dioxide | 298 | 0.140086 | bar | 0.140086 | cm3(STP)/g | 10.1016/j.apsusc.2009.12.090 | 4 | 0.3 | 700 | Na | 1 | Sigma-Aldrich / MilliporeSigma | powder
Zeolite 4A | Carbon Dioxide | 298 | 0.217072 | bar | 0.217072 | cm3(STP)/g | 10.1016/j.apsusc.2009.12.090 | 4 | 0.3 | 700 | Na | 1 | Sigma-Aldrich / MilliporeSigma | powder
Zeolite 4A | Carbon Dioxide | 298 | 0.486394 | bar | 0.486394 | cm3(STP)/g | 10.1016/j.apsusc.2009.12.090 | 4 | 0.3 | 700 | Na | 1 | Sigma-Aldrich / MilliporeSigma | powder
Zeolite 4A | Carbon Dioxide | 298 | 1.19514 | bar | 1.19514 | cm3(STP)/g | 10.1016/j.apsusc.2009.12.090 | 4 | 0.3 | 700 | Na | 1 | Sigma-Aldrich / MilliporeSigma | powder
Zeolite 4A | Carbon Dioxide | 298 | 0.00431 | bar | 0.00431 | cm3(STP)/g | 10.1016/j.apsusc.2009.12.090 | 4 | 0.3 | 700 | Na | 1 | Sigma-Aldrich / MilliporeSigma | powder
Zeolite 4A | Carbon Dioxide | 298 | 0.00822 | bar | 0.00822 | cm3(STP)/g | 10.1016/j.apsusc.2009.12.090 | 4 | 0.3 | 700 | Na | 1 | Sigma-Aldrich / MilliporeSigma | powder
Zeolite 4A | Carbon Dioxide | 298 | 0.014299 | bar | 0.014299 | cm3(STP)/g | 10.1016/j.apsusc.2009.12.090 | 4 | 0.3 | 700 | Na | 1 | Sigma-Aldrich / MilliporeSigma | powder
Zeolite 4A | Carbon Dioxide | 298 | 0.0279013 | bar | 0.0279013 | cm3(STP)/g | 10.1016/j.apsusc.2009.12.090 | 4 | 0.3 | 700 | Na | 1 | Sigma-Aldrich / MilliporeSigma | powder
Zeolite 4A | Carbon Dioxide | 298 | 0.0496477 | bar | 0.0496477 | cm3(STP)/g | 10.1016/j.apsusc.2009.12.090 | 4 | 0.3 | 700 | Na | 1 | Sigma-Aldrich / MilliporeSigma | powder
Zeolite 4A | Carbon Dioxide | 298 | 0.0787261 | bar | 0.0787261 | cm3(STP)/g | 10.1016/j.apsusc.2009.12.090 | 4 | 0.3 | 700 | Na | 1 | Sigma-Aldrich / MilliporeSigma | powder
Zeolite 4A | Carbon Dioxide | 298 | 0.119211 | bar | 0.119211 | cm3(STP)/g | 10.1016/j.apsusc.2009.12.090 | 4 | 0.3 | 700 | Na | 1 | Sigma-Aldrich / MilliporeSigma | powder
Zeolite 4A | Carbon Dioxide | 298 | 0.168454 | bar | 0.168454 | cm3(STP)/g | 10.1016/j.apsusc.2009.12.090 | 4 | 0.3 | 700 | Na | 1 | Sigma-Aldrich / MilliporeSigma | powder
Zeolite 4A | Carbon Dioxide | 298 | 0.255082 | bar | 0.255082 | cm3(STP)/g | 10.1016/j.apsusc.2009.12.090 | 4 | 0.3 | 700 | Na | 1 | Sigma-Aldrich / MilliporeSigma | powder
Zeolite 4A | Carbon Dioxide | 298 | 0.486394 | bar | 0.486394 | cm3(STP)/g | 10.1016/j.apsusc.2009.12.090 | 4 | 0.3 | 700 | Na | 1 | Sigma-Aldrich / MilliporeSigma | powder
Zeolite 4A | Carbon Dioxide | 298 | 0.865492 | bar | 0.865492 | cm3(STP)/g | 10.1016/j.apsusc.2009.12.090 | 4 | 0.3 | 700 | Na | 1 | Sigma-Aldrich / MilliporeSigma | powder
Zeolite 4A | Carbon Dioxide | 298 | 1.1679 | bar | 1.1679 | cm3(STP)/g | 10.1016/j.apsusc.2009.12.090 | 4 | 0.3 | 700 | Na | 1 | Sigma-Aldrich / MilliporeSigma | powder
zeolite NaKA (10.2% K+) | Carbon Dioxide | 293 | 0.01095 | bar | 0.01095 | mmol/g | 10.1016/j.cclet.2016.01.017 | 4 | 0.35 | 750 | K | 1 | synthesized | cylindrical pellets
zeolite NaKA (10.2% K+) | Carbon Dioxide | 293 | 0.21354 | bar | 0.21354 | mmol/g | 10.1016/j.cclet.2016.01.017 | 4 | 0.35 | 750 | K | 1 | synthesized | cylindrical pellets
zeolite NaKA (10.2% K+) | Carbon Dioxide | 293 | 2.46556 | bar | 2.46556 | mmol/g | 10.1016/j.cclet.2016.01.017 | 4 | 0.35 | 750 | K | 1 | synthesized | cylindrical pellets
zeolite NaKA (10.2% K+) | Carbon Dioxide | 293 | 5.85852 | bar | 5.85852 | mmol/g | 10.1016/j.cclet.2016.01.017 | 4 | 0.35 | 750 | K | 1 | synthesized | cylindrical pellets
zeolite NaKA (14.7% K+) | Carbon Dioxide | 293 | 0.3804 | bar | 0.3804 | mmol/g | 10.1016/j.cclet.2016.01.017 | 4 | 0.35 | 750 | K | 1 | synthesized | cylindrical pellets
zeolite NaKA (14.7% K+) | Carbon Dioxide | 293 | 1.1831 | bar | 1.1831 | mmol/g | 10.1016/j.cclet.2016.01.017 | 4 | 0.35 | 750 | K | 1 | synthesized | cylindrical pellets
zeolite NaKA (14.7% K+) | Carbon Dioxide | 293 | 4.0093 | bar | 4.0093 | mmol/g | 10.1016/j.cclet.2016.01.017 | 4 | 0.35 | 750 | K | 1 | synthesized | cylindrical pellets
zeolite NaKA (14.7% K+) | Carbon Dioxide | 293 | 6.7004 | bar | 6.7004 | mmol/g | 10.1016/j.cclet.2016.01.017 | 4 | 0.35 | 750 | K | 1 | synthesized | cylindrical pellets
zeolite NaKA (14.7% K+) | Carbon Dioxide | 293 | 9.8351 | bar | 9.8351 | mmol/g | 10.1016/j.cclet.2016.01.017 | 4 | 0.35 | 750 | K | 1 | synthesized | cylindrical pellets
zeolite NaKA (14.7% K+) | Carbon Dioxide | 313 | 0.5192 | bar | 0.5192 | mmol/g | 10.1016/j.cclet.2016.01.017 | 4 | 0.35 | 750 | K | 1 | synthesized | cylindrical pellets
zeolite NaKA (14.7% K+) | Carbon Dioxide | 313 | 1.5361 | bar | 1.5361 | mmol/g | 10.1016/j.cclet.2016.01.017 | 4 | 0.35 | 750 | K | 1 | synthesized | cylindrical pellets
zeolite NaKA (14.7% K+) | Carbon Dioxide | 313 | 2.9032 | bar | 2.9032 | mmol/g | 10.1016/j.cclet.2016.01.017 | 4 | 0.35 | 750 | K | 1 | synthesized | cylindrical pellets
zeolite NaKA (14.7% K+) | Carbon Dioxide | 313 | 4.3466 | bar | 4.3466 | mmol/g | 10.1016/j.cclet.2016.01.017 | 4 | 0.35 | 750 | K | 1 | synthesized | cylindrical pellets
zeolite NaKA (14.7% K+) | Carbon Dioxide | 313 | 6.4021 | bar | 6.4021 | mmol/g | 10.1016/j.cclet.2016.01.017 | 4 | 0.35 | 750 | K | 1 | synthesized | cylindrical pellets
zeolite NaKA (14.7% K+) | Carbon Dioxide | 313 | 8.0316 | bar | 8.0316 | mmol/g | 10.1016/j.cclet.2016.01.017 | 4 | 0.35 | 750 | K | 1 | synthesized | cylindrical pellets
zeolite NaKA (14.7% K+) | Carbon Dioxide | 348 | 0.3995 | bar | 0.3995 | mmol/g | 10.1016/j.cclet.2016.01.017 | 4 | 0.35 | 750 | K | 1 | synthesized | cylindrical pellets
zeolite NaKA (14.7% K+) | Carbon Dioxide | 348 | 0.7782 | bar | 0.7782 | mmol/g | 10.1016/j.cclet.2016.01.017 | 4 | 0.35 | 750 | K | 1 | synthesized | cylindrical pellets
zeolite NaKA (14.7% K+) | Carbon Dioxide | 348 | 1.1978 | bar | 1.1978 | mmol/g | 10.1016/j.cclet.2016.01.017 | 4 | 0.35 | 750 | K | 1 | synthesized | cylindrical pellets
zeolite NaKA (14.7% K+) | Carbon Dioxide | 348 | 3.5742 | bar | 3.5742 | mmol/g | 10.1016/j.cclet.2016.01.017 | 4 | 0.35 | 750 | K | 1 | synthesized | cylindrical pellets
zeolite NaKA (14.7% K+) | Carbon Dioxide | 348 | 5.715 | bar | 5.715 | mmol/g | 10.1016/j.cclet.2016.01.017 | 4 | 0.35 | 750 | K | 1 | synthesized | cylindrical pellets
zeolite NaKA (14.7% K+) | Carbon Dioxide | 348 | 7.2043 | bar | 7.2043 | mmol/g | 10.1016/j.cclet.2016.01.017 | 4 | 0.35 | 750 | K | 1 | synthesized | cylindrical pellets
zeolite NaKA (14.7% K+) | Carbon Dioxide | 348 | 9.1419 | bar | 9.1419 | mmol/g | 10.1016/j.cclet.2016.01.017 | 4 | 0.35 | 750 | K | 1 | synthesized | cylindrical pellets
zeolite NaKA (12.8% K+) | Carbon Dioxide | 293 | 0.00791 | bar | 0.00791 | mmol/g | 10.1016/j.cclet.2016.01.017 | 4 | 0.35 | 750 | K | 1 | synthesized | cylindrical pellets
zeolite NaKA (12.8% K+) | Carbon Dioxide | 293 | 0.29597 | bar | 0.29597 | mmol/g | 10.1016/j.cclet.2016.01.017 | 4 | 0.35 | 750 | K | 1 | synthesized | cylindrical pellets
zeolite NaKA (12.8% K+) | Carbon Dioxide | 293 | 0.85734 | bar | 0.85734 | mmol/g | 10.1016/j.cclet.2016.01.017 | 4 | 0.35 | 750 | K | 1 | synthesized | cylindrical pellets
zeolite NaKA (12.8% K+) | Carbon Dioxide | 293 | 2.99546 | bar | 2.99546 | mmol/g | 10.1016/j.cclet.2016.01.017 | 4 | 0.35 | 750 | K | 1 | synthesized | cylindrical pellets
zeolite NaKA (12.8% K+) | Carbon Dioxide | 293 | 6.11647 | bar | 6.11647 | mmol/g | 10.1016/j.cclet.2016.01.017 | 4 | 0.35 | 750 | K | 1 | synthesized | cylindrical pellets
zeolite NaKA (14.7% K+) | Carbon Dioxide | 293 | 0.01095 | bar | 0.01095 | mmol/g | 10.1016/j.cclet.2016.01.017 | 4 | 0.35 | 750 | K | 1 | synthesized | cylindrical pellets
zeolite NaKA (14.7% K+) | Carbon Dioxide | 293 | 0.37773 | bar | 0.37773 | mmol/g | 10.1016/j.cclet.2016.01.017 | 4 | 0.35 | 750 | K | 1 | synthesized | cylindrical pellets
zeolite NaKA (14.7% K+) | Carbon Dioxide | 293 | 1.18975 | bar | 1.18975 | mmol/g | 10.1016/j.cclet.2016.01.017 | 4 | 0.35 | 750 | K | 1 | synthesized | cylindrical pellets
zeolite NaKA (14.7% K+) | Carbon Dioxide | 293 | 4.0166 | bar | 4.0166 | mmol/g | 10.1016/j.cclet.2016.01.017 | 4 | 0.35 | 750 | K | 1 | synthesized | cylindrical pellets
zeolite NaKA (14.7% K+) | Carbon Dioxide | 293 | 6.71296 | bar | 6.71296 | mmol/g | 10.1016/j.cclet.2016.01.017 | 4 | 0.35 | 750 | K | 1 | synthesized | cylindrical pellets
zeolite NaKA (14.7% K+) | Carbon Dioxide | 293 | 9.85147 | bar | 9.85147 | mmol/g | 10.1016/j.cclet.2016.01.017 | 4 | 0.35 | 750 | K | 1 | synthesized | cylindrical pellets
zeolite NaKA (22.5% K+) | Carbon Dioxide | 293 | 0.00912 | bar | 0.00912 | mmol/g | 10.1016/j.cclet.2016.01.017 | 4 | 0.35 | 750 | K | 1 | synthesized | cylindrical pellets
zeolite NaKA (22.5% K+) | Carbon Dioxide | 293 | 0.78266 | bar | 0.78266 | mmol/g | 10.1016/j.cclet.2016.01.017 | 4 | 0.35 | 750 | K | 1 | synthesized | cylindrical pellets
zeolite NaKA (22.5% K+) | Carbon Dioxide | 293 | 1.35605 | bar | 1.35605 | mmol/g | 10.1016/j.cclet.2016.01.017 | 4 | 0.35 | 750 | K | 1 | synthesized | cylindrical pellets
zeolite NaKA (22.5% K+) | Carbon Dioxide | 293 | 2.72284 | bar | 2.72284 | mmol/g | 10.1016/j.cclet.2016.01.017 | 4 | 0.35 | 750 | K | 1 | synthesized | cylindrical pellets
zeolite NaKA (22.5% K+) | Carbon Dioxide | 293 | 5.2916 | bar | 5.2916 | mmol/g | 10.1016/j.cclet.2016.01.017 | 4 | 0.35 | 750 | K | 1 | synthesized | cylindrical pellets
zeolite NaKA (22.5% K+) | Carbon Dioxide | 293 | 9.04164 | bar | 9.04164 | mmol/g | 10.1016/j.cclet.2016.01.017 | 4 | 0.35 | 750 | K | 1 | synthesized | cylindrical pellets
zeolite NaKA (29.3% K+) | Carbon Dioxide | 293 | 0.0146 | bar | 0.0146 | mmol/g | 10.1016/j.cclet.2016.01.017 | 4 | 0.35 | 750 | K | 1 | synthesized | cylindrical pellets
zeolite NaKA (29.3% K+) | Carbon Dioxide | 293 | 1.12653 | bar | 1.12653 | mmol/g | 10.1016/j.cclet.2016.01.017 | 4 | 0.35 | 750 | K | 1 | synthesized | cylindrical pellets
zeolite NaKA (29.3% K+) | Carbon Dioxide | 293 | 2.81008 | bar | 2.81008 | mmol/g | 10.1016/j.cclet.2016.01.017 | 4 | 0.35 | 750 | K | 1 | synthesized | cylindrical pellets
zeolite NaKA (29.3% K+) | Carbon Dioxide | 293 | 6.11486 | bar | 6.11486 | mmol/g | 10.1016/j.cclet.2016.01.017 | 4 | 0.35 | 750 | K | 1 | synthesized | cylindrical pellets
zeolite NaKA (29.3% K+) | Carbon Dioxide | 293 | 8.75194 | bar | 8.75194 | mmol/g | 10.1016/j.cclet.2016.01.017 | 4 | 0.35 | 750 | K | 1 | synthesized | cylindrical pellets
Zeolite MFI | Carbon Dioxide | 298 | 0.000106 | bar | 0.000106 | kg/mol | 10.1016/j.cej.2008.07.034 | 5.5 | 0.18 | 350 | Na | 2 | synthesized | powder
Zeolite MFI | Carbon Dioxide | 298 | 0.00115439 | bar | 0.00115439 | kg/mol | 10.1016/j.cej.2008.07.034 | 5.5 | 0.18 | 350 | Na | 2 | synthesized | powder
Zeolite MFI | Carbon Dioxide | 298 | 0.00209388 | bar | 0.00209388 | kg/mol | 10.1016/j.cej.2008.07.034 | 5.5 | 0.18 | 350 | Na | 2 | synthesized | powder
Zeolite MFI | Carbon Dioxide | 298 | 0.00307707 | bar | 0.00307707 | kg/mol | 10.1016/j.cej.2008.07.034 | 5.5 | 0.18 | 350 | Na | 2 | synthesized | powder
Zeolite MFI | Carbon Dioxide | 298 | 0.00410397 | bar | 0.00410397 | kg/mol | 10.1016/j.cej.2008.07.034 | 5.5 | 0.18 | 350 | Na | 2 | synthesized | powder
Zeolite MFI | Carbon Dioxide | 298 | 0.00506531 | bar | 0.00506531 | kg/mol | 10.1016/j.cej.2008.07.034 | 5.5 | 0.18 | 350 | Na | 2 | synthesized | powder
Zeolite MFI | Carbon Dioxide | 298 | 0.0060485 | bar | 0.0060485 | kg/mol | 10.1016/j.cej.2008.07.034 | 5.5 | 0.18 | 350 | Na | 2 | synthesized | powder
Zeolite MFI | Carbon Dioxide | 298 | 0.00700985 | bar | 0.00700985 | kg/mol | 10.1016/j.cej.2008.07.034 | 5.5 | 0.18 | 350 | Na | 2 | synthesized | powder
Zeolite MFI | Carbon Dioxide | 298 | 0.00801489 | bar | 0.00801489 | kg/mol | 10.1016/j.cej.2008.07.034 | 5.5 | 0.18 | 350 | Na | 2 | synthesized | powder
Zeolite MFI | Carbon Dioxide | 298 | 0.00899808 | bar | 0.00899808 | kg/mol | 10.1016/j.cej.2008.07.034 | 5.5 | 0.18 | 350 | Na | 2 | synthesized | powder
Zeolite MFI | Carbon Dioxide | 298 | 0.0100031 | bar | 0.0100031 | kg/mol | 10.1016/j.cej.2008.07.034 | 5.5 | 0.18 | 350 | Na | 2 | synthesized | powder
Zeolite 13X | Carbon Dioxide | 298 | 0.000127 | bar | 0.000127 | kg/mol | 10.1016/j.cej.2008.07.034 | 7.4 | 0.3 | 700 | Na | 1.25 | synthesized | powder
Zeolite 13X | Carbon Dioxide | 298 | 0.00113254 | bar | 0.00113254 | kg/mol | 10.1016/j.cej.2008.07.034 | 7.4 | 0.3 | 700 | Na | 1.25 | synthesized | powder
Zeolite 13X | Carbon Dioxide | 298 | 0.00215943 | bar | 0.00215943 | kg/mol | 10.1016/j.cej.2008.07.034 | 7.4 | 0.3 | 700 | Na | 1.25 | synthesized | powder
Zeolite 13X | Carbon Dioxide | 298 | 0.00309892 | bar | 0.00309892 | kg/mol | 10.1016/j.cej.2008.07.034 | 7.4 | 0.3 | 700 | Na | 1.25 | synthesized | powder
Zeolite 13X | Carbon Dioxide | 298 | 0.00410397 | bar | 0.00410397 | kg/mol | 10.1016/j.cej.2008.07.034 | 7.4 | 0.3 | 700 | Na | 1.25 | synthesized | powder
Zeolite 13X | Carbon Dioxide | 298 | 0.00513086 | bar | 0.00513086 | kg/mol | 10.1016/j.cej.2008.07.034 | 7.4 | 0.3 | 700 | Na | 1.25 | synthesized | powder
Zeolite 13X | Carbon Dioxide | 298 | 0.00611405 | bar | 0.00611405 | kg/mol | 10.1016/j.cej.2008.07.034 | 7.4 | 0.3 | 700 | Na | 1.25 | synthesized | powder
Zeolite 13X | Carbon Dioxide | 298 | 0.00705355 | bar | 0.00705355 | kg/mol | 10.1016/j.cej.2008.07.034 | 7.4 | 0.3 | 700 | Na | 1.25 | synthesized | powder
Zeolite 13X | Carbon Dioxide | 298 | 0.00810228 | bar | 0.00810228 | kg/mol | 10.1016/j.cej.2008.07.034 | 7.4 | 0.3 | 700 | Na | 1.25 | synthesized | powder
Zeolite 13X | Carbon Dioxide | 298 | 0.00901993 | bar | 0.00901993 | kg/mol | 10.1016/j.cej.2008.07.034 | 7.4 | 0.3 | 700 | Na | 1.25 | synthesized | powder
Zeolite 13X | Carbon Dioxide | 298 | 0.0100468 | bar | 0.0100468 | kg/mol | 10.1016/j.cej.2008.07.034 | 7.4 | 0.3 | 700 | Na | 1.25 | synthesized | powder
Zeolite LTA | Carbon Dioxide | 298 | 6.19e-05 | bar | 6.19e-05 | kg/mol | 10.1016/j.cej.2008.07.034 | 4.1 | 0.3 | 750 | Na | 1 | synthesized | powder
Zeolite LTA | Carbon Dioxide | 298 | 0.00111069 | bar | 0.00111069 | kg/mol | 10.1016/j.cej.2008.07.034 | 4.1 | 0.3 | 750 | Na | 1 | synthesized | powder
Zeolite LTA | Carbon Dioxide | 298 | 0.00207203 | bar | 0.00207203 | kg/mol | 10.1016/j.cej.2008.07.034 | 4.1 | 0.3 | 750 | Na | 1 | synthesized | powder
Zeolite LTA | Carbon Dioxide | 298 | 0.00303338 | bar | 0.00303338 | kg/mol | 10.1016/j.cej.2008.07.034 | 4.1 | 0.3 | 750 | Na | 1 | synthesized | powder
Zeolite LTA | Carbon Dioxide | 298 | 0.00408212 | bar | 0.00408212 | kg/mol | 10.1016/j.cej.2008.07.034 | 4.1 | 0.3 | 750 | Na | 1 | synthesized | powder
Zeolite LTA | Carbon Dioxide | 298 | 0.00513086 | bar | 0.00513086 | kg/mol | 10.1016/j.cej.2008.07.034 | 4.1 | 0.3 | 750 | Na | 1 | synthesized | powder
Zeolite LTA | Carbon Dioxide | 298 | 0.0060485 | bar | 0.0060485 | kg/mol | 10.1016/j.cej.2008.07.034 | 4.1 | 0.3 | 750 | Na | 1 | synthesized | powder
Zeolite LTA | Carbon Dioxide | 298 | 0.00705355 | bar | 0.00705355 | kg/mol | 10.1016/j.cej.2008.07.034 | 4.1 | 0.3 | 750 | Na | 1 | synthesized | powder
Zeolite LTA | Carbon Dioxide | 298 | 0.00805859 | bar | 0.00805859 | kg/mol | 10.1016/j.cej.2008.07.034 | 4.1 | 0.3 | 750 | Na | 1 | synthesized | powder
Zeolite LTA | Carbon Dioxide | 298 | 0.00904178 | bar | 0.00904178 | kg/mol | 10.1016/j.cej.2008.07.034 | 4.1 | 0.3 | 750 | Na | 1 | synthesized | powder
Zeolite LTA | Carbon Dioxide | 298 | 0.0100468 | bar | 0.0100468 | kg/mol | 10.1016/j.cej.2008.07.034 | 4.1 | 0.3 | 750 | Na | 1 | synthesized | powder
Zeolite 5A | Carbon Dioxide | 323 | 0.00127756 | bar | 0.00127756 | mmol/g | 10.1016/j.cej.2012.02.026 | 5 | 0.28 | 600 | Ca | 1.1 | synthesized
Zeolite 5A | Carbon Dioxide | 323 | 0.0196305 | bar | 0.0196305 | mmol/g | 10.1016/j.cej.2012.02.026 | 5 | 0.28 | 600 | Ca | 1.1 | synthesized
Zeolite 5A | Carbon Dioxide | 323 | 0.0486893 | bar | 0.0486893 | mmol/g | 10.1016/j.cej.2012.02.026 | 5 | 0.28 | 600 | Ca | 1.1 | synthesized
Zeolite 5A | Carbon Dioxide | 323 | 0.0899834 | bar | 0.0899834 | mmol/g | 10.1016/j.cej.2012.02.026 | 5 | 0.28 | 600 | Ca | 1.1 | synthesized
Zeolite 5A | Carbon Dioxide | 323 | 0.135866 | bar | 0.135866 | mmol/g | 10.1016/j.cej.2012.02.026 | 5 | 0.28 | 600 | Ca | 1.1 | synthesized
Zeolite 5A | Carbon Dioxide | 323 | 0.192454 | bar | 0.192454 | mmol/g | 10.1016/j.cej.2012.02.026 | 5 | 0.28 | 600 | Ca | 1.1 | synthesized
Zeolite 5A | Carbon Dioxide | 323 | 0.25363 | bar | 0.25363 | mmol/g | 10.1016/j.cej.2012.02.026 | 5 | 0.28 | 600 | Ca | 1.1 | synthesized
Zeolite 5A | Carbon Dioxide | 323 | 0.302572 | bar | 0.302572 | mmol/g | 10.1016/j.cej.2012.02.026 | 5 | 0.28 | 600 | Ca | 1.1 | synthesized
Zeolite 5A | Carbon Dioxide | 323 | 0.363748 | bar | 0.363748 | mmol/g | 10.1016/j.cej.2012.02.026 | 5 | 0.28 | 600 | Ca | 1.1 | synthesized
Zeolite 5A | Carbon Dioxide | 323 | 0.423395 | bar | 0.423395 | mmol/g | 10.1016/j.cej.2012.02.026 | 5 | 0.28 | 600 | Ca | 1.1 | synthesized
Zeolite 5A | Carbon Dioxide | 323 | 0.483042 | bar | 0.483042 | mmol/g | 10.1016/j.cej.2012.02.026 | 5 | 0.28 | 600 | Ca | 1.1 | synthesized
Zeolite 5A | Carbon Dioxide | 323 | 0.544219 | bar | 0.544219 | mmol/g | 10.1016/j.cej.2012.02.026 | 5 | 0.28 | 600 | Ca | 1.1 | synthesized
Zeolite 5A | Carbon Dioxide | 323 | 0.597748 | bar | 0.597748 | mmol/g | 10.1016/j.cej.2012.02.026 | 5 | 0.28 | 600 | Ca | 1.1 | synthesized
Zeolite 5A | Carbon Dioxide | 323 | 0.651278 | bar | 0.651278 | mmol/g | 10.1016/j.cej.2012.02.026 | 5 | 0.28 | 600 | Ca | 1.1 | synthesized
Zeolite 5A | Carbon Dioxide | 348 | 0.00433639 | bar | 0.00433639 | mmol/g | 10.1016/j.cej.2012.02.026 | 5 | 0.28 | 600 | Ca | 1.1 | synthesized
Zeolite 5A | Carbon Dioxide | 348 | 0.0318658 | bar | 0.0318658 | mmol/g | 10.1016/j.cej.2012.02.026 | 5 | 0.28 | 600 | Ca | 1.1 | synthesized
Zeolite 5A | Carbon Dioxide | 348 | 0.080807 | bar | 0.080807 | mmol/g | 10.1016/j.cej.2012.02.026 | 5 | 0.28 | 600 | Ca | 1.1 | synthesized
Zeolite 5A | Carbon Dioxide | 348 | 0.115983 | bar | 0.115983 | mmol/g | 10.1016/j.cej.2012.02.026 | 5 | 0.28 | 600 | Ca | 1.1 | synthesized
Zeolite 5A | Carbon Dioxide | 348 | 0.161866 | bar | 0.161866 | mmol/g | 10.1016/j.cej.2012.02.026 | 5 | 0.28 | 600 | Ca | 1.1 | synthesized
Zeolite 5A | Carbon Dioxide | 348 | 0.216925 | bar | 0.216925 | mmol/g | 10.1016/j.cej.2012.02.026 | 5 | 0.28 | 600 | Ca | 1.1 | synthesized
Zeolite 5A | Carbon Dioxide | 348 | 0.271983 | bar | 0.271983 | mmol/g | 10.1016/j.cej.2012.02.026 | 5 | 0.28 | 600 | Ca | 1.1 | synthesized
Zeolite 5A | Carbon Dioxide | 348 | 0.33163 | bar | 0.33163 | mmol/g | 10.1016/j.cej.2012.02.026 | 5 | 0.28 | 600 | Ca | 1.1 | synthesized
Zeolite 5A | Carbon Dioxide | 348 | 0.382101 | bar | 0.382101 | mmol/g | 10.1016/j.cej.2012.02.026 | 5 | 0.28 | 600 | Ca | 1.1 | synthesized
Zeolite 5A | Carbon Dioxide | 348 | 0.431042 | bar | 0.431042 | mmol/g | 10.1016/j.cej.2012.02.026 | 5 | 0.28 | 600 | Ca | 1.1 | synthesized
Zeolite 5A | Carbon Dioxide | 348 | 0.492219 | bar | 0.492219 | mmol/g | 10.1016/j.cej.2012.02.026 | 5 | 0.28 | 600 | Ca | 1.1 | synthesized
Zeolite 5A | Carbon Dioxide | 348 | 0.548807 | bar | 0.548807 | mmol/g | 10.1016/j.cej.2012.02.026 | 5 | 0.28 | 600 | Ca | 1.1 | synthesized
Zeolite 5A | Carbon Dioxide | 348 | 0.599278 | bar | 0.599278 | mmol/g | 10.1016/j.cej.2012.02.026 | 5 | 0.28 | 600 | Ca | 1.1 | synthesized
Zeolite 5A | Carbon Dioxide | 348 | 0.655866 | bar | 0.655866 | mmol/g | 10.1016/j.cej.2012.02.026 | 5 | 0.28 | 600 | Ca | 1.1 | synthesized
Zeolite 5A | Carbon Dioxide | 363 | 0.00433639 | bar | 0.00433639 | mmol/g | 10.1016/j.cej.2012.02.026 | 5 | 0.28 | 600 | Ca | 1.1 | synthesized
Zeolite 5A | Carbon Dioxide | 363 | 0.0517482 | bar | 0.0517482 | mmol/g | 10.1016/j.cej.2012.02.026 | 5 | 0.28 | 600 | Ca | 1.1 | synthesized
Zeolite 5A | Carbon Dioxide | 363 | 0.0976305 | bar | 0.0976305 | mmol/g | 10.1016/j.cej.2012.02.026 | 5 | 0.28 | 600 | Ca | 1.1 | synthesized
Zeolite 5A | Carbon Dioxide | 363 | 0.148101 | bar | 0.148101 | mmol/g | 10.1016/j.cej.2012.02.026 | 5 | 0.28 | 600 | Ca | 1.1 | synthesized
Zeolite 5A | Carbon Dioxide | 363 | 0.200101 | bar | 0.200101 | mmol/g | 10.1016/j.cej.2012.02.026 | 5 | 0.28 | 600 | Ca | 1.1 | synthesized
Zeolite 5A | Carbon Dioxide | 363 | 0.261278 | bar | 0.261278 | mmol/g | 10.1016/j.cej.2012.02.026 | 5 | 0.28 | 600 | Ca | 1.1 | synthesized
Zeolite 5A | Carbon Dioxide | 363 | 0.317866 | bar | 0.317866 | mmol/g | 10.1016/j.cej.2012.02.026 | 5 | 0.28 | 600 | Ca | 1.1 | synthesized
Zeolite 5A | Carbon Dioxide | 363 | 0.372925 | bar | 0.372925 | mmol/g | 10.1016/j.cej.2012.02.026 | 5 | 0.28 | 600 | Ca | 1.1 | synthesized
Zeolite 5A | Carbon Dioxide | 363 | 0.424925 | bar | 0.424925 | mmol/g | 10.1016/j.cej.2012.02.026 | 5 | 0.28 | 600 | Ca | 1.1 | synthesized
Zeolite 5A | Carbon Dioxide | 363 | 0.476925 | bar | 0.476925 | mmol/g | 10.1016/j.cej.2012.02.026 | 5 | 0.28 | 600 | Ca | 1.1 | synthesized
Zeolite 5A | Carbon Dioxide | 363 | 0.531983 | bar | 0.531983 | mmol/g | 10.1016/j.cej.2012.02.026 | 5 | 0.28 | 600 | Ca | 1.1 | synthesized
Zeolite 5A | Carbon Dioxide | 363 | 0.580925 | bar | 0.580925 | mmol/g | 10.1016/j.cej.2012.02.026 | 5 | 0.28 | 600 | Ca | 1.1 | synthesized
Zeolite 5A | Carbon Dioxide | 363 | 0.637513 | bar | 0.637513 | mmol/g | 10.1016/j.cej.2012.02.026 | 5 | 0.28 | 600 | Ca | 1.1 | synthesized
Zeolite 5A | Carbon Dioxide | 363 | 0.687983 | bar | 0.687983 | mmol/g | 10.1016/j.cej.2012.02.026 | 5 | 0.28 | 600 | Ca | 1.1 | synthesized
Zeolite 13X | Carbon Dioxide | 348 | 0.00127756 | bar | 0.00127756 | mmol/g | 10.1016/j.cej.2012.02.026 | 7.4 | 0.3 | 700 | Na | 1.2 | synthesized | Pellets
Zeolite 13X | Carbon Dioxide | 348 | 0.0379834 | bar | 0.0379834 | mmol/g | 10.1016/j.cej.2012.02.026 | 7.4 | 0.3 | 700 | Na | 1.2 | synthesized | Pellets
Zeolite 13X | Carbon Dioxide | 348 | 0.0792776 | bar | 0.0792776 | mmol/g | 10.1016/j.cej.2012.02.026 | 7.4 | 0.3 | 700 | Na | 1.2 | synthesized | Pellets
Zeolite 13X | Carbon Dioxide | 348 | 0.129748 | bar | 0.129748 | mmol/g | 10.1016/j.cej.2012.02.026 | 7.4 | 0.3 | 700 | Na | 1.2 | synthesized | Pellets
Zeolite 13X | Carbon Dioxide | 348 | 0.180219 | bar | 0.180219 | mmol/g | 10.1016/j.cej.2012.02.026 | 7.4 | 0.3 | 700 | Na | 1.2 | synthesized | Pellets
Zeolite 13X | Carbon Dioxide | 348 | 0.230689 | bar | 0.230689 | mmol/g | 10.1016/j.cej.2012.02.026 | 7.4 | 0.3 | 700 | Na | 1.2 | synthesized | Pellets
Zeolite 13X | Carbon Dioxide | 348 | 0.285748 | bar | 0.285748 | mmol/g | 10.1016/j.cej.2012.02.026 | 7.4 | 0.3 | 700 | Na | 1.2 | synthesized | Pellets
Zeolite 13X | Carbon Dioxide | 348 | 0.340807 | bar | 0.340807 | mmol/g | 10.1016/j.cej.2012.02.026 | 7.4 | 0.3 | 700 | Na | 1.2 | synthesized | Pellets
Zeolite 13X | Carbon Dioxide | 348 | 0.398925 | bar | 0.398925 | mmol/g | 10.1016/j.cej.2012.02.026 | 7.4 | 0.3 | 700 | Na | 1.2 | synthesized | Pellets
Zeolite 13X | Carbon Dioxide | 348 | 0.449395 | bar | 0.449395 | mmol/g | 10.1016/j.cej.2012.02.026 | 7.4 | 0.3 | 700 | Na | 1.2 | synthesized | Pellets
Zeolite 13X | Carbon Dioxide | 348 | 0.501395 | bar | 0.501395 | mmol/g | 10.1016/j.cej.2012.02.026 | 7.4 | 0.3 | 700 | Na | 1.2 | synthesized | Pellets
Zeolite 13X | Carbon Dioxide | 348 | 0.551866 | bar | 0.551866 | mmol/g | 10.1016/j.cej.2012.02.026 | 7.4 | 0.3 | 700 | Na | 1.2 | synthesized | Pellets
Zeolite 5A | Carbon Dioxide | 348 | 0.00433639 | bar | 0.00433639 | mmol/g | 10.1016/j.cej.2012.02.026 | 5 | 0.28 | 600 | Ca | 1.1 | synthesized
Zeolite 5A | Carbon Dioxide | 348 | 0.0318658 | bar | 0.0318658 | mmol/g | 10.1016/j.cej.2012.02.026 | 5 | 0.28 | 600 | Ca | 1.1 | synthesized
Zeolite 5A | Carbon Dioxide | 348 | 0.0792776 | bar | 0.0792776 | mmol/g | 10.1016/j.cej.2012.02.026 | 5 | 0.28 | 600 | Ca | 1.1 | synthesized
Zeolite 5A | Carbon Dioxide | 348 | 0.114454 | bar | 0.114454 | mmol/g | 10.1016/j.cej.2012.02.026 | 5 | 0.28 | 600 | Ca | 1.1 | synthesized
Zeolite 5A | Carbon Dioxide | 348 | 0.163395 | bar | 0.163395 | mmol/g | 10.1016/j.cej.2012.02.026 | 5 | 0.28 | 600 | Ca | 1.1 | synthesized
Zeolite 5A | Carbon Dioxide | 348 | 0.216925 | bar | 0.216925 | mmol/g | 10.1016/j.cej.2012.02.026 | 5 | 0.28 | 600 | Ca | 1.1 | synthesized
Zeolite 5A | Carbon Dioxide | 348 | 0.270454 | bar | 0.270454 | mmol/g | 10.1016/j.cej.2012.02.026 | 5 | 0.28 | 600 | Ca | 1.1 | synthesized
Zeolite 5A | Carbon Dioxide | 348 | 0.336219 | bar | 0.336219 | mmol/g | 10.1016/j.cej.2012.02.026 | 5 | 0.28 | 600 | Ca | 1.1 | synthesized
Zeolite 5A | Carbon Dioxide | 348 | 0.380572 | bar | 0.380572 | mmol/g | 10.1016/j.cej.2012.02.026 | 5 | 0.28 | 600 | Ca | 1.1 | synthesized
Zeolite 5A | Carbon Dioxide | 348 | 0.432572 | bar | 0.432572 | mmol/g | 10.1016/j.cej.2012.02.026 | 5 | 0.28 | 600 | Ca | 1.1 | synthesized
Zeolite 5A | Carbon Dioxide | 348 | 0.493748 | bar | 0.493748 | mmol/g | 10.1016/j.cej.2012.02.026 | 5 | 0.28 | 600 | Ca | 1.1 | synthesized
Zeolite 5A | Carbon Dioxide | 348 | 0.547278 | bar | 0.547278 | mmol/g | 10.1016/j.cej.2012.02.026 | 5 | 0.28 | 600 | Ca | 1.1 | synthesized
Zeolite 5A | Carbon Dioxide | 348 | 0.597748 | bar | 0.597748 | mmol/g | 10.1016/j.cej.2012.02.026 | 5 | 0.28 | 600 | Ca | 1.1 | synthesized
Zeolite 5A | Carbon Dioxide | 348 | 0.654336 | bar | 0.654336 | mmol/g | 10.1016/j.cej.2012.02.026 | 5 | 0.28 | 600 | Ca | 1.1 | synthesized
Zeolite 5A | Carbon Dioxide | 348 | 0.00203991 | bar | 0.00203991 | mmol/g | 10.1016/j.cej.2012.02.026 | 5 | 0.28 | 600 | Ca | 1.1 | synthesized
Zeolite 5A | Carbon Dioxide | 348 | 0.0198685 | bar | 0.0198685 | mmol/g | 10.1016/j.cej.2012.02.026 | 5 | 0.28 | 600 | Ca | 1.1 | synthesized
Zeolite 5A | Carbon Dioxide | 348 | 0.0404937 | bar | 0.0404937 | mmol/g | 10.1016/j.cej.2012.02.026 | 5 | 0.28 | 600 | Ca | 1.1 | synthesized
Zeolite 5A | Carbon Dioxide | 348 | 0.0607693 | bar | 0.0607693 | mmol/g | 10.1016/j.cej.2012.02.026 | 5 | 0.28 | 600 | Ca | 1.1 | synthesized
Zeolite 5A | Carbon Dioxide | 348 | 0.0803458 | bar | 0.0803458 | mmol/g | 10.1016/j.cej.2012.02.026 | 5 | 0.28 | 600 | Ca | 1.1 | synthesized
Zeolite 5A | Carbon Dioxide | 348 | 0.100272 | bar | 0.100272 | mmol/g | 10.1016/j.cej.2012.02.026 | 5 | 0.28 | 600 | Ca | 1.1 | synthesized
Zeolite 5A | Carbon Dioxide | 348 | 0.120198 | bar | 0.120198 | mmol/g | 10.1016/j.cej.2012.02.026 | 5 | 0.28 | 600 | Ca | 1.1 | synthesized
Zeolite 5A | Carbon Dioxide | 348 | 0.140474 | bar | 0.140474 | mmol/g | 10.1016/j.cej.2012.02.026 | 5 | 0.28 | 600 | Ca | 1.1 | synthesized
Zeolite 5A | Carbon Dioxide | 348 | 0.1597 | bar | 0.1597 | mmol/g | 10.1016/j.cej.2012.02.026 | 5 | 0.28 | 600 | Ca | 1.1 | synthesized
Zeolite 13X | Carbon Dioxide | 348 | 0.000991174 | bar | 0.000991174 | mmol/g | 10.1016/j.cej.2012.02.026 | 7.4 | 0.3 | 700 | Na | 1.2 | synthesized | Pellets
Zeolite 13X | Carbon Dioxide | 348 | 0.0202181 | bar | 0.0202181 | mmol/g | 10.1016/j.cej.2012.02.026 | 7.4 | 0.3 | 700 | Na | 1.2 | synthesized | Pellets
Zeolite 13X | Carbon Dioxide | 348 | 0.0401441 | bar | 0.0401441 | mmol/g | 10.1016/j.cej.2012.02.026 | 7.4 | 0.3 | 700 | Na | 1.2 | synthesized | Pellets
Zeolite 13X | Carbon Dioxide | 348 | 0.0604197 | bar | 0.0604197 | mmol/g | 10.1016/j.cej.2012.02.026 | 7.4 | 0.3 | 700 | Na | 1.2 | synthesized | Pellets
Zeolite 13X | Carbon Dioxide | 348 | 0.0806954 | bar | 0.0806954 | mmol/g | 10.1016/j.cej.2012.02.026 | 7.4 | 0.3 | 700 | Na | 1.2 | synthesized | Pellets
Zeolite 13X | Carbon Dioxide | 348 | 0.0995727 | bar | 0.0995727 | mmol/g | 10.1016/j.cej.2012.02.026 | 7.4 | 0.3 | 700 | Na | 1.2 | synthesized | Pellets
Zeolite 13X | Carbon Dioxide | 348 | 0.120897 | bar | 0.120897 | mmol/g | 10.1016/j.cej.2012.02.026 | 7.4 | 0.3 | 700 | Na | 1.2 | synthesized | Pellets
Zeolite 13X | Carbon Dioxide | 348 | 0.140124 | bar | 0.140124 | mmol/g | 10.1016/j.cej.2012.02.026 | 7.4 | 0.3 | 700 | Na | 1.2 | synthesized | Pellets
Zeolite 13X | Carbon Dioxide | 348 | 0.1604 | bar | 0.1604 | mmol/g | 10.1016/j.cej.2012.02.026 | 7.4 | 0.3 | 700 | Na | 1.2 | synthesized | Pellets
Zeolite 13X | Carbon Dioxide | 348 | 0.00619484 | bar | 0.00619484 | mmol/g | 10.1016/j.cej.2012.02.026 | 7.4 | 0.3 | 700 | Na | 1.2 | synthesized | Pellets
Zeolite 13X | Carbon Dioxide | 348 | 0.0761108 | bar | 0.0761108 | mmol/g | 10.1016/j.cej.2012.02.026 | 7.4 | 0.3 | 700 | Na | 1.2 | synthesized | Pellets
Zeolite 13X | Carbon Dioxide | 348 | 0.152581 | bar | 0.152581 | mmol/g | 10.1016/j.cej.2012.02.026 | 7.4 | 0.3 | 700 | Na | 1.2 | synthesized | Pellets
Zeolite 13X | Carbon Dioxide | 348 | 0.242161 | bar | 0.242161 | mmol/g | 10.1016/j.cej.2012.02.026 | 7.4 | 0.3 | 700 | Na | 1.2 | synthesized | Pellets
Zeolite 13X | Carbon Dioxide | 348 | 0.342665 | bar | 0.342665 | mmol/g | 10.1016/j.cej.2012.02.026 | 7.4 | 0.3 | 700 | Na | 1.2 | synthesized | Pellets
Zeolite 13X | Carbon Dioxide | 348 | 0.44317 | bar | 0.44317 | mmol/g | 10.1016/j.cej.2012.02.026 | 7.4 | 0.3 | 700 | Na | 1.2 | synthesized | Pellets
Zeolite 13X | Carbon Dioxide | 348 | 0.534934 | bar | 0.534934 | mmol/g | 10.1016/j.cej.2012.02.026 | 7.4 | 0.3 | 700 | Na | 1.2 | synthesized | Pellets
Zeolite 13X | Carbon Dioxide | 348 | 0.635439 | bar | 0.635439 | mmol/g | 10.1016/j.cej.2012.02.026 | 7.4 | 0.3 | 700 | Na | 1.2 | synthesized | Pellets
Zeolite 13X | Carbon Dioxide | 348 | 0.749052 | bar | 0.749052 | mmol/g | 10.1016/j.cej.2012.02.026 | 7.4 | 0.3 | 700 | Na | 1.2 | synthesized | Pellets
Zeolite 13X | Carbon Dioxide | 348 | 0.87359 | bar | 0.87359 | mmol/g | 10.1016/j.cej.2012.02.026 | 7.4 | 0.3 | 700 | Na | 1.2 | synthesized | Pellets
Zeolite 13X | Carbon Dioxide | 348 | 0.998128 | bar | 0.998128 | mmol/g | 10.1016/j.cej.2012.02.026 | 7.4 | 0.3 | 700 | Na | 1.2 | synthesized | Pellets
Zeolite 13X | Carbon Dioxide | 348 | 0.00619484 | bar | 0.00619484 | mmol/g | 10.1016/j.cej.2012.02.026 | 7.4 | 0.3 | 700 | Na | 1.2 | synthesized | Pellets
Zeolite 13X | Carbon Dioxide | 348 | 0.0761108 | bar | 0.0761108 | mmol/g | 10.1016/j.cej.2012.02.026 | 7.4 | 0.3 | 700 | Na | 1.2 | synthesized | Pellets
Zeolite 13X | Carbon Dioxide | 348 | 0.18317 | bar | 0.18317 | mmol/g | 10.1016/j.cej.2012.02.026 | 7.4 | 0.3 | 700 | Na | 1.2 | synthesized | Pellets
Zeolite 13X | Carbon Dioxide | 348 | 0.279304 | bar | 0.279304 | mmol/g | 10.1016/j.cej.2012.02.026 | 7.4 | 0.3 | 700 | Na | 1.2 | synthesized | Pellets
Zeolite 13X | Carbon Dioxide | 348 | 0.384178 | bar | 0.384178 | mmol/g | 10.1016/j.cej.2012.02.026 | 7.4 | 0.3 | 700 | Na | 1.2 | synthesized | Pellets
Zeolite 13X | Carbon Dioxide | 348 | 0.480312 | bar | 0.480312 | mmol/g | 10.1016/j.cej.2012.02.026 | 7.4 | 0.3 | 700 | Na | 1.2 | synthesized | Pellets
Zeolite 13X | Carbon Dioxide | 348 | 0.600481 | bar | 0.600481 | mmol/g | 10.1016/j.cej.2012.02.026 | 7.4 | 0.3 | 700 | Na | 1.2 | synthesized | Pellets
Zeolite 13X | Carbon Dioxide | 348 | 0.720649 | bar | 0.720649 | mmol/g | 10.1016/j.cej.2012.02.026 | 7.4 | 0.3 | 700 | Na | 1.2 | synthesized | Pellets
Zeolite 13X | Carbon Dioxide | 348 | 0.834262 | bar | 0.834262 | mmol/g | 10.1016/j.cej.2012.02.026 | 7.4 | 0.3 | 700 | Na | 1.2 | synthesized | Pellets
Zeolite 13X | Carbon Dioxide | 348 | 0.936951 | bar | 0.936951 | mmol/g | 10.1016/j.cej.2012.02.026 | 7.4 | 0.3 | 700 | Na | 1.2 | synthesized | Pellets
Zeolite 13X | Carbon Dioxide | 348 | 1.0025 | bar | 1.0025 | mmol/g | 10.1016/j.cej.2012.02.026 | 7.4 | 0.3 | 700 | Na | 1.2 | synthesized | Pellets
Zeolite 5A | Carbon Dioxide | 348 | 0.00400996 | bar | 0.00400996 | mmol/g | 10.1016/j.cej.2012.02.026 | 5 | 0.28 | 600 | Ca | 1.1 | synthesized
Zeolite 5A | Carbon Dioxide | 348 | 0.0739259 | bar | 0.0739259 | mmol/g | 10.1016/j.cej.2012.02.026 | 5 | 0.28 | 600 | Ca | 1.1 | synthesized
Zeolite 5A | Carbon Dioxide | 348 | 0.191909 | bar | 0.191909 | mmol/g | 10.1016/j.cej.2012.02.026 | 5 | 0.28 | 600 | Ca | 1.1 | synthesized
Zeolite 5A | Carbon Dioxide | 348 | 0.309892 | bar | 0.309892 | mmol/g | 10.1016/j.cej.2012.02.026 | 5 | 0.28 | 600 | Ca | 1.1 | synthesized
Zeolite 5A | Carbon Dioxide | 348 | 0.436615 | bar | 0.436615 | mmol/g | 10.1016/j.cej.2012.02.026 | 5 | 0.28 | 600 | Ca | 1.1 | synthesized
Zeolite 5A | Carbon Dioxide | 348 | 0.556783 | bar | 0.556783 | mmol/g | 10.1016/j.cej.2012.02.026 | 5 | 0.28 | 600 | Ca | 1.1 | synthesized
Zeolite 5A | Carbon Dioxide | 348 | 0.69006 | bar | 0.69006 | mmol/g | 10.1016/j.cej.2012.02.026 | 5 | 0.28 | 600 | Ca | 1.1 | synthesized
Zeolite 5A | Carbon Dioxide | 348 | 0.821153 | bar | 0.821153 | mmol/g | 10.1016/j.cej.2012.02.026 | 5 | 0.28 | 600 | Ca | 1.1 | synthesized
Zeolite 5A | Carbon Dioxide | 348 | 0.910733 | bar | 0.910733 | mmol/g | 10.1016/j.cej.2012.02.026 | 5 | 0.28 | 600 | Ca | 1.1 | synthesized
Zeolite 5A | Carbon Dioxide | 348 | 1.00031 | bar | 1.00031 | mmol/g | 10.1016/j.cej.2012.02.026 | 5 | 0.28 | 600 | Ca | 1.1 | synthesized
Zeolite 5A | Carbon Dioxide | 348 | 0.400996 | bar | 0.400996 | mmol/g | 10.1016/j.cej.2012.02.026 | 5 | 0.28 | 600 | Ca | 1.1 | synthesized
Zeolite 5A | Carbon Dioxide | 348 | 11.3254 | bar | 11.3254 | mmol/g | 10.1016/j.cej.2012.02.026 | 5 | 0.28 | 600 | Ca | 1.1 | synthesized
Zeolite 5A | Carbon Dioxide | 348 | 23.1237 | bar | 23.1237 | mmol/g | 10.1016/j.cej.2012.02.026 | 5 | 0.28 | 600 | Ca | 1.1 | synthesized
Zeolite 5A | Carbon Dioxide | 348 | 34.0481 | bar | 34.0481 | mmol/g | 10.1016/j.cej.2012.02.026 | 5 | 0.28 | 600 | Ca | 1.1 | synthesized
Zeolite 5A | Carbon Dioxide | 348 | 43.443 | bar | 43.443 | mmol/g | 10.1016/j.cej.2012.02.026 | 5 | 0.28 | 600 | Ca | 1.1 | synthesized
Zeolite 5A | Carbon Dioxide | 348 | 55.8968 | bar | 55.8968 | mmol/g | 10.1016/j.cej.2012.02.026 | 5 | 0.28 | 600 | Ca | 1.1 | synthesized
Zeolite 5A | Carbon Dioxide | 348 | 67.4766 | bar | 67.4766 | mmol/g | 10.1016/j.cej.2012.02.026 | 5 | 0.28 | 600 | Ca | 1.1 | synthesized
Zeolite 5A | Carbon Dioxide | 348 | 79.7119 | bar | 79.7119 | mmol/g | 10.1016/j.cej.2012.02.026 | 5 | 0.28 | 600 | Ca | 1.1 | synthesized
Zeolite 5A | Carbon Dioxide | 348 | 91.5102 | bar | 91.5102 | mmol/g | 10.1016/j.cej.2012.02.026 | 5 | 0.28 | 600 | Ca | 1.1 | synthesized
Zeolite 5A | Carbon Dioxide | 348 | 99.8128 | bar | 99.8128 | mmol/g | 10.1016/j.cej.2012.02.026 | 5 | 0.28 | 600 | Ca | 1.1 | synthesized
Zeolite 13X | Carbon Dioxide | 323 | 0.00109505 | bar | 0.00109505 | mmol/g | 10.1016/j.cej.2012.02.026 | 7.4 | 0.3 | 700 | Na | 1.2 | synthesized | Pellets
Zeolite 13X | Carbon Dioxide | 323 | 0.0469774 | bar | 0.0469774 | mmol/g | 10.1016/j.cej.2012.02.026 | 7.4 | 0.3 | 700 | Na | 1.2 | synthesized | Pellets
Zeolite 13X | Carbon Dioxide | 323 | 0.071885 | bar | 0.071885 | mmol/g | 10.1016/j.cej.2012.02.026 | 7.4 | 0.3 | 700 | Na | 1.2 | synthesized | Pellets
Zeolite 13X | Carbon Dioxide | 323 | 0.10728 | bar | 0.10728 | mmol/g | 10.1016/j.cej.2012.02.026 | 7.4 | 0.3 | 700 | Na | 1.2 | synthesized | Pellets
Zeolite 13X | Carbon Dioxide | 323 | 0.158406 | bar | 0.158406 | mmol/g | 10.1016/j.cej.2012.02.026 | 7.4 | 0.3 | 700 | Na | 1.2 | synthesized | Pellets
Zeolite 13X | Carbon Dioxide | 323 | 0.202977 | bar | 0.202977 | mmol/g | 10.1016/j.cej.2012.02.026 | 7.4 | 0.3 | 700 | Na | 1.2 | synthesized | Pellets
Zeolite 13X | Carbon Dioxide | 323 | 0.258036 | bar | 0.258036 | mmol/g | 10.1016/j.cej.2012.02.026 | 7.4 | 0.3 | 700 | Na | 1.2 | synthesized | Pellets
Zeolite 13X | Carbon Dioxide | 323 | 0.320961 | bar | 0.320961 | mmol/g | 10.1016/j.cej.2012.02.026 | 7.4 | 0.3 | 700 | Na | 1.2 | synthesized | Pellets
Zeolite 13X | Carbon Dioxide | 323 | 0.395683 | bar | 0.395683 | mmol/g | 10.1016/j.cej.2012.02.026 | 7.4 | 0.3 | 700 | Na | 1.2 | synthesized | Pellets
Zeolite 13X | Carbon Dioxide | 323 | 0.486137 | bar | 0.486137 | mmol/g | 10.1016/j.cej.2012.02.026 | 7.4 | 0.3 | 700 | Na | 1.2 | synthesized | Pellets
Zeolite 13X | Carbon Dioxide | 323 | 0.57528 | bar | 0.57528 | mmol/g | 10.1016/j.cej.2012.02.026 | 7.4 | 0.3 | 700 | Na | 1.2 | synthesized | Pellets
Zeolite 13X | Carbon Dioxide | 348 | 0.00240598 | bar | 0.00240598 | mmol/g | 10.1016/j.cej.2012.02.026 | 7.4 | 0.3 | 700 | Na | 1.2 | synthesized | Pellets
Zeolite 13X | Carbon Dioxide | 348 | 0.0417337 | bar | 0.0417337 | mmol/g | 10.1016/j.cej.2012.02.026 | 7.4 | 0.3 | 700 | Na | 1.2 | synthesized | Pellets
Zeolite 13X | Carbon Dioxide | 348 | 0.0823724 | bar | 0.0823724 | mmol/g | 10.1016/j.cej.2012.02.026 | 7.4 | 0.3 | 700 | Na | 1.2 | synthesized | Pellets
Zeolite 13X | Carbon Dioxide | 348 | 0.132187 | bar | 0.132187 | mmol/g | 10.1016/j.cej.2012.02.026 | 7.4 | 0.3 | 700 | Na | 1.2 | synthesized | Pellets
Zeolite 13X | Carbon Dioxide | 348 | 0.182003 | bar | 0.182003 | mmol/g | 10.1016/j.cej.2012.02.026 | 7.4 | 0.3 | 700 | Na | 1.2 | synthesized | Pellets
Zeolite 13X | Carbon Dioxide | 348 | 0.231818 | bar | 0.231818 | mmol/g | 10.1016/j.cej.2012.02.026 | 7.4 | 0.3 | 700 | Na | 1.2 | synthesized | Pellets
Zeolite 13X | Carbon Dioxide | 348 | 0.285566 | bar | 0.285566 | mmol/g | 10.1016/j.cej.2012.02.026 | 7.4 | 0.3 | 700 | Na | 1.2 | synthesized | Pellets
Zeolite 13X | Carbon Dioxide | 348 | 0.341935 | bar | 0.341935 | mmol/g | 10.1016/j.cej.2012.02.026 | 7.4 | 0.3 | 700 | Na | 1.2 | synthesized | Pellets
Zeolite 13X | Carbon Dioxide | 348 | 0.399616 | bar | 0.399616 | mmol/g | 10.1016/j.cej.2012.02.026 | 7.4 | 0.3 | 700 | Na | 1.2 | synthesized | Pellets
Zeolite 13X | Carbon Dioxide | 348 | 0.446809 | bar | 0.446809 | mmol/g | 10.1016/j.cej.2012.02.026 | 7.4 | 0.3 | 700 | Na | 1.2 | synthesized | Pellets
Zeolite 13X | Carbon Dioxide | 348 | 0.497935 | bar | 0.497935 | mmol/g | 10.1016/j.cej.2012.02.026 | 7.4 | 0.3 | 700 | Na | 1.2 | synthesized | Pellets
Zeolite 13X | Carbon Dioxide | 348 | 0.551683 | bar | 0.551683 | mmol/g | 10.1016/j.cej.2012.02.026 | 7.4 | 0.3 | 700 | Na | 1.2 | synthesized | Pellets
Zeolite 13X | Carbon Dioxide | 363 | 0.00240598 | bar | 0.00240598 | mmol/g | 10.1016/j.cej.2012.02.026 | 7.4 | 0.3 | 700 | Na | 1.2 | synthesized | Pellets
Zeolite 13X | Carbon Dioxide | 363 | 0.0378009 | bar | 0.0378009 | mmol/g | 10.1016/j.cej.2012.02.026 | 7.4 | 0.3 | 700 | Na | 1.2 | synthesized | Pellets
Zeolite 13X | Carbon Dioxide | 363 | 0.0784396 | bar | 0.0784396 | mmol/g | 10.1016/j.cej.2012.02.026 | 7.4 | 0.3 | 700 | Na | 1.2 | synthesized | Pellets
Zeolite 13X | Carbon Dioxide | 363 | 0.123011 | bar | 0.123011 | mmol/g | 10.1016/j.cej.2012.02.026 | 7.4 | 0.3 | 700 | Na | 1.2 | synthesized | Pellets
Zeolite 13X | Carbon Dioxide | 363 | 0.166272 | bar | 0.166272 | mmol/g | 10.1016/j.cej.2012.02.026 | 7.4 | 0.3 | 700 | Na | 1.2 | synthesized | Pellets
Zeolite 13X | Carbon Dioxide | 363 | 0.217398 | bar | 0.217398 | mmol/g | 10.1016/j.cej.2012.02.026 | 7.4 | 0.3 | 700 | Na | 1.2 | synthesized | Pellets
Zeolite 13X | Carbon Dioxide | 363 | 0.271145 | bar | 0.271145 | mmol/g | 10.1016/j.cej.2012.02.026 | 7.4 | 0.3 | 700 | Na | 1.2 | synthesized | Pellets
Zeolite 13X | Carbon Dioxide | 363 | 0.320961 | bar | 0.320961 | mmol/g | 10.1016/j.cej.2012.02.026 | 7.4 | 0.3 | 700 | Na | 1.2 | synthesized | Pellets
Zeolite 13X | Carbon Dioxide | 363 | 0.381263 | bar | 0.381263 | mmol/g | 10.1016/j.cej.2012.02.026 | 7.4 | 0.3 | 700 | Na | 1.2 | synthesized | Pellets
Zeolite 13X | Carbon Dioxide | 363 | 0.431078 | bar | 0.431078 | mmol/g | 10.1016/j.cej.2012.02.026 | 7.4 | 0.3 | 700 | Na | 1.2 | synthesized | Pellets
Zeolite 13X | Carbon Dioxide | 363 | 0.486137 | bar | 0.486137 | mmol/g | 10.1016/j.cej.2012.02.026 | 7.4 | 0.3 | 700 | Na | 1.2 | synthesized | Pellets
Zeolite 13X | Carbon Dioxide | 363 | 0.537263 | bar | 0.537263 | mmol/g | 10.1016/j.cej.2012.02.026 | 7.4 | 0.3 | 700 | Na | 1.2 | synthesized | Pellets
Zeolite 13X | Carbon Dioxide | 363 | 0.587078 | bar | 0.587078 | mmol/g | 10.1016/j.cej.2012.02.026 | 7.4 | 0.3 | 700 | Na | 1.2 | synthesized | Pellets
Zeolite 5A | Carbon Dioxide | 298 | 0.492 | bar | 0.492 | mmol/g | 10.1016/j.cej.2019.123251 | 5 | 0.28 | 600 | Ca | 1 | Sigma-Aldrich | powder
Zeolite 5A | Carbon Dioxide | 298 | 0.492 | bar | 0.492 | mmol/g | 10.1016/j.cej.2019.123251 | 5 | 0.28 | 600 | Ca | 1 | Sigma-Aldrich | powder
Zeolite 5A | Carbon Dioxide | 298 | 0.503 | bar | 0.503 | mmol/g | 10.1016/j.cej.2019.123251 | 5 | 0.28 | 600 | Ca | 1 | Sigma-Aldrich | powder
Zeolite 5A | Carbon Dioxide | 298 | 0.535 | bar | 0.535 | mmol/g | 10.1016/j.cej.2019.123251 | 5 | 0.28 | 600 | Ca | 1 | Sigma-Aldrich | powder
Zeolite 5A | Carbon Dioxide | 298 | 0.568 | bar | 0.568 | mmol/g | 10.1016/j.cej.2019.123251 | 5 | 0.28 | 600 | Ca | 1 | Sigma-Aldrich | powder
Zeolite 5A | Carbon Dioxide | 298 | 0.647 | bar | 0.647 | mmol/g | 10.1016/j.cej.2019.123251 | 5 | 0.28 | 600 | Ca | 1 | Sigma-Aldrich | powder
Zeolite 5A | Carbon Dioxide | 298 | 0.837 | bar | 0.837 | mmol/g | 10.1016/j.cej.2019.123251 | 5 | 0.28 | 600 | Ca | 1 | Sigma-Aldrich | powder
Zeolite 5A | Carbon Dioxide | 298 | 1.11 | bar | 1.11 | mmol/g | 10.1016/j.cej.2019.123251 | 5 | 0.28 | 600 | Ca | 1 | Sigma-Aldrich | powder
Zeolite 5A | Carbon Dioxide | 298 | 1.34 | bar | 1.34 | mmol/g | 10.1016/j.cej.2019.123251 | 5 | 0.28 | 600 | Ca | 1 | Sigma-Aldrich | powder
Zeolite 5A | Carbon Dioxide | 298 | 2.17 | bar | 2.17 | mmol/g | 10.1016/j.cej.2019.123251 | 5 | 0.28 | 600 | Ca | 1 | Sigma-Aldrich | powder
Zeolite 5A | Carbon Dioxide | 298 | 2.79 | bar | 2.79 | mmol/g | 10.1016/j.cej.2019.123251 | 5 | 0.28 | 600 | Ca | 1 | Sigma-Aldrich | powder
Zeolite 5A | Carbon Dioxide | 298 | 3.43 | bar | 3.43 | mmol/g | 10.1016/j.cej.2019.123251 | 5 | 0.28 | 600 | Ca | 1 | Sigma-Aldrich | powder
Zeolite 5A | Carbon Dioxide | 298 | 4.07 | bar | 4.07 | mmol/g | 10.1016/j.cej.2019.123251 | 5 | 0.28 | 600 | Ca | 1 | Sigma-Aldrich | powder
Zeolite 5A | Carbon Dioxide | 298 | 4.71 | bar | 4.71 | mmol/g | 10.1016/j.cej.2019.123251 | 5 | 0.28 | 600 | Ca | 1 | Sigma-Aldrich | powder
Zeolite 5A | Carbon Dioxide | 298 | 5.36 | bar | 5.36 | mmol/g | 10.1016/j.cej.2019.123251 | 5 | 0.28 | 600 | Ca | 1 | Sigma-Aldrich | powder
Zeolite 5A | Carbon Dioxide | 298 | 6.04 | bar | 6.04 | mmol/g | 10.1016/j.cej.2019.123251 | 5 | 0.28 | 600 | Ca | 1 | Sigma-Aldrich | powder
Zeolite 5A | Carbon Dioxide | 298 | 6.7 | bar | 6.7 | mmol/g | 10.1016/j.cej.2019.123251 | 5 | 0.28 | 600 | Ca | 1 | Sigma-Aldrich | powder
Zeolite 5A | Carbon Dioxide | 298 | 7.37 | bar | 7.37 | mmol/g | 10.1016/j.cej.2019.123251 | 5 | 0.28 | 600 | Ca | 1 | Sigma-Aldrich | powder
Zeolite 5A | Carbon Dioxide | 298 | 8.06 | bar | 8.06 | mmol/g | 10.1016/j.cej.2019.123251 | 5 | 0.28 | 600 | Ca | 1 | Sigma-Aldrich | powder
Zeolite 5A | Carbon Dioxide | 298 | 8.72 | bar | 8.72 | mmol/g | 10.1016/j.cej.2019.123251 | 5 | 0.28 | 600 | Ca | 1 | Sigma-Aldrich | powder
Zeolite 5A | Carbon Dioxide | 298 | 9.39 | bar | 9.39 | mmol/g | 10.1016/j.cej.2019.123251 | 5 | 0.28 | 600 | Ca | 1 | Sigma-Aldrich | powder
Zeolite 5A | Carbon Dioxide | 298 | 10.1 | bar | 10.1 | mmol/g | 10.1016/j.cej.2019.123251 | 5 | 0.28 | 600 | Ca | 1 | Sigma-Aldrich | powder
Zeolite 5A | Carbon Dioxide | 298 | 10.7 | bar | 10.7 | mmol/g | 10.1016/j.cej.2019.123251 | 5 | 0.28 | 600 | Ca | 1 | Sigma-Aldrich | powder
Zeolite 5A | Carbon Dioxide | 298 | 11.4 | bar | 11.4 | mmol/g | 10.1016/j.cej.2019.123251 | 5 | 0.28 | 600 | Ca | 1 | Sigma-Aldrich | powder
Zeolite 5A | Carbon Dioxide | 298 | 12.1 | bar | 12.1 | mmol/g | 10.1016/j.cej.2019.123251 | 5 | 0.28 | 600 | Ca | 1 | Sigma-Aldrich | powder
Zeolite 5A | Carbon Dioxide | 298 | 12.8 | bar | 12.8 | mmol/g | 10.1016/j.cej.2019.123251 | 5 | 0.28 | 600 | Ca | 1 | Sigma-Aldrich | powder
Zeolite 5A | Carbon Dioxide | 298 | 13.4 | bar | 13.4 | mmol/g | 10.1016/j.cej.2019.123251 | 5 | 0.28 | 600 | Ca | 1 | Sigma-Aldrich | powder
Zeolite 5A | Carbon Dioxide | 298 | 14.1 | bar | 14.1 | mmol/g | 10.1016/j.cej.2019.123251 | 5 | 0.28 | 600 | Ca | 1 | Sigma-Aldrich | powder
Zeolite 5A | Carbon Dioxide | 298 | 14.8 | bar | 14.8 | mmol/g | 10.1016/j.cej.2019.123251 | 5 | 0.28 | 600 | Ca | 1 | Sigma-Aldrich | powder
Zeolite 5A | Carbon Dioxide | 298 | 15.4 | bar | 15.4 | mmol/g | 10.1016/j.cej.2019.123251 | 5 | 0.28 | 600 | Ca | 1 | Sigma-Aldrich | powder
Zeolite 5A | Carbon Dioxide | 298 | 16.1 | bar | 16.1 | mmol/g | 10.1016/j.cej.2019.123251 | 5 | 0.28 | 600 | Ca | 1 | Sigma-Aldrich | powder
Zeolite 5A | Carbon Dioxide | 298 | 16.8 | bar | 16.8 | mmol/g | 10.1016/j.cej.2019.123251 | 5 | 0.28 | 600 | Ca | 1 | Sigma-Aldrich | powder
Zeolite 5A | Carbon Dioxide | 298 | 17.4 | bar | 17.4 | mmol/g | 10.1016/j.cej.2019.123251 | 5 | 0.28 | 600 | Ca | 1 | Sigma-Aldrich | powder
Zeolite 5A | Carbon Dioxide | 298 | 18.1 | bar | 18.1 | mmol/g | 10.1016/j.cej.2019.123251 | 5 | 0.28 | 600 | Ca | 1 | Sigma-Aldrich | powder
Zeolite 5A | Carbon Dioxide | 298 | 18.8 | bar | 18.8 | mmol/g | 10.1016/j.cej.2019.123251 | 5 | 0.28 | 600 | Ca | 1 | Sigma-Aldrich | powder
Zeolite 5A | Carbon Dioxide | 298 | 19.4 | bar | 19.4 | mmol/g | 10.1016/j.cej.2019.123251 | 5 | 0.28 | 600 | Ca | 1 | Sigma-Aldrich | powder
Zeolite 5A | Carbon Dioxide | 298 | 20.1 | bar | 20.1 | mmol/g | 10.1016/j.cej.2019.123251 | 5 | 0.28 | 600 | Ca | 1 | Sigma-Aldrich | powder
Zeolite 5A | Carbon Dioxide | 298 | 20.8 | bar | 20.8 | mmol/g | 10.1016/j.cej.2019.123251 | 5 | 0.28 | 600 | Ca | 1 | Sigma-Aldrich | powder
Zeolite 13X | Carbon Dioxide | 298 | 0 | bar | 0 | mol/l | 10.1016/j.ces.2014.08.039 | 10 | 0.3 | 650 | Na | 1.2 |  | Pellets
Zeolite 13X | Carbon Dioxide | 298 | 0.015291 | bar | 0.015291 | mol/l | 10.1016/j.ces.2014.08.039 | 10 | 0.3 | 650 | Na | 1.2 |  | Pellets
Zeolite 13X | Carbon Dioxide | 298 | 0.030581 | bar | 0.030581 | mol/l | 10.1016/j.ces.2014.08.039 | 10 | 0.3 | 650 | Na | 1.2 |  | Pellets
Zeolite 13X | Carbon Dioxide | 298 | 0.045872 | bar | 0.045872 | mol/l | 10.1016/j.ces.2014.08.039 | 10 | 0.3 | 650 | Na | 1.2 |  | Pellets
Zeolite 13X | Carbon Dioxide | 298 | 0.061162 | bar | 0.061162 | mol/l | 10.1016/j.ces.2014.08.039 | 10 | 0.3 | 650 | Na | 1.2 |  | Pellets
Zeolite 13X | Carbon Dioxide | 298 | 0.076453 | bar | 0.076453 | mol/l | 10.1016/j.ces.2014.08.039 | 10 | 0.3 | 650 | Na | 1.2 |  | Pellets
Zeolite 13X | Carbon Dioxide | 298 | 0.091743 | bar | 0.091743 | mol/l | 10.1016/j.ces.2014.08.039 | 10 | 0.3 | 650 | Na | 1.2 |  | Pellets
Zeolite 13X | Carbon Dioxide | 298 | 0.122324 | bar | 0.122324 | mol/l | 10.1016/j.ces.2014.08.039 | 10 | 0.3 | 650 | Na | 1.2 |  | Pellets
Zeolite 13X | Carbon Dioxide | 298 | 0.137615 | bar | 0.137615 | mol/l | 10.1016/j.ces.2014.08.039 | 10 | 0.3 | 650 | Na | 1.2 |  | Pellets
Zeolite 13X | Carbon Dioxide | 298 | 0.168196 | bar | 0.168196 | mol/l | 10.1016/j.ces.2014.08.039 | 10 | 0.3 | 650 | Na | 1.2 |  | Pellets
Zeolite 13X | Carbon Dioxide | 298 | 0.183486 | bar | 0.183486 | mol/l | 10.1016/j.ces.2014.08.039 | 10 | 0.3 | 650 | Na | 1.2 |  | Pellets
Zeolite 13X | Carbon Dioxide | 298 | 0.214067 | bar | 0.214067 | mol/l | 10.1016/j.ces.2014.08.039 | 10 | 0.3 | 650 | Na | 1.2 |  | Pellets
Zeolite 13X | Carbon Dioxide | 298 | 0.244648 | bar | 0.244648 | mol/l | 10.1016/j.ces.2014.08.039 | 10 | 0.3 | 650 | Na | 1.2 |  | Pellets
Zeolite 13X | Carbon Dioxide | 298 | 0.275229 | bar | 0.275229 | mol/l | 10.1016/j.ces.2014.08.039 | 10 | 0.3 | 650 | Na | 1.2 |  | Pellets
Zeolite 13X | Carbon Dioxide | 298 | 0.321101 | bar | 0.321101 | mol/l | 10.1016/j.ces.2014.08.039 | 10 | 0.3 | 650 | Na | 1.2 |  | Pellets
Zeolite 13X | Carbon Dioxide | 298 | 0.382263 | bar | 0.382263 | mol/l | 10.1016/j.ces.2014.08.039 | 10 | 0.3 | 650 | Na | 1.2 |  | Pellets
Zeolite 13X | Carbon Dioxide | 298 | 0.397554 | bar | 0.397554 | mol/l | 10.1016/j.ces.2014.08.039 | 10 | 0.3 | 650 | Na | 1.2 |  | Pellets
Zeolite 13X | Carbon Dioxide | 298 | 0.458716 | bar | 0.458716 | mol/l | 10.1016/j.ces.2014.08.039 | 10 | 0.3 | 650 | Na | 1.2 |  | Pellets
Zeolite 13X | Carbon Dioxide | 298 | 0.504587 | bar | 0.504587 | mol/l | 10.1016/j.ces.2014.08.039 | 10 | 0.3 | 650 | Na | 1.2 |  | Pellets
Zeolite 13X | Carbon Dioxide | 298 | 0.59633 | bar | 0.59633 | mol/l | 10.1016/j.ces.2014.08.039 | 10 | 0.3 | 650 | Na | 1.2 |  | Pellets
Zeolite 13X | Carbon Dioxide | 298 | 0.703364 | bar | 0.703364 | mol/l | 10.1016/j.ces.2014.08.039 | 10 | 0.3 | 650 | Na | 1.2 |  | Pellets
Zeolite 13X | Carbon Dioxide | 298 | 0.764526 | bar | 0.764526 | mol/l | 10.1016/j.ces.2014.08.039 | 10 | 0.3 | 650 | Na | 1.2 |  | Pellets
Zeolite 13X | Carbon Dioxide | 298 | 0.902141 | bar | 0.902141 | mol/l | 10.1016/j.ces.2014.08.039 | 10 | 0.3 | 650 | Na | 1.2 |  | Pellets
Zeolite 13X | Carbon Dioxide | 298 | 1.05505 | bar | 1.05505 | mol/l | 10.1016/j.ces.2014.08.039 | 10 | 0.3 | 650 | Na | 1.2 |  | Pellets
Zeolite 13X | Carbon Dioxide | 298 | 1.23853 | bar | 1.23853 | mol/l | 10.1016/j.ces.2014.08.039 | 10 | 0.3 | 650 | Na | 1.2 |  | Pellets
Zeolite 13X | Carbon Dioxide | 298 | 1.43731 | bar | 1.43731 | mol/l | 10.1016/j.ces.2014.08.039 | 10 | 0.3 | 650 | Na | 1.2 |  | Pellets
Zeolite 13X | Carbon Dioxide | 298 | 1.59021 | bar | 1.59021 | mol/l | 10.1016/j.ces.2014.08.039 | 10 | 0.3 | 650 | Na | 1.2 |  | Pellets
Zeolite 13X | Carbon Dioxide | 298 | 1.75841 | bar | 1.75841 | mol/l | 10.1016/j.ces.2014.08.039 | 10 | 0.3 | 650 | Na | 1.2 |  | Pellets
Zeolite 13X | Carbon Dioxide | 298 | 1.95719 | bar | 1.95719 | mol/l | 10.1016/j.ces.2014.08.039 | 10 | 0.3 | 650 | Na | 1.2 |  | Pellets
Zeolite 13X | Carbon Dioxide | 298 | 2.15596 | bar | 2.15596 | mol/l | 10.1016/j.ces.2014.08.039 | 10 | 0.3 | 650 | Na | 1.2 |  | Pellets
Zeolite 13X | Carbon Dioxide | 298 | 2.32416 | bar | 2.32416 | mol/l | 10.1016/j.ces.2014.08.039 | 10 | 0.3 | 650 | Na | 1.2 |  | Pellets
Zeolite 13X | Carbon Dioxide | 298 | 2.5841 | bar | 2.5841 | mol/l | 10.1016/j.ces.2014.08.039 | 10 | 0.3 | 650 | Na | 1.2 |  | Pellets
Zeolite 13X | Carbon Dioxide | 298 | 2.75229 | bar | 2.75229 | mol/l | 10.1016/j.ces.2014.08.039 | 10 | 0.3 | 650 | Na | 1.2 |  | Pellets
Zeolite 13X | Carbon Dioxide | 298 | 3.08869 | bar | 3.08869 | mol/l | 10.1016/j.ces.2014.08.039 | 10 | 0.3 | 650 | Na | 1.2 |  | Pellets
Zeolite 13X | Carbon Dioxide | 298 | 3.45566 | bar | 3.45566 | mol/l | 10.1016/j.ces.2014.08.039 | 10 | 0.3 | 650 | Na | 1.2 |  | Pellets
Zeolite 13X | Carbon Dioxide | 298 | 3.62385 | bar | 3.62385 | mol/l | 10.1016/j.ces.2014.08.039 | 10 | 0.3 | 650 | Na | 1.2 |  | Pellets
Zeolite 13X | Carbon Dioxide | 298 | 3.79205 | bar | 3.79205 | mol/l | 10.1016/j.ces.2014.08.039 | 10 | 0.3 | 650 | Na | 1.2 |  | Pellets
Zeolite 13X | Carbon Dioxide | 298 | 4.05199 | bar | 4.05199 | mol/l | 10.1016/j.ces.2014.08.039 | 10 | 0.3 | 650 | Na | 1.2 |  | Pellets
Zeolite 13X | Carbon Dioxide | 298 | 4.25076 | bar | 4.25076 | mol/l | 10.1016/j.ces.2014.08.039 | 10 | 0.3 | 650 | Na | 1.2 |  | Pellets
Zeolite 13X | Carbon Dioxide | 298 | 4.44954 | bar | 4.44954 | mol/l | 10.1016/j.ces.2014.08.039 | 10 | 0.3 | 650 | Na | 1.2 |  | Pellets
Zeolite 13X | Carbon Dioxide | 298 | 4.78593 | bar | 4.78593 | mol/l | 10.1016/j.ces.2014.08.039 | 10 | 0.3 | 650 | Na | 1.2 |  | Pellets
Zeolite 13X | Carbon Dioxide | 298 | 4.98471 | bar | 4.98471 | mol/l | 10.1016/j.ces.2014.08.039 | 10 | 0.3 | 650 | Na | 1.2 |  | Pellets
Zeolite 13X | Carbon Dioxide | 318 | 0.2317 | bar | 0.2317 | mmol/g | 10.1016/j.ces.2016.07.033 | 16.6 | 0.3 | 650 | Na | 1.1
Zeolite 13X | Carbon Dioxide | 318 | 0.3473 | bar | 0.3473 | mmol/g | 10.1016/j.ces.2016.07.033 | 16.6 | 0.3 | 650 | Na | 1.1
Zeolite 13X | Carbon Dioxide | 318 | 0.6495 | bar | 0.6495 | mmol/g | 10.1016/j.ces.2016.07.033 | 16.6 | 0.3 | 650 | Na | 1.1
Zeolite 13X | Carbon Dioxide | 318 | 1.0184 | bar | 1.0184 | mmol/g | 10.1016/j.ces.2016.07.033 | 16.6 | 0.3 | 650 | Na | 1.1
Zeolite 13X | Carbon Dioxide | 318 | 1.5118 | bar | 1.5118 | mmol/g | 10.1016/j.ces.2016.07.033 | 16.6 | 0.3 | 650 | Na | 1.1
Zeolite 13X | Carbon Dioxide | 318 | 2.0185 | bar | 2.0185 | mmol/g | 10.1016/j.ces.2016.07.033 | 16.6 | 0.3 | 650 | Na | 1.1
Zeolite 13X | Carbon Dioxide | 318 | 2.8007 | bar | 2.8007 | mmol/g | 10.1016/j.ces.2016.07.033 | 16.6 | 0.3 | 650 | Na | 1.1
Zeolite 13X | Carbon Dioxide | 318 | 3.8141 | bar | 3.8141 | mmol/g | 10.1016/j.ces.2016.07.033 | 16.6 | 0.3 | 650 | Na | 1.1
Zeolite 13X | Carbon Dioxide | 318 | 5.0364 | bar | 5.0364 | mmol/g | 10.1016/j.ces.2016.07.033 | 16.6 | 0.3 | 650 | Na | 1.1
Zeolite 13X | Carbon Dioxide | 318 | 6.9876 | bar | 6.9876 | mmol/g | 10.1016/j.ces.2016.07.033 | 16.6 | 0.3 | 650 | Na | 1.1
Zeolite 13X | Carbon Dioxide | 318 | 10.0055 | bar | 10.0055 | mmol/g | 10.1016/j.ces.2016.07.033 | 16.6 | 0.3 | 650 | Na | 1.1
Zeolite 13X | Carbon Dioxide | 318 | 0.0007 | bar | 0.0007 | mmol/g | 10.1016/j.ces.2016.07.033 | 16.6 | 0.3 | 650 | Na | 1.1
Zeolite 13X | Carbon Dioxide | 318 | 0.0644 | bar | 0.0644 | mmol/g | 10.1016/j.ces.2016.07.033 | 16.6 | 0.3 | 650 | Na | 1.1
Zeolite 13X | Carbon Dioxide | 318 | 0.1204 | bar | 0.1204 | mmol/g | 10.1016/j.ces.2016.07.033 | 16.6 | 0.3 | 650 | Na | 1.1
Zeolite 13X | Carbon Dioxide | 318 | 0.2183 | bar | 0.2183 | mmol/g | 10.1016/j.ces.2016.07.033 | 16.6 | 0.3 | 650 | Na | 1.1
Zeolite 13X | Carbon Dioxide | 318 | 0.4605 | bar | 0.4605 | mmol/g | 10.1016/j.ces.2016.07.033 | 16.6 | 0.3 | 650 | Na | 1.1
Zeolite 13X | Carbon Dioxide | 318 | 0.8579 | bar | 0.8579 | mmol/g | 10.1016/j.ces.2016.07.033 | 16.6 | 0.3 | 650 | Na | 1.1
Zeolite 13X | Carbon Dioxide | 318 | 1.2946 | bar | 1.2946 | mmol/g | 10.1016/j.ces.2016.07.033 | 16.6 | 0.3 | 650 | Na | 1.1
Zeolite 13X | Carbon Dioxide | 318 | 1.7761 | bar | 1.7761 | mmol/g | 10.1016/j.ces.2016.07.033 | 16.6 | 0.3 | 650 | Na | 1.1
Zeolite 13X | Carbon Dioxide | 318 | 2.6354 | bar | 2.6354 | mmol/g | 10.1016/j.ces.2016.07.033 | 16.6 | 0.3 | 650 | Na | 1.1
Zeolite 13X | Carbon Dioxide | 318 | 3.8195 | bar | 3.8195 | mmol/g | 10.1016/j.ces.2016.07.033 | 16.6 | 0.3 | 650 | Na | 1.1
Zeolite 13X | Carbon Dioxide | 318 | 5.0119 | bar | 5.0119 | mmol/g | 10.1016/j.ces.2016.07.033 | 16.6 | 0.3 | 650 | Na | 1.1
Zeolite 13X | Carbon Dioxide | 318 | 6.823 | bar | 6.823 | mmol/g | 10.1016/j.ces.2016.07.033 | 16.6 | 0.3 | 650 | Na | 1.1
Zeolite 13X | Carbon Dioxide | 318 | 8.6256 | bar | 8.6256 | mmol/g | 10.1016/j.ces.2016.07.033 | 16.6 | 0.3 | 650 | Na | 1.1
Zeolite 13X | Carbon Dioxide | 318 | 10.2771 | bar | 10.2771 | mmol/g | 10.1016/j.ces.2016.07.033 | 16.6 | 0.3 | 650 | Na | 1.1
Zeolite 13X | Carbon Dioxide | 318 | 10.9993 | bar | 10.9993 | mmol/g | 10.1016/j.ces.2016.07.033 | 16.6 | 0.3 | 650 | Na | 1.1
Zeolite 13X | Carbon Dioxide | 298 | 0.149068 | bar | 0.149068 | mmol/g | 10.1016/j.egypro.2009.01.166 | 10 | 0.3 | 650 | Na | 1.1
Zeolite 13X | Carbon Dioxide | 298 | 0.347826 | bar | 0.347826 | mmol/g | 10.1016/j.egypro.2009.01.166 | 10 | 0.3 | 650 | Na | 1.1
Zeolite 13X | Carbon Dioxide | 298 | 1.04348 | bar | 1.04348 | mmol/g | 10.1016/j.egypro.2009.01.166 | 10 | 0.3 | 650 | Na | 1.1
Zeolite 13X | Carbon Dioxide | 298 | 1.14286 | bar | 1.14286 | mmol/g | 10.1016/j.egypro.2009.01.166 | 10 | 0.3 | 650 | Na | 1.1
Zeolite 13X | Carbon Dioxide | 298 | 1.68944 | bar | 1.68944 | mmol/g | 10.1016/j.egypro.2009.01.166 | 10 | 0.3 | 650 | Na | 1.1
Zeolite 13X | Carbon Dioxide | 298 | 3.08075 | bar | 3.08075 | mmol/g | 10.1016/j.egypro.2009.01.166 | 10 | 0.3 | 650 | Na | 1.1
Zeolite 13X | Carbon Dioxide | 298 | 5.36646 | bar | 5.36646 | mmol/g | 10.1016/j.egypro.2009.01.166 | 10 | 0.3 | 650 | Na | 1.1
Zeolite 13X | Carbon Dioxide | 298 | 10.2857 | bar | 10.2857 | mmol/g | 10.1016/j.egypro.2009.01.166 | 10 | 0.3 | 650 | Na | 1.1
Zeolite 13X | Carbon Dioxide | 298 | 14.7081 | bar | 14.7081 | mmol/g | 10.1016/j.egypro.2009.01.166 | 10 | 0.3 | 650 | Na | 1.1
Zeolite 13X | Carbon Dioxide | 298 | 0.160287 | bar | 0.160287 | mmol/g | 10.1016/j.egypro.2013.05.098 | 10 | 0.3 | 650 | Na | 1.1
Zeolite 13X | Carbon Dioxide | 298 | 0.16126 | bar | 0.16126 | mmol/g | 10.1016/j.egypro.2013.05.098 | 10 | 0.3 | 650 | Na | 1.1
Zeolite 13X | Carbon Dioxide | 298 | 0.273634 | bar | 0.273634 | mmol/g | 10.1016/j.egypro.2013.05.098 | 10 | 0.3 | 650 | Na | 1.1
Zeolite 13X | Carbon Dioxide | 298 | 0.386332 | bar | 0.386332 | mmol/g | 10.1016/j.egypro.2013.05.098 | 10 | 0.3 | 650 | Na | 1.1
Zeolite 13X | Carbon Dioxide | 298 | 0.689384 | bar | 0.689384 | mmol/g | 10.1016/j.egypro.2013.05.098 | 10 | 0.3 | 650 | Na | 1.1
Zeolite 13X | Carbon Dioxide | 298 | 0.992977 | bar | 0.992977 | mmol/g | 10.1016/j.egypro.2013.05.098 | 10 | 0.3 | 650 | Na | 1.1
Zeolite 13X | Carbon Dioxide | 298 | 1.48703 | bar | 1.48703 | mmol/g | 10.1016/j.egypro.2013.05.098 | 10 | 0.3 | 650 | Na | 1.1
Zeolite 13X | Carbon Dioxide | 298 | 1.90527 | bar | 1.90527 | mmol/g | 10.1016/j.egypro.2013.05.098 | 10 | 0.3 | 650 | Na | 1.1
Zeolite 13X | Carbon Dioxide | 298 | 2.32351 | bar | 2.32351 | mmol/g | 10.1016/j.egypro.2013.05.098 | 10 | 0.3 | 650 | Na | 1.1
Zeolite 13X | Carbon Dioxide | 298 | 2.81832 | bar | 2.81832 | mmol/g | 10.1016/j.egypro.2013.05.098 | 10 | 0.3 | 650 | Na | 1.1
Zeolite 13X | Carbon Dioxide | 298 | 3.19881 | bar | 3.19881 | mmol/g | 10.1016/j.egypro.2013.05.098 | 10 | 0.3 | 650 | Na | 1.1
Zeolite 13X | Carbon Dioxide | 298 | 3.54123 | bar | 3.54123 | mmol/g | 10.1016/j.egypro.2013.05.098 | 10 | 0.3 | 650 | Na | 1.1
Zeolite 13X | Carbon Dioxide | 298 | 4.26458 | bar | 4.26458 | mmol/g | 10.1016/j.egypro.2013.05.098 | 10 | 0.3 | 650 | Na | 1.1
Zeolite 13X | Carbon Dioxide | 298 | 4.60711 | bar | 4.60711 | mmol/g | 10.1016/j.egypro.2013.05.098 | 10 | 0.3 | 650 | Na | 1.1
Zeolite 13X | Carbon Dioxide | 298 | 5.06363 | bar | 5.06363 | mmol/g | 10.1016/j.egypro.2013.05.098 | 10 | 0.3 | 650 | Na | 1.1
Zeolite 13X | Carbon Dioxide | 298 | 5.55844 | bar | 5.55844 | mmol/g | 10.1016/j.egypro.2013.05.098 | 10 | 0.3 | 650 | Na | 1.1
Zeolite 13X | Carbon Dioxide | 298 | 6.01519 | bar | 6.01519 | mmol/g | 10.1016/j.egypro.2013.05.098 | 10 | 0.3 | 650 | Na | 1.1
Zeolite 13X | Carbon Dioxide | 298 | 6.58636 | bar | 6.58636 | mmol/g | 10.1016/j.egypro.2013.05.098 | 10 | 0.3 | 650 | Na | 1.1
Zeolite 13X | Carbon Dioxide | 298 | 7.00503 | bar | 7.00503 | mmol/g | 10.1016/j.egypro.2013.05.098 | 10 | 0.3 | 650 | Na | 1.1
Zeolite 13X | Carbon Dioxide | 298 | 7.34766 | bar | 7.34766 | mmol/g | 10.1016/j.egypro.2013.05.098 | 10 | 0.3 | 650 | Na | 1.1
Zeolite 13X | Carbon Dioxide | 298 | 7.91872 | bar | 7.91872 | mmol/g | 10.1016/j.egypro.2013.05.098 | 10 | 0.3 | 650 | Na | 1.1
Zeolite 13X | Carbon Dioxide | 298 | 8.29943 | bar | 8.29943 | mmol/g | 10.1016/j.egypro.2013.05.098 | 10 | 0.3 | 650 | Na | 1.1
Zeolite 13X | Carbon Dioxide | 298 | 8.56582 | bar | 8.56582 | mmol/g | 10.1016/j.egypro.2013.05.098 | 10 | 0.3 | 650 | Na | 1.1
Zeolite 13X | Carbon Dioxide | 298 | 8.98449 | bar | 8.98449 | mmol/g | 10.1016/j.egypro.2013.05.098 | 10 | 0.3 | 650 | Na | 1.1
Zeolite 13X | Carbon Dioxide | 298 | 9.3652 | bar | 9.3652 | mmol/g | 10.1016/j.egypro.2013.05.098 | 10 | 0.3 | 650 | Na | 1.1
Zeolite 13X | Carbon Dioxide | 298 | 10.1267 | bar | 10.1267 | mmol/g | 10.1016/j.egypro.2013.05.098 | 10 | 0.3 | 650 | Na | 1.1
Zeolite 13X | Carbon Dioxide | 298 | 10.6216 | bar | 10.6216 | mmol/g | 10.1016/j.egypro.2013.05.098 | 10 | 0.3 | 650 | Na | 1.1
Zeolite 13X | Carbon Dioxide | 298 | 11.1166 | bar | 11.1166 | mmol/g | 10.1016/j.egypro.2013.05.098 | 10 | 0.3 | 650 | Na | 1.1
Zeolite 13X | Carbon Dioxide | 298 | 11.5353 | bar | 11.5353 | mmol/g | 10.1016/j.egypro.2013.05.098 | 10 | 0.3 | 650 | Na | 1.1
Zeolite 13X | Carbon Dioxide | 298 | 12.1825 | bar | 12.1825 | mmol/g | 10.1016/j.egypro.2013.05.098 | 10 | 0.3 | 650 | Na | 1.1
Zeolite 13X | Carbon Dioxide | 298 | 12.8299 | bar | 12.8299 | mmol/g | 10.1016/j.egypro.2013.05.098 | 10 | 0.3 | 650 | Na | 1.1
Zeolite 5A | Carbon Dioxide | 298 | -2.45e-05 | bar | -2.45e-05 | mmol/g | 10.1016/j.ijggc.2009.04.005 | 5 | 0.28 | 600 | Ca | 1 |  | Powder
Zeolite 5A | Carbon Dioxide | 298 | 0.0460785 | bar | 0.0460785 | mmol/g | 10.1016/j.ijggc.2009.04.005 | 5 | 0.28 | 600 | Ca | 1 |  | Powder
Zeolite 5A | Carbon Dioxide | 298 | 0.0981155 | bar | 0.0981155 | mmol/g | 10.1016/j.ijggc.2009.04.005 | 5 | 0.28 | 600 | Ca | 1 |  | Powder
Zeolite 5A | Carbon Dioxide | 298 | 0.145205 | bar | 0.145205 | mmol/g | 10.1016/j.ijggc.2009.04.005 | 5 | 0.28 | 600 | Ca | 1 |  | Powder
Zeolite 5A | Carbon Dioxide | 298 | 0.194984 | bar | 0.194984 | mmol/g | 10.1016/j.ijggc.2009.04.005 | 5 | 0.28 | 600 | Ca | 1 |  | Powder
Zeolite 5A | Carbon Dioxide | 298 | 0.299824 | bar | 0.299824 | mmol/g | 10.1016/j.ijggc.2009.04.005 | 5 | 0.28 | 600 | Ca | 1 |  | Powder
Zeolite 5A | Carbon Dioxide | 298 | 0.396863 | bar | 0.396863 | mmol/g | 10.1016/j.ijggc.2009.04.005 | 5 | 0.28 | 600 | Ca | 1 |  | Powder
Zeolite 5A | Carbon Dioxide | 298 | 0.493936 | bar | 0.493936 | mmol/g | 10.1016/j.ijggc.2009.04.005 | 5 | 0.28 | 600 | Ca | 1 |  | Powder
Zeolite 5A | Carbon Dioxide | 298 | 0.698595 | bar | 0.698595 | mmol/g | 10.1016/j.ijggc.2009.04.005 | 5 | 0.28 | 600 | Ca | 1 |  | Powder
Zeolite 5A | Carbon Dioxide | 298 | 0.995126 | bar | 0.995126 | mmol/g | 10.1016/j.ijggc.2009.04.005 | 5 | 0.28 | 600 | Ca | 1 |  | Powder
Zeolite 5A | Carbon Dioxide | 473 | 0.0445618 | bar | 0.0445618 | mmol/g | 10.1016/j.ijggc.2009.04.005 | 5 | 0.28 | 600 | Ca | 1 |  | Powder
Zeolite 5A | Carbon Dioxide | 473 | 0.0996386 | bar | 0.0996386 | mmol/g | 10.1016/j.ijggc.2009.04.005 | 5 | 0.28 | 600 | Ca | 1 |  | Powder
Zeolite 5A | Carbon Dioxide | 473 | 0.149466 | bar | 0.149466 | mmol/g | 10.1016/j.ijggc.2009.04.005 | 5 | 0.28 | 600 | Ca | 1 |  | Powder
Zeolite 5A | Carbon Dioxide | 473 | 0.199318 | bar | 0.199318 | mmol/g | 10.1016/j.ijggc.2009.04.005 | 5 | 0.28 | 600 | Ca | 1 |  | Powder
Zeolite 5A | Carbon Dioxide | 473 | 0.301622 | bar | 0.301622 | mmol/g | 10.1016/j.ijggc.2009.04.005 | 5 | 0.28 | 600 | Ca | 1 |  | Powder
Zeolite 5A | Carbon Dioxide | 473 | 0.401318 | bar | 0.401318 | mmol/g | 10.1016/j.ijggc.2009.04.005 | 5 | 0.28 | 600 | Ca | 1 |  | Powder
Zeolite 5A | Carbon Dioxide | 473 | 0.498406 | bar | 0.498406 | mmol/g | 10.1016/j.ijggc.2009.04.005 | 5 | 0.28 | 600 | Ca | 1 |  | Powder
Zeolite 5A | Carbon Dioxide | 473 | 0.695197 | bar | 0.695197 | mmol/g | 10.1016/j.ijggc.2009.04.005 | 5 | 0.28 | 600 | Ca | 1 |  | Powder
Zeolite 5A | Carbon Dioxide | 473 | 1.00223 | bar | 1.00223 | mmol/g | 10.1016/j.ijggc.2009.04.005 | 5 | 0.28 | 600 | Ca | 1 |  | Powder
Zeolite 5A | Carbon Dioxide | 353 | -2.45e-05 | bar | -2.45e-05 | mmol/g | 10.1016/j.ijggc.2009.04.005 | 5 | 0.28 | 600 | Ca | 1 |  | Powder
Zeolite 5A | Carbon Dioxide | 353 | 0.0466165 | bar | 0.0466165 | mmol/g | 10.1016/j.ijggc.2009.04.005 | 5 | 0.28 | 600 | Ca | 1 |  | Powder
Zeolite 5A | Carbon Dioxide | 353 | 0.0988898 | bar | 0.0988898 | mmol/g | 10.1016/j.ijggc.2009.04.005 | 5 | 0.28 | 600 | Ca | 1 |  | Powder
Zeolite 5A | Carbon Dioxide | 353 | 0.148628 | bar | 0.148628 | mmol/g | 10.1016/j.ijggc.2009.04.005 | 5 | 0.28 | 600 | Ca | 1 |  | Powder
Zeolite 5A | Carbon Dioxide | 353 | 0.198375 | bar | 0.198375 | mmol/g | 10.1016/j.ijggc.2009.04.005 | 5 | 0.28 | 600 | Ca | 1 |  | Powder
Zeolite 5A | Carbon Dioxide | 353 | 0.297957 | bar | 0.297957 | mmol/g | 10.1016/j.ijggc.2009.04.005 | 5 | 0.28 | 600 | Ca | 1 |  | Powder
Zeolite 5A | Carbon Dioxide | 353 | 0.397564 | bar | 0.397564 | mmol/g | 10.1016/j.ijggc.2009.04.005 | 5 | 0.28 | 600 | Ca | 1 |  | Powder
Zeolite 5A | Carbon Dioxide | 353 | 0.497204 | bar | 0.497204 | mmol/g | 10.1016/j.ijggc.2009.04.005 | 5 | 0.28 | 600 | Ca | 1 |  | Powder
Zeolite 5A | Carbon Dioxide | 353 | 0.699214 | bar | 0.699214 | mmol/g | 10.1016/j.ijggc.2009.04.005 | 5 | 0.28 | 600 | Ca | 1 |  | Powder
Zeolite 5A | Carbon Dioxide | 353 | 1.00096 | bar | 1.00096 | mmol/g | 10.1016/j.ijggc.2009.04.005 | 5 | 0.28 | 600 | Ca | 1 |  | Powder
Zeolite 5A | Carbon Dioxide | 373 | 0.049435 | bar | 0.049435 | mmol/g | 10.1016/j.ijggc.2009.04.005 | 5 | 0.28 | 600 | Ca | 1 |  | Powder
Zeolite 5A | Carbon Dioxide | 373 | 0.101805 | bar | 0.101805 | mmol/g | 10.1016/j.ijggc.2009.04.005 | 5 | 0.28 | 600 | Ca | 1 |  | Powder
Zeolite 5A | Carbon Dioxide | 373 | 0.146294 | bar | 0.146294 | mmol/g | 10.1016/j.ijggc.2009.04.005 | 5 | 0.28 | 600 | Ca | 1 |  | Powder
Zeolite 5A | Carbon Dioxide | 373 | 0.196039 | bar | 0.196039 | mmol/g | 10.1016/j.ijggc.2009.04.005 | 5 | 0.28 | 600 | Ca | 1 |  | Powder
Zeolite 5A | Carbon Dioxide | 373 | 0.300878 | bar | 0.300878 | mmol/g | 10.1016/j.ijggc.2009.04.005 | 5 | 0.28 | 600 | Ca | 1 |  | Powder
Zeolite 5A | Carbon Dioxide | 373 | 0.397835 | bar | 0.397835 | mmol/g | 10.1016/j.ijggc.2009.04.005 | 5 | 0.28 | 600 | Ca | 1 |  | Powder
Zeolite 5A | Carbon Dioxide | 373 | 0.502755 | bar | 0.502755 | mmol/g | 10.1016/j.ijggc.2009.04.005 | 5 | 0.28 | 600 | Ca | 1 |  | Powder
Zeolite 5A | Carbon Dioxide | 373 | 0.69424 | bar | 0.69424 | mmol/g | 10.1016/j.ijggc.2009.04.005 | 5 | 0.28 | 600 | Ca | 1 |  | Powder
Zeolite 5A | Carbon Dioxide | 373 | 1.00381 | bar | 1.00381 | mmol/g | 10.1016/j.ijggc.2009.04.005 | 5 | 0.28 | 600 | Ca | 1 |  | Powder
Zeolite 5A | Carbon Dioxide | 423 | 0.0469902 | bar | 0.0469902 | mmol/g | 10.1016/j.ijggc.2009.04.005 | 5 | 0.28 | 600 | Ca | 1 |  | Powder
Zeolite 5A | Carbon Dioxide | 423 | 0.102067 | bar | 0.102067 | mmol/g | 10.1016/j.ijggc.2009.04.005 | 5 | 0.28 | 600 | Ca | 1 |  | Powder
Zeolite 5A | Carbon Dioxide | 423 | 0.14927 | bar | 0.14927 | mmol/g | 10.1016/j.ijggc.2009.04.005 | 5 | 0.28 | 600 | Ca | 1 |  | Powder
Zeolite 5A | Carbon Dioxide | 423 | 0.19644 | bar | 0.19644 | mmol/g | 10.1016/j.ijggc.2009.04.005 | 5 | 0.28 | 600 | Ca | 1 |  | Powder
Zeolite 5A | Carbon Dioxide | 423 | 0.298703 | bar | 0.298703 | mmol/g | 10.1016/j.ijggc.2009.04.005 | 5 | 0.28 | 600 | Ca | 1 |  | Powder
Zeolite 5A | Carbon Dioxide | 423 | 0.395766 | bar | 0.395766 | mmol/g | 10.1016/j.ijggc.2009.04.005 | 5 | 0.28 | 600 | Ca | 1 |  | Powder
Zeolite 5A | Carbon Dioxide | 423 | 0.498079 | bar | 0.498079 | mmol/g | 10.1016/j.ijggc.2009.04.005 | 5 | 0.28 | 600 | Ca | 1 |  | Powder
Zeolite 5A | Carbon Dioxide | 423 | 0.705295 | bar | 0.705295 | mmol/g | 10.1016/j.ijggc.2009.04.005 | 5 | 0.28 | 600 | Ca | 1 |  | Powder
Zeolite 5A | Carbon Dioxide | 423 | 0.999141 | bar | 0.999141 | mmol/g | 10.1016/j.ijggc.2009.04.005 | 5 | 0.28 | 600 | Ca | 1 |  | Powder
Zeolite 5A | Carbon Dioxide | 473 | 0.0471701 | bar | 0.0471701 | mmol/g | 10.1016/j.ijggc.2009.04.005 | 5 | 0.28 | 600 | Ca | 1 |  | Powder
Zeolite 5A | Carbon Dioxide | 473 | 0.0996468 | bar | 0.0996468 | mmol/g | 10.1016/j.ijggc.2009.04.005 | 5 | 0.28 | 600 | Ca | 1 |  | Powder
Zeolite 5A | Carbon Dioxide | 473 | 0.149482 | bar | 0.149482 | mmol/g | 10.1016/j.ijggc.2009.04.005 | 5 | 0.28 | 600 | Ca | 1 |  | Powder
Zeolite 5A | Carbon Dioxide | 473 | 0.199318 | bar | 0.199318 | mmol/g | 10.1016/j.ijggc.2009.04.005 | 5 | 0.28 | 600 | Ca | 1 |  | Powder
Zeolite 5A | Carbon Dioxide | 473 | 0.299022 | bar | 0.299022 | mmol/g | 10.1016/j.ijggc.2009.04.005 | 5 | 0.28 | 600 | Ca | 1 |  | Powder
Zeolite 5A | Carbon Dioxide | 473 | 0.401334 | bar | 0.401334 | mmol/g | 10.1016/j.ijggc.2009.04.005 | 5 | 0.28 | 600 | Ca | 1 |  | Powder
Zeolite 5A | Carbon Dioxide | 473 | 0.498422 | bar | 0.498422 | mmol/g | 10.1016/j.ijggc.2009.04.005 | 5 | 0.28 | 600 | Ca | 1 |  | Powder
Zeolite 5A | Carbon Dioxide | 473 | 0.697838 | bar | 0.697838 | mmol/g | 10.1016/j.ijggc.2009.04.005 | 5 | 0.28 | 600 | Ca | 1 |  | Powder
Zeolite 5A | Carbon Dioxide | 473 | 1.00223 | bar | 1.00223 | mmol/g | 10.1016/j.ijggc.2009.04.005 | 5 | 0.28 | 600 | Ca | 1 |  | Powder
Zeolite 5A | Carbon Dioxide | 298 | -2.45e-05 | bar | -2.45e-05 | mmol/g | 10.1016/j.ijggc.2009.04.005 | 5 | 0.28 | 600 | Ca | 1 |  | Powder
Zeolite 5A | Carbon Dioxide | 298 | 0.0151367 | bar | 0.0151367 | mmol/g | 10.1016/j.ijggc.2009.04.005 | 5 | 0.28 | 600 | Ca | 1 |  | Powder
Zeolite 5A | Carbon Dioxide | 298 | 0.0434538 | bar | 0.0434538 | mmol/g | 10.1016/j.ijggc.2009.04.005 | 5 | 0.28 | 600 | Ca | 1 |  | Powder
Zeolite 5A | Carbon Dioxide | 298 | 0.0668721 | bar | 0.0668721 | mmol/g | 10.1016/j.ijggc.2009.04.005 | 5 | 0.28 | 600 | Ca | 1 |  | Powder
Zeolite 5A | Carbon Dioxide | 298 | 0.103365 | bar | 0.103365 | mmol/g | 10.1016/j.ijggc.2009.04.005 | 5 | 0.28 | 600 | Ca | 1 |  | Powder
Zeolite 5A | Carbon Dioxide | 298 | 0.145205 | bar | 0.145205 | mmol/g | 10.1016/j.ijggc.2009.04.005 | 5 | 0.28 | 600 | Ca | 1 |  | Powder
Zeolite 5A | Carbon Dioxide | 298 | 0.194984 | bar | 0.194984 | mmol/g | 10.1016/j.ijggc.2009.04.005 | 5 | 0.28 | 600 | Ca | 1 |  | Powder
Zeolite 5A | Carbon Dioxide | 298 | 0.239514 | bar | 0.239514 | mmol/g | 10.1016/j.ijggc.2009.04.005 | 5 | 0.28 | 600 | Ca | 1 |  | Powder
Zeolite 5A | Carbon Dioxide | 298 | 0.299824 | bar | 0.299824 | mmol/g | 10.1016/j.ijggc.2009.04.005 | 5 | 0.28 | 600 | Ca | 1 |  | Powder
Zeolite 5A | Carbon Dioxide | 298 | 0.396863 | bar | 0.396863 | mmol/g | 10.1016/j.ijggc.2009.04.005 | 5 | 0.28 | 600 | Ca | 1 |  | Powder
Zeolite 5A | Carbon Dioxide | 298 | 0.493927 | bar | 0.493927 | mmol/g | 10.1016/j.ijggc.2009.04.005 | 5 | 0.28 | 600 | Ca | 1 |  | Powder
Zeolite 5A | Carbon Dioxide | 298 | 0.69597 | bar | 0.69597 | mmol/g | 10.1016/j.ijggc.2009.04.005 | 5 | 0.28 | 600 | Ca | 1 |  | Powder
Zeolite 5A | Carbon Dioxide | 298 | 0.99775 | bar | 0.99775 | mmol/g | 10.1016/j.ijggc.2009.04.005 | 5 | 0.28 | 600 | Ca | 1 |  | Powder
Zeolite 5A | Carbon Dioxide | 353 | -2.45e-05 | bar | -2.45e-05 | mmol/g | 10.1016/j.ijggc.2009.04.005 | 5 | 0.28 | 600 | Ca | 1 |  | Powder
Zeolite 5A | Carbon Dioxide | 353 | 0.0181363 | bar | 0.0181363 | mmol/g | 10.1016/j.ijggc.2009.04.005 | 5 | 0.28 | 600 | Ca | 1 |  | Powder
Zeolite 5A | Carbon Dioxide | 353 | 0.0519066 | bar | 0.0519066 | mmol/g | 10.1016/j.ijggc.2009.04.005 | 5 | 0.28 | 600 | Ca | 1 |  | Powder
Zeolite 5A | Carbon Dioxide | 353 | 0.0988898 | bar | 0.0988898 | mmol/g | 10.1016/j.ijggc.2009.04.005 | 5 | 0.28 | 600 | Ca | 1 |  | Powder
Zeolite 5A | Carbon Dioxide | 353 | 0.145971 | bar | 0.145971 | mmol/g | 10.1016/j.ijggc.2009.04.005 | 5 | 0.28 | 600 | Ca | 1 |  | Powder
Zeolite 5A | Carbon Dioxide | 353 | 0.198326 | bar | 0.198326 | mmol/g | 10.1016/j.ijggc.2009.04.005 | 5 | 0.28 | 600 | Ca | 1 |  | Powder
Zeolite 5A | Carbon Dioxide | 353 | 0.284793 | bar | 0.284793 | mmol/g | 10.1016/j.ijggc.2009.04.005 | 5 | 0.28 | 600 | Ca | 1 |  | Powder
Zeolite 5A | Carbon Dioxide | 353 | 0.392299 | bar | 0.392299 | mmol/g | 10.1016/j.ijggc.2009.04.005 | 5 | 0.28 | 600 | Ca | 1 |  | Powder
Zeolite 5A | Carbon Dioxide | 353 | 0.494588 | bar | 0.494588 | mmol/g | 10.1016/j.ijggc.2009.04.005 | 5 | 0.28 | 600 | Ca | 1 |  | Powder
Zeolite 5A | Carbon Dioxide | 353 | 0.699214 | bar | 0.699214 | mmol/g | 10.1016/j.ijggc.2009.04.005 | 5 | 0.28 | 600 | Ca | 1 |  | Powder
Zeolite 5A | Carbon Dioxide | 353 | 1.00099 | bar | 1.00099 | mmol/g | 10.1016/j.ijggc.2009.04.005 | 5 | 0.28 | 600 | Ca | 1 |  | Powder
Zeolite 5A | Carbon Dioxide | 373 | 0.023442 | bar | 0.023442 | mmol/g | 10.1016/j.ijggc.2009.04.005 | 5 | 0.28 | 600 | Ca | 1 |  | Powder
Zeolite 5A | Carbon Dioxide | 373 | 0.046933 | bar | 0.046933 | mmol/g | 10.1016/j.ijggc.2009.04.005 | 5 | 0.28 | 600 | Ca | 1 |  | Powder
Zeolite 5A | Carbon Dioxide | 373 | 0.101805 | bar | 0.101805 | mmol/g | 10.1016/j.ijggc.2009.04.005 | 5 | 0.28 | 600 | Ca | 1 |  | Powder
Zeolite 5A | Carbon Dioxide | 373 | 0.146294 | bar | 0.146294 | mmol/g | 10.1016/j.ijggc.2009.04.005 | 5 | 0.28 | 600 | Ca | 1 |  | Powder
Zeolite 5A | Carbon Dioxide | 373 | 0.196039 | bar | 0.196039 | mmol/g | 10.1016/j.ijggc.2009.04.005 | 5 | 0.28 | 600 | Ca | 1 |  | Powder
Zeolite 5A | Carbon Dioxide | 373 | 0.290355 | bar | 0.290355 | mmol/g | 10.1016/j.ijggc.2009.04.005 | 5 | 0.28 | 600 | Ca | 1 |  | Powder
Zeolite 5A | Carbon Dioxide | 373 | 0.397835 | bar | 0.397835 | mmol/g | 10.1016/j.ijggc.2009.04.005 | 5 | 0.28 | 600 | Ca | 1 |  | Powder
Zeolite 5A | Carbon Dioxide | 373 | 0.500114 | bar | 0.500114 | mmol/g | 10.1016/j.ijggc.2009.04.005 | 5 | 0.28 | 600 | Ca | 1 |  | Powder
Zeolite 5A | Carbon Dioxide | 373 | 0.69424 | bar | 0.69424 | mmol/g | 10.1016/j.ijggc.2009.04.005 | 5 | 0.28 | 600 | Ca | 1 |  | Powder
Zeolite 5A | Carbon Dioxide | 373 | 1.00383 | bar | 1.00383 | mmol/g | 10.1016/j.ijggc.2009.04.005 | 5 | 0.28 | 600 | Ca | 1 |  | Powder
Zeolite 5A | Carbon Dioxide | 423 | 0.0497294 | bar | 0.0497294 | mmol/g | 10.1016/j.ijggc.2009.04.005 | 5 | 0.28 | 600 | Ca | 1 |  | Powder
Zeolite 5A | Carbon Dioxide | 423 | 0.102083 | bar | 0.102083 | mmol/g | 10.1016/j.ijggc.2009.04.005 | 5 | 0.28 | 600 | Ca | 1 |  | Powder
Zeolite 5A | Carbon Dioxide | 423 | 0.149253 | bar | 0.149253 | mmol/g | 10.1016/j.ijggc.2009.04.005 | 5 | 0.28 | 600 | Ca | 1 |  | Powder
Zeolite 5A | Carbon Dioxide | 423 | 0.204289 | bar | 0.204289 | mmol/g | 10.1016/j.ijggc.2009.04.005 | 5 | 0.28 | 600 | Ca | 1 |  | Powder
Zeolite 5A | Carbon Dioxide | 423 | 0.296054 | bar | 0.296054 | mmol/g | 10.1016/j.ijggc.2009.04.005 | 5 | 0.28 | 600 | Ca | 1 |  | Powder
Zeolite 5A | Carbon Dioxide | 423 | 0.395725 | bar | 0.395725 | mmol/g | 10.1016/j.ijggc.2009.04.005 | 5 | 0.28 | 600 | Ca | 1 |  | Powder
Zeolite 5A | Carbon Dioxide | 423 | 0.495405 | bar | 0.495405 | mmol/g | 10.1016/j.ijggc.2009.04.005 | 5 | 0.28 | 600 | Ca | 1 |  | Powder
Zeolite 5A | Carbon Dioxide | 423 | 0.694805 | bar | 0.694805 | mmol/g | 10.1016/j.ijggc.2009.04.005 | 5 | 0.28 | 600 | Ca | 1 |  | Powder
Zeolite 5A | Carbon Dioxide | 423 | 0.87324 | bar | 0.87324 | mmol/g | 10.1016/j.ijggc.2009.04.005 | 5 | 0.28 | 600 | Ca | 1 |  | Powder
Zeolite 5A | Carbon Dioxide | 423 | 0.986084 | bar | 0.986084 | mmol/g | 10.1016/j.ijggc.2009.04.005 | 5 | 0.28 | 600 | Ca | 1 |  | Powder
Zeolite X | Carbon Dioxide | 308 | 0.011236 | bar | 0.011236 | mmol/g | 10.1016/j.ijggc.2011.10.007 | 7.4 | 0.3 | 750 | Na | 1.1
Zeolite X | Carbon Dioxide | 308 | 0.11236 | bar | 0.11236 | mmol/g | 10.1016/j.ijggc.2011.10.007 | 7.4 | 0.3 | 750 | Na | 1.1
Zeolite X | Carbon Dioxide | 308 | 0.162921 | bar | 0.162921 | mmol/g | 10.1016/j.ijggc.2011.10.007 | 7.4 | 0.3 | 750 | Na | 1.1
Zeolite X | Carbon Dioxide | 308 | 0.219101 | bar | 0.219101 | mmol/g | 10.1016/j.ijggc.2011.10.007 | 7.4 | 0.3 | 750 | Na | 1.1
Zeolite X | Carbon Dioxide | 308 | 0.308989 | bar | 0.308989 | mmol/g | 10.1016/j.ijggc.2011.10.007 | 7.4 | 0.3 | 750 | Na | 1.1
Zeolite X | Carbon Dioxide | 308 | 0.398876 | bar | 0.398876 | mmol/g | 10.1016/j.ijggc.2011.10.007 | 7.4 | 0.3 | 750 | Na | 1.1
Zeolite X | Carbon Dioxide | 308 | 0.533708 | bar | 0.533708 | mmol/g | 10.1016/j.ijggc.2011.10.007 | 7.4 | 0.3 | 750 | Na | 1.1
Zeolite X | Carbon Dioxide | 308 | 0.679775 | bar | 0.679775 | mmol/g | 10.1016/j.ijggc.2011.10.007 | 7.4 | 0.3 | 750 | Na | 1.1
Zeolite X | Carbon Dioxide | 308 | 0.842697 | bar | 0.842697 | mmol/g | 10.1016/j.ijggc.2011.10.007 | 7.4 | 0.3 | 750 | Na | 1.1
Zeolite X | Carbon Dioxide | 308 | 1.01685 | bar | 1.01685 | mmol/g | 10.1016/j.ijggc.2011.10.007 | 7.4 | 0.3 | 750 | Na | 1.1
Zeolite X | Carbon Dioxide | 308 | 1.11236 | bar | 1.11236 | mmol/g | 10.1016/j.ijggc.2011.10.007 | 7.4 | 0.3 | 750 | Na | 1.1
Zeolite 13X | Carbon Dioxide | 298 | 0.0116801 | bar | 0.0116801 | mmol/g | 10.1016/j.ijggc.2013.01.009 | 10 | 0.3 | 650 | Na | 1.1
Zeolite 13X | Carbon Dioxide | 298 | 0.0140161 | bar | 0.0140161 | mmol/g | 10.1016/j.ijggc.2013.01.009 | 10 | 0.3 | 650 | Na | 1.1
Zeolite 13X | Carbon Dioxide | 298 | 0.0210663 | bar | 0.0210663 | mmol/g | 10.1016/j.ijggc.2013.01.009 | 10 | 0.3 | 650 | Na | 1.1
Zeolite 13X | Carbon Dioxide | 298 | 0.0281165 | bar | 0.0281165 | mmol/g | 10.1016/j.ijggc.2013.01.009 | 10 | 0.3 | 650 | Na | 1.1
Zeolite 13X | Carbon Dioxide | 298 | 0.0375167 | bar | 0.0375167 | mmol/g | 10.1016/j.ijggc.2013.01.009 | 10 | 0.3 | 650 | Na | 1.1
Zeolite 13X | Carbon Dioxide | 298 | 0.049281 | bar | 0.049281 | mmol/g | 10.1016/j.ijggc.2013.01.009 | 10 | 0.3 | 650 | Na | 1.1
Zeolite 13X | Carbon Dioxide | 298 | 0.0634093 | bar | 0.0634093 | mmol/g | 10.1016/j.ijggc.2013.01.009 | 10 | 0.3 | 650 | Na | 1.1
Zeolite 13X | Carbon Dioxide | 298 | 0.0799088 | bar | 0.0799088 | mmol/g | 10.1016/j.ijggc.2013.01.009 | 10 | 0.3 | 650 | Na | 1.1
Zeolite 13X | Carbon Dioxide | 298 | 0.0987794 | bar | 0.0987794 | mmol/g | 10.1016/j.ijggc.2013.01.009 | 10 | 0.3 | 650 | Na | 1.1
Zeolite 13X | Carbon Dioxide | 298 | 0.110572 | bar | 0.110572 | mmol/g | 10.1016/j.ijggc.2013.01.009 | 10 | 0.3 | 650 | Na | 1.1
Zeolite 13X | Carbon Dioxide | 298 | 0.124728 | bar | 0.124728 | mmol/g | 10.1016/j.ijggc.2013.01.009 | 10 | 0.3 | 650 | Na | 1.1
Zeolite 13X | Carbon Dioxide | 298 | 0.138885 | bar | 0.138885 | mmol/g | 10.1016/j.ijggc.2013.01.009 | 10 | 0.3 | 650 | Na | 1.1
Zeolite 13X | Carbon Dioxide | 298 | 0.153055 | bar | 0.153055 | mmol/g | 10.1016/j.ijggc.2013.01.009 | 10 | 0.3 | 650 | Na | 1.1
Zeolite 13X | Carbon Dioxide | 298 | 0.167219 | bar | 0.167219 | mmol/g | 10.1016/j.ijggc.2013.01.009 | 10 | 0.3 | 650 | Na | 1.1
Zeolite 13X | Carbon Dioxide | 298 | 0.181389 | bar | 0.181389 | mmol/g | 10.1016/j.ijggc.2013.01.009 | 10 | 0.3 | 650 | Na | 1.1
Zeolite 13X | Carbon Dioxide | 298 | 0.197917 | bar | 0.197917 | mmol/g | 10.1016/j.ijggc.2013.01.009 | 10 | 0.3 | 650 | Na | 1.1
Zeolite 13X | Carbon Dioxide | 298 | 0.20973 | bar | 0.20973 | mmol/g | 10.1016/j.ijggc.2013.01.009 | 10 | 0.3 | 650 | Na | 1.1
Zeolite 13X | Carbon Dioxide | 298 | 0.226257 | bar | 0.226257 | mmol/g | 10.1016/j.ijggc.2013.01.009 | 10 | 0.3 | 650 | Na | 1.1
Zeolite 13X | Carbon Dioxide | 298 | 0.245156 | bar | 0.245156 | mmol/g | 10.1016/j.ijggc.2013.01.009 | 10 | 0.3 | 650 | Na | 1.1
Zeolite 13X | Carbon Dioxide | 298 | 0.268769 | bar | 0.268769 | mmol/g | 10.1016/j.ijggc.2013.01.009 | 10 | 0.3 | 650 | Na | 1.1
Zeolite 13X | Carbon Dioxide | 298 | 0.290032 | bar | 0.290032 | mmol/g | 10.1016/j.ijggc.2013.01.009 | 10 | 0.3 | 650 | Na | 1.1
Zeolite 13X | Carbon Dioxide | 298 | 0.311294 | bar | 0.311294 | mmol/g | 10.1016/j.ijggc.2013.01.009 | 10 | 0.3 | 650 | Na | 1.1
Zeolite 13X | Carbon Dioxide | 298 | 0.332557 | bar | 0.332557 | mmol/g | 10.1016/j.ijggc.2013.01.009 | 10 | 0.3 | 650 | Na | 1.1
Zeolite 13X | Carbon Dioxide | 298 | 0.35382 | bar | 0.35382 | mmol/g | 10.1016/j.ijggc.2013.01.009 | 10 | 0.3 | 650 | Na | 1.1
Zeolite 13X | Carbon Dioxide | 298 | 0.377454 | bar | 0.377454 | mmol/g | 10.1016/j.ijggc.2013.01.009 | 10 | 0.3 | 650 | Na | 1.1
Zeolite 13X | Carbon Dioxide | 298 | 0.393988 | bar | 0.393988 | mmol/g | 10.1016/j.ijggc.2013.01.009 | 10 | 0.3 | 650 | Na | 1.1
Zeolite 13X | Carbon Dioxide | 298 | 0.412894 | bar | 0.412894 | mmol/g | 10.1016/j.ijggc.2013.01.009 | 10 | 0.3 | 650 | Na | 1.1
Zeolite 13X | Carbon Dioxide | 298 | 0.431799 | bar | 0.431799 | mmol/g | 10.1016/j.ijggc.2013.01.009 | 10 | 0.3 | 650 | Na | 1.1
Zeolite 13X | Carbon Dioxide | 298 | 0.453069 | bar | 0.453069 | mmol/g | 10.1016/j.ijggc.2013.01.009 | 10 | 0.3 | 650 | Na | 1.1
Zeolite 13X | Carbon Dioxide | 298 | 0.471968 | bar | 0.471968 | mmol/g | 10.1016/j.ijggc.2013.01.009 | 10 | 0.3 | 650 | Na | 1.1
Zeolite 13X | Carbon Dioxide | 298 | 0.50033 | bar | 0.50033 | mmol/g | 10.1016/j.ijggc.2013.01.009 | 10 | 0.3 | 650 | Na | 1.1
Zeolite 13X | Carbon Dioxide | 298 | 0.516864 | bar | 0.516864 | mmol/g | 10.1016/j.ijggc.2013.01.009 | 10 | 0.3 | 650 | Na | 1.1
Zeolite 13X | Carbon Dioxide | 298 | 0.540512 | bar | 0.540512 | mmol/g | 10.1016/j.ijggc.2013.01.009 | 10 | 0.3 | 650 | Na | 1.1
Zeolite 13X | Carbon Dioxide | 298 | 0.559411 | bar | 0.559411 | mmol/g | 10.1016/j.ijggc.2013.01.009 | 10 | 0.3 | 650 | Na | 1.1
Zeolite 13X | Carbon Dioxide | 298 | 0.578316 | bar | 0.578316 | mmol/g | 10.1016/j.ijggc.2013.01.009 | 10 | 0.3 | 650 | Na | 1.1
Zeolite 13X | Carbon Dioxide | 298 | 0.594865 | bar | 0.594865 | mmol/g | 10.1016/j.ijggc.2013.01.009 | 10 | 0.3 | 650 | Na | 1.1
Zeolite 13X | Carbon Dioxide | 298 | 0.609042 | bar | 0.609042 | mmol/g | 10.1016/j.ijggc.2013.01.009 | 10 | 0.3 | 650 | Na | 1.1
Zeolite 13X | Carbon Dioxide | 298 | 0.620856 | bar | 0.620856 | mmol/g | 10.1016/j.ijggc.2013.01.009 | 10 | 0.3 | 650 | Na | 1.1
Zeolite 13X | Carbon Dioxide | 298 | 0.632676 | bar | 0.632676 | mmol/g | 10.1016/j.ijggc.2013.01.009 | 10 | 0.3 | 650 | Na | 1.1
Zeolite 13X | Carbon Dioxide | 298 | 0.642133 | bar | 0.642133 | mmol/g | 10.1016/j.ijggc.2013.01.009 | 10 | 0.3 | 650 | Na | 1.1
Zeolite 13X | Carbon Dioxide | 298 | 0.658681 | bar | 0.658681 | mmol/g | 10.1016/j.ijggc.2013.01.009 | 10 | 0.3 | 650 | Na | 1.1
Zeolite 13X | Carbon Dioxide | 298 | 0.670488 | bar | 0.670488 | mmol/g | 10.1016/j.ijggc.2013.01.009 | 10 | 0.3 | 650 | Na | 1.1
Zeolite 13X | Carbon Dioxide | 298 | 0.6894 | bar | 0.6894 | mmol/g | 10.1016/j.ijggc.2013.01.009 | 10 | 0.3 | 650 | Na | 1.1
Zeolite 13X | Carbon Dioxide | 298 | 0.703578 | bar | 0.703578 | mmol/g | 10.1016/j.ijggc.2013.01.009 | 10 | 0.3 | 650 | Na | 1.1
Zeolite 13X | Carbon Dioxide | 298 | 0.720119 | bar | 0.720119 | mmol/g | 10.1016/j.ijggc.2013.01.009 | 10 | 0.3 | 650 | Na | 1.1
Zeolite 13X | Carbon Dioxide | 298 | 0.736668 | bar | 0.736668 | mmol/g | 10.1016/j.ijggc.2013.01.009 | 10 | 0.3 | 650 | Na | 1.1
Zeolite 13X | Carbon Dioxide | 298 | 0.750852 | bar | 0.750852 | mmol/g | 10.1016/j.ijggc.2013.01.009 | 10 | 0.3 | 650 | Na | 1.1
Zeolite 13X | Carbon Dioxide | 298 | 0.769758 | bar | 0.769758 | mmol/g | 10.1016/j.ijggc.2013.01.009 | 10 | 0.3 | 650 | Na | 1.1
Zeolite 13X | Carbon Dioxide | 298 | 0.7863 | bar | 0.7863 | mmol/g | 10.1016/j.ijggc.2013.01.009 | 10 | 0.3 | 650 | Na | 1.1
Zeolite 13X | Carbon Dioxide | 298 | 0.805205 | bar | 0.805205 | mmol/g | 10.1016/j.ijggc.2013.01.009 | 10 | 0.3 | 650 | Na | 1.1
Zeolite 13X | Carbon Dioxide | 298 | 0.826475 | bar | 0.826475 | mmol/g | 10.1016/j.ijggc.2013.01.009 | 10 | 0.3 | 650 | Na | 1.1
Zeolite 13X | Carbon Dioxide | 298 | 0.845388 | bar | 0.845388 | mmol/g | 10.1016/j.ijggc.2013.01.009 | 10 | 0.3 | 650 | Na | 1.1
Zeolite 13X | Carbon Dioxide | 298 | 0.861929 | bar | 0.861929 | mmol/g | 10.1016/j.ijggc.2013.01.009 | 10 | 0.3 | 650 | Na | 1.1
Zeolite 13X | Carbon Dioxide | 298 | 0.878478 | bar | 0.878478 | mmol/g | 10.1016/j.ijggc.2013.01.009 | 10 | 0.3 | 650 | Na | 1.1
Zeolite 13X | Carbon Dioxide | 298 | 0.892655 | bar | 0.892655 | mmol/g | 10.1016/j.ijggc.2013.01.009 | 10 | 0.3 | 650 | Na | 1.1
Zeolite 13X | Carbon Dioxide | 298 | 0.90684 | bar | 0.90684 | mmol/g | 10.1016/j.ijggc.2013.01.009 | 10 | 0.3 | 650 | Na | 1.1
Zeolite 13X | Carbon Dioxide | 298 | 0.925752 | bar | 0.925752 | mmol/g | 10.1016/j.ijggc.2013.01.009 | 10 | 0.3 | 650 | Na | 1.1
Zeolite 13X | Carbon Dioxide | 298 | 0.93993 | bar | 0.93993 | mmol/g | 10.1016/j.ijggc.2013.01.009 | 10 | 0.3 | 650 | Na | 1.1
Zeolite 13X | Carbon Dioxide | 298 | 0.954114 | bar | 0.954114 | mmol/g | 10.1016/j.ijggc.2013.01.009 | 10 | 0.3 | 650 | Na | 1.1
Zeolite 13X | Carbon Dioxide | 298 | 0.963578 | bar | 0.963578 | mmol/g | 10.1016/j.ijggc.2013.01.009 | 10 | 0.3 | 650 | Na | 1.1
Zeolite 13X | Carbon Dioxide | 298 | 0.977755 | bar | 0.977755 | mmol/g | 10.1016/j.ijggc.2013.01.009 | 10 | 0.3 | 650 | Na | 1.1
Zeolite 13X | Carbon Dioxide | 298 | 0.994297 | bar | 0.994297 | mmol/g | 10.1016/j.ijggc.2013.01.009 | 10 | 0.3 | 650 | Na | 1.1
Zeolite 13X | Carbon Dioxide | 323 | 0.0116448 | bar | 0.0116448 | mmol/g | 10.1016/j.ijggc.2013.01.009 | 10 | 0.3 | 650 | Na | 1.1
Zeolite 13X | Carbon Dioxide | 323 | 0.0305677 | bar | 0.0305677 | mmol/g | 10.1016/j.ijggc.2013.01.009 | 10 | 0.3 | 650 | Na | 1.1
Zeolite 13X | Carbon Dioxide | 323 | 0.0567686 | bar | 0.0567686 | mmol/g | 10.1016/j.ijggc.2013.01.009 | 10 | 0.3 | 650 | Na | 1.1
Zeolite 13X | Carbon Dioxide | 323 | 0.0815138 | bar | 0.0815138 | mmol/g | 10.1016/j.ijggc.2013.01.009 | 10 | 0.3 | 650 | Na | 1.1
Zeolite 13X | Carbon Dioxide | 323 | 0.11936 | bar | 0.11936 | mmol/g | 10.1016/j.ijggc.2013.01.009 | 10 | 0.3 | 650 | Na | 1.1
Zeolite 13X | Carbon Dioxide | 323 | 0.158661 | bar | 0.158661 | mmol/g | 10.1016/j.ijggc.2013.01.009 | 10 | 0.3 | 650 | Na | 1.1
Zeolite 13X | Carbon Dioxide | 323 | 0.202329 | bar | 0.202329 | mmol/g | 10.1016/j.ijggc.2013.01.009 | 10 | 0.3 | 650 | Na | 1.1
Zeolite 13X | Carbon Dioxide | 323 | 0.25182 | bar | 0.25182 | mmol/g | 10.1016/j.ijggc.2013.01.009 | 10 | 0.3 | 650 | Na | 1.1
Zeolite 13X | Carbon Dioxide | 323 | 0.299854 | bar | 0.299854 | mmol/g | 10.1016/j.ijggc.2013.01.009 | 10 | 0.3 | 650 | Na | 1.1
Zeolite 13X | Carbon Dioxide | 323 | 0.352256 | bar | 0.352256 | mmol/g | 10.1016/j.ijggc.2013.01.009 | 10 | 0.3 | 650 | Na | 1.1
Zeolite 13X | Carbon Dioxide | 323 | 0.403202 | bar | 0.403202 | mmol/g | 10.1016/j.ijggc.2013.01.009 | 10 | 0.3 | 650 | Na | 1.1
Zeolite 13X | Carbon Dioxide | 323 | 0.45706 | bar | 0.45706 | mmol/g | 10.1016/j.ijggc.2013.01.009 | 10 | 0.3 | 650 | Na | 1.1
Zeolite 13X | Carbon Dioxide | 323 | 0.487627 | bar | 0.487627 | mmol/g | 10.1016/j.ijggc.2013.01.009 | 10 | 0.3 | 650 | Na | 1.1
Zeolite 13X | Carbon Dioxide | 323 | 0.519651 | bar | 0.519651 | mmol/g | 10.1016/j.ijggc.2013.01.009 | 10 | 0.3 | 650 | Na | 1.1
Zeolite 13X | Carbon Dioxide | 323 | 0.550218 | bar | 0.550218 | mmol/g | 10.1016/j.ijggc.2013.01.009 | 10 | 0.3 | 650 | Na | 1.1
Zeolite 13X | Carbon Dioxide | 323 | 0.583697 | bar | 0.583697 | mmol/g | 10.1016/j.ijggc.2013.01.009 | 10 | 0.3 | 650 | Na | 1.1
Zeolite 13X | Carbon Dioxide | 323 | 0.618632 | bar | 0.618632 | mmol/g | 10.1016/j.ijggc.2013.01.009 | 10 | 0.3 | 650 | Na | 1.1
Zeolite 13X | Carbon Dioxide | 323 | 0.649199 | bar | 0.649199 | mmol/g | 10.1016/j.ijggc.2013.01.009 | 10 | 0.3 | 650 | Na | 1.1
Zeolite 13X | Carbon Dioxide | 323 | 0.679767 | bar | 0.679767 | mmol/g | 10.1016/j.ijggc.2013.01.009 | 10 | 0.3 | 650 | Na | 1.1
Zeolite 13X | Carbon Dioxide | 323 | 0.704512 | bar | 0.704512 | mmol/g | 10.1016/j.ijggc.2013.01.009 | 10 | 0.3 | 650 | Na | 1.1
Zeolite 13X | Carbon Dioxide | 323 | 0.740902 | bar | 0.740902 | mmol/g | 10.1016/j.ijggc.2013.01.009 | 10 | 0.3 | 650 | Na | 1.1
Zeolite 13X | Carbon Dioxide | 323 | 0.781659 | bar | 0.781659 | mmol/g | 10.1016/j.ijggc.2013.01.009 | 10 | 0.3 | 650 | Na | 1.1
Zeolite 13X | Carbon Dioxide | 323 | 0.812227 | bar | 0.812227 | mmol/g | 10.1016/j.ijggc.2013.01.009 | 10 | 0.3 | 650 | Na | 1.1
Zeolite 13X | Carbon Dioxide | 323 | 0.842795 | bar | 0.842795 | mmol/g | 10.1016/j.ijggc.2013.01.009 | 10 | 0.3 | 650 | Na | 1.1
Zeolite 13X | Carbon Dioxide | 323 | 0.874818 | bar | 0.874818 | mmol/g | 10.1016/j.ijggc.2013.01.009 | 10 | 0.3 | 650 | Na | 1.1
Zeolite 13X | Carbon Dioxide | 323 | 0.909753 | bar | 0.909753 | mmol/g | 10.1016/j.ijggc.2013.01.009 | 10 | 0.3 | 650 | Na | 1.1
Zeolite 13X | Carbon Dioxide | 323 | 0.934498 | bar | 0.934498 | mmol/g | 10.1016/j.ijggc.2013.01.009 | 10 | 0.3 | 650 | Na | 1.1
Zeolite 13X | Carbon Dioxide | 323 | 0.959243 | bar | 0.959243 | mmol/g | 10.1016/j.ijggc.2013.01.009 | 10 | 0.3 | 650 | Na | 1.1
Zeolite 13X | Carbon Dioxide | 323 | 0.988355 | bar | 0.988355 | mmol/g | 10.1016/j.ijggc.2013.01.009 | 10 | 0.3 | 650 | Na | 1.1
Zeolite 13X | Carbon Dioxide | 348 | 0.0165066 | bar | 0.0165066 | mmol/g | 10.1016/j.ijggc.2013.01.009 | 10 | 0.3 | 650 | Na | 1.1
Zeolite 13X | Carbon Dioxide | 348 | 0.0353703 | bar | 0.0353703 | mmol/g | 10.1016/j.ijggc.2013.01.009 | 10 | 0.3 | 650 | Na | 1.1
Zeolite 13X | Carbon Dioxide | 348 | 0.0565981 | bar | 0.0565981 | mmol/g | 10.1016/j.ijggc.2013.01.009 | 10 | 0.3 | 650 | Na | 1.1
Zeolite 13X | Carbon Dioxide | 348 | 0.080183 | bar | 0.080183 | mmol/g | 10.1016/j.ijggc.2013.01.009 | 10 | 0.3 | 650 | Na | 1.1
Zeolite 13X | Carbon Dioxide | 348 | 0.108489 | bar | 0.108489 | mmol/g | 10.1016/j.ijggc.2013.01.009 | 10 | 0.3 | 650 | Na | 1.1
Zeolite 13X | Carbon Dioxide | 348 | 0.134445 | bar | 0.134445 | mmol/g | 10.1016/j.ijggc.2013.01.009 | 10 | 0.3 | 650 | Na | 1.1
Zeolite 13X | Carbon Dioxide | 348 | 0.160408 | bar | 0.160408 | mmol/g | 10.1016/j.ijggc.2013.01.009 | 10 | 0.3 | 650 | Na | 1.1
Zeolite 13X | Carbon Dioxide | 348 | 0.188735 | bar | 0.188735 | mmol/g | 10.1016/j.ijggc.2013.01.009 | 10 | 0.3 | 650 | Na | 1.1
Zeolite 13X | Carbon Dioxide | 348 | 0.212341 | bar | 0.212341 | mmol/g | 10.1016/j.ijggc.2013.01.009 | 10 | 0.3 | 650 | Na | 1.1
Zeolite 13X | Carbon Dioxide | 348 | 0.240675 | bar | 0.240675 | mmol/g | 10.1016/j.ijggc.2013.01.009 | 10 | 0.3 | 650 | Na | 1.1
Zeolite 13X | Carbon Dioxide | 348 | 0.27138 | bar | 0.27138 | mmol/g | 10.1016/j.ijggc.2013.01.009 | 10 | 0.3 | 650 | Na | 1.1
Zeolite 13X | Carbon Dioxide | 348 | 0.302085 | bar | 0.302085 | mmol/g | 10.1016/j.ijggc.2013.01.009 | 10 | 0.3 | 650 | Na | 1.1
Zeolite 13X | Carbon Dioxide | 348 | 0.337511 | bar | 0.337511 | mmol/g | 10.1016/j.ijggc.2013.01.009 | 10 | 0.3 | 650 | Na | 1.1
Zeolite 13X | Carbon Dioxide | 348 | 0.377673 | bar | 0.377673 | mmol/g | 10.1016/j.ijggc.2013.01.009 | 10 | 0.3 | 650 | Na | 1.1
Zeolite 13X | Carbon Dioxide | 348 | 0.410742 | bar | 0.410742 | mmol/g | 10.1016/j.ijggc.2013.01.009 | 10 | 0.3 | 650 | Na | 1.1
Zeolite 13X | Carbon Dioxide | 348 | 0.446175 | bar | 0.446175 | mmol/g | 10.1016/j.ijggc.2013.01.009 | 10 | 0.3 | 650 | Na | 1.1
Zeolite 13X | Carbon Dioxide | 348 | 0.483979 | bar | 0.483979 | mmol/g | 10.1016/j.ijggc.2013.01.009 | 10 | 0.3 | 650 | Na | 1.1
Zeolite 13X | Carbon Dioxide | 348 | 0.514699 | bar | 0.514699 | mmol/g | 10.1016/j.ijggc.2013.01.009 | 10 | 0.3 | 650 | Na | 1.1
Zeolite 13X | Carbon Dioxide | 348 | 0.543047 | bar | 0.543047 | mmol/g | 10.1016/j.ijggc.2013.01.009 | 10 | 0.3 | 650 | Na | 1.1
Zeolite 13X | Carbon Dioxide | 348 | 0.578487 | bar | 0.578487 | mmol/g | 10.1016/j.ijggc.2013.01.009 | 10 | 0.3 | 650 | Na | 1.1
Zeolite 13X | Carbon Dioxide | 348 | 0.61157 | bar | 0.61157 | mmol/g | 10.1016/j.ijggc.2013.01.009 | 10 | 0.3 | 650 | Na | 1.1
Zeolite 13X | Carbon Dioxide | 348 | 0.644653 | bar | 0.644653 | mmol/g | 10.1016/j.ijggc.2013.01.009 | 10 | 0.3 | 650 | Na | 1.1
Zeolite 13X | Carbon Dioxide | 348 | 0.682465 | bar | 0.682465 | mmol/g | 10.1016/j.ijggc.2013.01.009 | 10 | 0.3 | 650 | Na | 1.1
Zeolite 13X | Carbon Dioxide | 348 | 0.717905 | bar | 0.717905 | mmol/g | 10.1016/j.ijggc.2013.01.009 | 10 | 0.3 | 650 | Na | 1.1
Zeolite 13X | Carbon Dioxide | 348 | 0.755723 | bar | 0.755723 | mmol/g | 10.1016/j.ijggc.2013.01.009 | 10 | 0.3 | 650 | Na | 1.1
Zeolite 13X | Carbon Dioxide | 348 | 0.802977 | bar | 0.802977 | mmol/g | 10.1016/j.ijggc.2013.01.009 | 10 | 0.3 | 650 | Na | 1.1
Zeolite 13X | Carbon Dioxide | 348 | 0.836067 | bar | 0.836067 | mmol/g | 10.1016/j.ijggc.2013.01.009 | 10 | 0.3 | 650 | Na | 1.1
Zeolite 13X | Carbon Dioxide | 348 | 0.89042 | bar | 0.89042 | mmol/g | 10.1016/j.ijggc.2013.01.009 | 10 | 0.3 | 650 | Na | 1.1
Zeolite 13X | Carbon Dioxide | 348 | 0.928231 | bar | 0.928231 | mmol/g | 10.1016/j.ijggc.2013.01.009 | 10 | 0.3 | 650 | Na | 1.1
Zeolite 13X | Carbon Dioxide | 348 | 0.966057 | bar | 0.966057 | mmol/g | 10.1016/j.ijggc.2013.01.009 | 10 | 0.3 | 650 | Na | 1.1
Zeolite 13X | Carbon Dioxide | 348 | 0.989676 | bar | 0.989676 | mmol/g | 10.1016/j.ijggc.2013.01.009 | 10 | 0.3 | 650 | Na | 1.1
Zeolite 13X | Carbon Dioxide | 278 | 0.0110497 | bar | 0.0110497 | mmol/g | 10.1016/j.jcis.2010.09.065 | 10 | 0.3 | 750 | Na | 1.1
Zeolite 13X | Carbon Dioxide | 278 | 0.0303867 | bar | 0.0303867 | mmol/g | 10.1016/j.jcis.2010.09.065 | 10 | 0.3 | 750 | Na | 1.1
Zeolite 13X | Carbon Dioxide | 278 | 0.0635359 | bar | 0.0635359 | mmol/g | 10.1016/j.jcis.2010.09.065 | 10 | 0.3 | 750 | Na | 1.1
Zeolite 13X | Carbon Dioxide | 278 | 0.11326 | bar | 0.11326 | mmol/g | 10.1016/j.jcis.2010.09.065 | 10 | 0.3 | 750 | Na | 1.1
Zeolite 13X | Carbon Dioxide | 278 | 0.196133 | bar | 0.196133 | mmol/g | 10.1016/j.jcis.2010.09.065 | 10 | 0.3 | 750 | Na | 1.1
Zeolite 13X | Carbon Dioxide | 278 | 0.270718 | bar | 0.270718 | mmol/g | 10.1016/j.jcis.2010.09.065 | 10 | 0.3 | 750 | Na | 1.1
Zeolite 13X | Carbon Dioxide | 278 | 0.39779 | bar | 0.39779 | mmol/g | 10.1016/j.jcis.2010.09.065 | 10 | 0.3 | 750 | Na | 1.1
Zeolite 13X | Carbon Dioxide | 278 | 0.538674 | bar | 0.538674 | mmol/g | 10.1016/j.jcis.2010.09.065 | 10 | 0.3 | 750 | Na | 1.1
Zeolite 13X | Carbon Dioxide | 278 | 0.657459 | bar | 0.657459 | mmol/g | 10.1016/j.jcis.2010.09.065 | 10 | 0.3 | 750 | Na | 1.1
Zeolite 13X | Carbon Dioxide | 278 | 0.798343 | bar | 0.798343 | mmol/g | 10.1016/j.jcis.2010.09.065 | 10 | 0.3 | 750 | Na | 1.1
Zeolite 13X | Carbon Dioxide | 278 | 0.933702 | bar | 0.933702 | mmol/g | 10.1016/j.jcis.2010.09.065 | 10 | 0.3 | 750 | Na | 1.1
Zeolite 13X | Carbon Dioxide | 278 | 1.01657 | bar | 1.01657 | mmol/g | 10.1016/j.jcis.2010.09.065 | 10 | 0.3 | 750 | Na | 1.1
Zeolite 13X | Carbon Dioxide | 278 | 0.0110497 | bar | 0.0110497 | mmol/g | 10.1016/j.jcis.2010.09.065 | 10 | 0.3 | 750 | Na | 1.1
Zeolite 13X | Carbon Dioxide | 278 | 0.0248619 | bar | 0.0248619 | mmol/g | 10.1016/j.jcis.2010.09.065 | 10 | 0.3 | 750 | Na | 1.1
Zeolite 13X | Carbon Dioxide | 278 | 0.0662983 | bar | 0.0662983 | mmol/g | 10.1016/j.jcis.2010.09.065 | 10 | 0.3 | 750 | Na | 1.1
Zeolite 13X | Carbon Dioxide | 278 | 0.121547 | bar | 0.121547 | mmol/g | 10.1016/j.jcis.2010.09.065 | 10 | 0.3 | 750 | Na | 1.1
Zeolite 13X | Carbon Dioxide | 278 | 0.19337 | bar | 0.19337 | mmol/g | 10.1016/j.jcis.2010.09.065 | 10 | 0.3 | 750 | Na | 1.1
Zeolite 13X | Carbon Dioxide | 278 | 0.270718 | bar | 0.270718 | mmol/g | 10.1016/j.jcis.2010.09.065 | 10 | 0.3 | 750 | Na | 1.1
Zeolite 13X | Carbon Dioxide | 278 | 0.39779 | bar | 0.39779 | mmol/g | 10.1016/j.jcis.2010.09.065 | 10 | 0.3 | 750 | Na | 1.1
Zeolite 13X | Carbon Dioxide | 278 | 0.538674 | bar | 0.538674 | mmol/g | 10.1016/j.jcis.2010.09.065 | 10 | 0.3 | 750 | Na | 1.1
Zeolite 13X | Carbon Dioxide | 278 | 0.660221 | bar | 0.660221 | mmol/g | 10.1016/j.jcis.2010.09.065 | 10 | 0.3 | 750 | Na | 1.1
Zeolite 13X | Carbon Dioxide | 278 | 0.812155 | bar | 0.812155 | mmol/g | 10.1016/j.jcis.2010.09.065 | 10 | 0.3 | 750 | Na | 1.1
Zeolite 13X | Carbon Dioxide | 278 | 0.939227 | bar | 0.939227 | mmol/g | 10.1016/j.jcis.2010.09.065 | 10 | 0.3 | 750 | Na | 1.1
Zeolite 13X | Carbon Dioxide | 278 | 1.04696 | bar | 1.04696 | mmol/g | 10.1016/j.jcis.2010.09.065 | 10 | 0.3 | 750 | Na | 1.1
Zeolite 13X | Carbon Dioxide | 298 | 0.0138122 | bar | 0.0138122 | mmol/g | 10.1016/j.jcis.2010.09.065 | 10 | 0.3 | 750 | Na | 1.1
Zeolite 13X | Carbon Dioxide | 298 | 0.0331492 | bar | 0.0331492 | mmol/g | 10.1016/j.jcis.2010.09.065 | 10 | 0.3 | 750 | Na | 1.1
Zeolite 13X | Carbon Dioxide | 298 | 0.0662983 | bar | 0.0662983 | mmol/g | 10.1016/j.jcis.2010.09.065 | 10 | 0.3 | 750 | Na | 1.1
Zeolite 13X | Carbon Dioxide | 298 | 0.132597 | bar | 0.132597 | mmol/g | 10.1016/j.jcis.2010.09.065 | 10 | 0.3 | 750 | Na | 1.1
Zeolite 13X | Carbon Dioxide | 298 | 0.198895 | bar | 0.198895 | mmol/g | 10.1016/j.jcis.2010.09.065 | 10 | 0.3 | 750 | Na | 1.1
Zeolite 13X | Carbon Dioxide | 298 | 0.325967 | bar | 0.325967 | mmol/g | 10.1016/j.jcis.2010.09.065 | 10 | 0.3 | 750 | Na | 1.1
Zeolite 13X | Carbon Dioxide | 298 | 0.38674 | bar | 0.38674 | mmol/g | 10.1016/j.jcis.2010.09.065 | 10 | 0.3 | 750 | Na | 1.1
Zeolite 13X | Carbon Dioxide | 298 | 0.533149 | bar | 0.533149 | mmol/g | 10.1016/j.jcis.2010.09.065 | 10 | 0.3 | 750 | Na | 1.1
Zeolite 13X | Carbon Dioxide | 298 | 0.660221 | bar | 0.660221 | mmol/g | 10.1016/j.jcis.2010.09.065 | 10 | 0.3 | 750 | Na | 1.1
Zeolite 13X | Carbon Dioxide | 298 | 0.798343 | bar | 0.798343 | mmol/g | 10.1016/j.jcis.2010.09.065 | 10 | 0.3 | 750 | Na | 1.1
Zeolite 13X | Carbon Dioxide | 298 | 0.933702 | bar | 0.933702 | mmol/g | 10.1016/j.jcis.2010.09.065 | 10 | 0.3 | 750 | Na | 1.1
Zeolite 13X | Carbon Dioxide | 298 | 1.01934 | bar | 1.01934 | mmol/g | 10.1016/j.jcis.2010.09.065 | 10 | 0.3 | 750 | Na | 1.1
Zeolite 13X | Carbon Dioxide | 298 | 0.0165746 | bar | 0.0165746 | mmol/g | 10.1016/j.jcis.2010.09.065 | 10 | 0.3 | 750 | Na | 1.1
Zeolite 13X | Carbon Dioxide | 298 | 0.058011 | bar | 0.058011 | mmol/g | 10.1016/j.jcis.2010.09.065 | 10 | 0.3 | 750 | Na | 1.1
Zeolite 13X | Carbon Dioxide | 298 | 0.0883978 | bar | 0.0883978 | mmol/g | 10.1016/j.jcis.2010.09.065 | 10 | 0.3 | 750 | Na | 1.1
Zeolite 13X | Carbon Dioxide | 298 | 0.149171 | bar | 0.149171 | mmol/g | 10.1016/j.jcis.2010.09.065 | 10 | 0.3 | 750 | Na | 1.1
Zeolite 13X | Carbon Dioxide | 298 | 0.229282 | bar | 0.229282 | mmol/g | 10.1016/j.jcis.2010.09.065 | 10 | 0.3 | 750 | Na | 1.1
Zeolite 13X | Carbon Dioxide | 298 | 0.31768 | bar | 0.31768 | mmol/g | 10.1016/j.jcis.2010.09.065 | 10 | 0.3 | 750 | Na | 1.1
Zeolite 13X | Carbon Dioxide | 298 | 0.38674 | bar | 0.38674 | mmol/g | 10.1016/j.jcis.2010.09.065 | 10 | 0.3 | 750 | Na | 1.1
Zeolite 13X | Carbon Dioxide | 298 | 0.538674 | bar | 0.538674 | mmol/g | 10.1016/j.jcis.2010.09.065 | 10 | 0.3 | 750 | Na | 1.1
Zeolite 13X | Carbon Dioxide | 298 | 0.696133 | bar | 0.696133 | mmol/g | 10.1016/j.jcis.2010.09.065 | 10 | 0.3 | 750 | Na | 1.1
Zeolite 13X | Carbon Dioxide | 298 | 0.803867 | bar | 0.803867 | mmol/g | 10.1016/j.jcis.2010.09.065 | 10 | 0.3 | 750 | Na | 1.1
Zeolite 13X | Carbon Dioxide | 298 | 0.930939 | bar | 0.930939 | mmol/g | 10.1016/j.jcis.2010.09.065 | 10 | 0.3 | 750 | Na | 1.1
Zeolite 13X | Carbon Dioxide | 298 | 1.04144 | bar | 1.04144 | mmol/g | 10.1016/j.jcis.2010.09.065 | 10 | 0.3 | 750 | Na | 1.1
Zeolite 13X | Carbon Dioxide | 318 | 0.0303867 | bar | 0.0303867 | mmol/g | 10.1016/j.jcis.2010.09.065 | 10 | 0.3 | 750 | Na | 1.1
Zeolite 13X | Carbon Dioxide | 318 | 0.0911602 | bar | 0.0911602 | mmol/g | 10.1016/j.jcis.2010.09.065 | 10 | 0.3 | 750 | Na | 1.1
Zeolite 13X | Carbon Dioxide | 318 | 0.129834 | bar | 0.129834 | mmol/g | 10.1016/j.jcis.2010.09.065 | 10 | 0.3 | 750 | Na | 1.1
Zeolite 13X | Carbon Dioxide | 318 | 0.19337 | bar | 0.19337 | mmol/g | 10.1016/j.jcis.2010.09.065 | 10 | 0.3 | 750 | Na | 1.1
Zeolite 13X | Carbon Dioxide | 318 | 0.262431 | bar | 0.262431 | mmol/g | 10.1016/j.jcis.2010.09.065 | 10 | 0.3 | 750 | Na | 1.1
Zeolite 13X | Carbon Dioxide | 318 | 0.328729 | bar | 0.328729 | mmol/g | 10.1016/j.jcis.2010.09.065 | 10 | 0.3 | 750 | Na | 1.1
Zeolite 13X | Carbon Dioxide | 318 | 0.395028 | bar | 0.395028 | mmol/g | 10.1016/j.jcis.2010.09.065 | 10 | 0.3 | 750 | Na | 1.1
Zeolite 13X | Carbon Dioxide | 318 | 0.530387 | bar | 0.530387 | mmol/g | 10.1016/j.jcis.2010.09.065 | 10 | 0.3 | 750 | Na | 1.1
Zeolite 13X | Carbon Dioxide | 318 | 0.662983 | bar | 0.662983 | mmol/g | 10.1016/j.jcis.2010.09.065 | 10 | 0.3 | 750 | Na | 1.1
Zeolite 13X | Carbon Dioxide | 318 | 0.798343 | bar | 0.798343 | mmol/g | 10.1016/j.jcis.2010.09.065 | 10 | 0.3 | 750 | Na | 1.1
Zeolite 13X | Carbon Dioxide | 318 | 0.930939 | bar | 0.930939 | mmol/g | 10.1016/j.jcis.2010.09.065 | 10 | 0.3 | 750 | Na | 1.1
Zeolite 13X | Carbon Dioxide | 318 | 1.01381 | bar | 1.01381 | mmol/g | 10.1016/j.jcis.2010.09.065 | 10 | 0.3 | 750 | Na | 1.1
Zeolite 13X | Carbon Dioxide | 318 | 0.0303867 | bar | 0.0303867 | mmol/g | 10.1016/j.jcis.2010.09.065 | 10 | 0.3 | 750 | Na | 1.1
Zeolite 13X | Carbon Dioxide | 318 | 0.0773481 | bar | 0.0773481 | mmol/g | 10.1016/j.jcis.2010.09.065 | 10 | 0.3 | 750 | Na | 1.1
Zeolite 13X | Carbon Dioxide | 318 | 0.121547 | bar | 0.121547 | mmol/g | 10.1016/j.jcis.2010.09.065 | 10 | 0.3 | 750 | Na | 1.1
Zeolite 13X | Carbon Dioxide | 318 | 0.19337 | bar | 0.19337 | mmol/g | 10.1016/j.jcis.2010.09.065 | 10 | 0.3 | 750 | Na | 1.1
Zeolite 13X | Carbon Dioxide | 318 | 0.256906 | bar | 0.256906 | mmol/g | 10.1016/j.jcis.2010.09.065 | 10 | 0.3 | 750 | Na | 1.1
Zeolite 13X | Carbon Dioxide | 318 | 0.328729 | bar | 0.328729 | mmol/g | 10.1016/j.jcis.2010.09.065 | 10 | 0.3 | 750 | Na | 1.1
Zeolite 13X | Carbon Dioxide | 318 | 0.395028 | bar | 0.395028 | mmol/g | 10.1016/j.jcis.2010.09.065 | 10 | 0.3 | 750 | Na | 1.1
Zeolite 13X | Carbon Dioxide | 318 | 0.530387 | bar | 0.530387 | mmol/g | 10.1016/j.jcis.2010.09.065 | 10 | 0.3 | 750 | Na | 1.1
Zeolite 13X | Carbon Dioxide | 318 | 0.660221 | bar | 0.660221 | mmol/g | 10.1016/j.jcis.2010.09.065 | 10 | 0.3 | 750 | Na | 1.1
Zeolite 13X | Carbon Dioxide | 318 | 0.803867 | bar | 0.803867 | mmol/g | 10.1016/j.jcis.2010.09.065 | 10 | 0.3 | 750 | Na | 1.1
Zeolite 13X | Carbon Dioxide | 318 | 0.91989 | bar | 0.91989 | mmol/g | 10.1016/j.jcis.2010.09.065 | 10 | 0.3 | 750 | Na | 1.1
Zeolite 13X | Carbon Dioxide | 318 | 1.0442 | bar | 1.0442 | mmol/g | 10.1016/j.jcis.2010.09.065 | 10 | 0.3 | 750 | Na | 1.1
Zeolite 13X | Carbon Dioxide | 298 | 0.0417962 | bar | 0.0417962 | mg/g | 10.1016/j.jcis.2011.09.019 | 7.5 | 0.19 | 330 | Na | 1.1
Zeolite 13X | Carbon Dioxide | 298 | 1.22489 | bar | 1.22489 | mg/g | 10.1016/j.jcis.2011.09.019 | 7.5 | 0.19 | 330 | Na | 1.1
Zeolite 13X | Carbon Dioxide | 298 | 2.61926 | bar | 2.61926 | mg/g | 10.1016/j.jcis.2011.09.019 | 7.5 | 0.19 | 330 | Na | 1.1
Zeolite 13X | Carbon Dioxide | 298 | 4.3094 | bar | 4.3094 | mg/g | 10.1016/j.jcis.2011.09.019 | 7.5 | 0.19 | 330 | Na | 1.1
Zeolite 13X | Carbon Dioxide | 298 | 7.52067 | bar | 7.52067 | mg/g | 10.1016/j.jcis.2011.09.019 | 7.5 | 0.19 | 330 | Na | 1.1
Zeolite 13X | Carbon Dioxide | 298 | 10.6052 | bar | 10.6052 | mg/g | 10.1016/j.jcis.2011.09.019 | 7.5 | 0.19 | 330 | Na | 1.1
Zeolite 13X | Carbon Dioxide | 298 | 14.1122 | bar | 14.1122 | mg/g | 10.1016/j.jcis.2011.09.019 | 7.5 | 0.19 | 330 | Na | 1.1
Zeolite 13X | Carbon Dioxide | 298 | 17.3657 | bar | 17.3657 | mg/g | 10.1016/j.jcis.2011.09.019 | 7.5 | 0.19 | 330 | Na | 1.1
Zeolite 13X | Carbon Dioxide | 298 | 20.6615 | bar | 20.6615 | mg/g | 10.1016/j.jcis.2011.09.019 | 7.5 | 0.19 | 330 | Na | 1.1
Zeolite 13X | Carbon Dioxide | 298 | 23.9573 | bar | 23.9573 | mg/g | 10.1016/j.jcis.2011.09.019 | 7.5 | 0.19 | 330 | Na | 1.1
Zeolite 13X | Carbon Dioxide | 298 | 25.4362 | bar | 25.4362 | mg/g | 10.1016/j.jcis.2011.09.019 | 7.5 | 0.19 | 330 | Na | 1.1
Zeolite 13X | Carbon Dioxide | 298 | 26.9995 | bar | 26.9995 | mg/g | 10.1016/j.jcis.2011.09.019 | 7.5 | 0.19 | 330 | Na | 1.1
Zeolite 13X | Carbon Dioxide | 298 | 28.6897 | bar | 28.6897 | mg/g | 10.1016/j.jcis.2011.09.019 | 7.5 | 0.19 | 330 | Na | 1.1
Zeolite 13X | Carbon Dioxide | 298 | 30.2108 | bar | 30.2108 | mg/g | 10.1016/j.jcis.2011.09.019 | 7.5 | 0.19 | 330 | Na | 1.1
Zeolite 13X | Carbon Dioxide | 323 | 0.00882 | bar | 0.00882 | mol/g | 10.1016/j.jclepro.2015.03.082 | 10 | 0.3 | 650 | Na | 1.1
Zeolite 13X | Carbon Dioxide | 323 | 0.01326 | bar | 0.01326 | mol/g | 10.1016/j.jclepro.2015.03.082 | 10 | 0.3 | 650 | Na | 1.1
Zeolite 13X | Carbon Dioxide | 323 | 0.02749 | bar | 0.02749 | mol/g | 10.1016/j.jclepro.2015.03.082 | 10 | 0.3 | 650 | Na | 1.1
Zeolite 13X | Carbon Dioxide | 323 | 0.04911 | bar | 0.04911 | mol/g | 10.1016/j.jclepro.2015.03.082 | 10 | 0.3 | 650 | Na | 1.1
Zeolite 13X | Carbon Dioxide | 323 | 0.06474 | bar | 0.06474 | mol/g | 10.1016/j.jclepro.2015.03.082 | 10 | 0.3 | 650 | Na | 1.1
Zeolite 13X | Carbon Dioxide | 323 | 0.11476 | bar | 0.11476 | mol/g | 10.1016/j.jclepro.2015.03.082 | 10 | 0.3 | 650 | Na | 1.1
Zeolite 13X | Carbon Dioxide | 323 | 0.14896 | bar | 0.14896 | mol/g | 10.1016/j.jclepro.2015.03.082 | 10 | 0.3 | 650 | Na | 1.1
Zeolite 13X | Carbon Dioxide | 323 | 0.17176 | bar | 0.17176 | mol/g | 10.1016/j.jclepro.2015.03.082 | 10 | 0.3 | 650 | Na | 1.1
Zeolite 13X | Carbon Dioxide | 323 | 0.23114 | bar | 0.23114 | mol/g | 10.1016/j.jclepro.2015.03.082 | 10 | 0.3 | 650 | Na | 1.1
Zeolite 13X | Carbon Dioxide | 323 | 0.2973 | bar | 0.2973 | mol/g | 10.1016/j.jclepro.2015.03.082 | 10 | 0.3 | 650 | Na | 1.1
Zeolite 13X | Carbon Dioxide | 323 | 0.44497 | bar | 0.44497 | mol/g | 10.1016/j.jclepro.2015.03.082 | 10 | 0.3 | 650 | Na | 1.1
Zeolite 13X | Carbon Dioxide | 323 | 0.55743 | bar | 0.55743 | mol/g | 10.1016/j.jclepro.2015.03.082 | 10 | 0.3 | 650 | Na | 1.1
Zeolite 13X | Carbon Dioxide | 323 | 0.58761 | bar | 0.58761 | mol/g | 10.1016/j.jclepro.2015.03.082 | 10 | 0.3 | 650 | Na | 1.1
Zeolite 13X | Carbon Dioxide | 323 | 0.72464 | bar | 0.72464 | mol/g | 10.1016/j.jclepro.2015.03.082 | 10 | 0.3 | 650 | Na | 1.1
Zeolite 13X | Carbon Dioxide | 323 | 0.84428 | bar | 0.84428 | mol/g | 10.1016/j.jclepro.2015.03.082 | 10 | 0.3 | 650 | Na | 1.1
Zeolite 13X | Carbon Dioxide | 323 | 1.00746 | bar | 1.00746 | mol/g | 10.1016/j.jclepro.2015.03.082 | 10 | 0.3 | 650 | Na | 1.1
Zeolite 5A | Carbon Dioxide | 305 | 0.0131 | bar | 0.0131 | mmol/g | 10.1016/j.jcou.2017.05.003 | 5 | 0.25 | 526 | Ca | 1 | KÖSTROLITH® 5A BFK | spherical particles
Zeolite 5A | Carbon Dioxide | 305 | 0.0191 | bar | 0.0191 | mmol/g | 10.1016/j.jcou.2017.05.003 | 5 | 0.25 | 526 | Ca | 1 | KÖSTROLITH® 5A BFK | spherical particles
Zeolite 5A | Carbon Dioxide | 305 | 0.0309 | bar | 0.0309 | mmol/g | 10.1016/j.jcou.2017.05.003 | 5 | 0.25 | 526 | Ca | 1 | KÖSTROLITH® 5A BFK | spherical particles
Zeolite 5A | Carbon Dioxide | 305 | 0.0381 | bar | 0.0381 | mmol/g | 10.1016/j.jcou.2017.05.003 | 5 | 0.25 | 526 | Ca | 1 | KÖSTROLITH® 5A BFK | spherical particles
Zeolite 5A | Carbon Dioxide | 305 | 0.0548 | bar | 0.0548 | mmol/g | 10.1016/j.jcou.2017.05.003 | 5 | 0.25 | 526 | Ca | 1 | KÖSTROLITH® 5A BFK | spherical particles
Zeolite 5A | Carbon Dioxide | 305 | 0.115 | bar | 0.115 | mmol/g | 10.1016/j.jcou.2017.05.003 | 5 | 0.25 | 526 | Ca | 1 | KÖSTROLITH® 5A BFK | spherical particles
Zeolite 5A | Carbon Dioxide | 305 | 0.1745 | bar | 0.1745 | mmol/g | 10.1016/j.jcou.2017.05.003 | 5 | 0.25 | 526 | Ca | 1 | KÖSTROLITH® 5A BFK | spherical particles
Zeolite 5A | Carbon Dioxide | 305 | 0.1937 | bar | 0.1937 | mmol/g | 10.1016/j.jcou.2017.05.003 | 5 | 0.25 | 526 | Ca | 1 | KÖSTROLITH® 5A BFK | spherical particles
Zeolite 5A | Carbon Dioxide | 305 | 0.314 | bar | 0.314 | mmol/g | 10.1016/j.jcou.2017.05.003 | 5 | 0.25 | 526 | Ca | 1 | KÖSTROLITH® 5A BFK | spherical particles
Zeolite 5A | Carbon Dioxide | 305 | 0.4505 | bar | 0.4505 | mmol/g | 10.1016/j.jcou.2017.05.003 | 5 | 0.25 | 526 | Ca | 1 | KÖSTROLITH® 5A BFK | spherical particles
Zeolite 5A | Carbon Dioxide | 305 | 0.5465 | bar | 0.5465 | mmol/g | 10.1016/j.jcou.2017.05.003 | 5 | 0.25 | 526 | Ca | 1 | KÖSTROLITH® 5A BFK | spherical particles
Zeolite 5A | Carbon Dioxide | 305 | 0.6927 | bar | 0.6927 | mmol/g | 10.1016/j.jcou.2017.05.003 | 5 | 0.25 | 526 | Ca | 1 | KÖSTROLITH® 5A BFK | spherical particles
Zeolite 5A | Carbon Dioxide | 305 | 0.8303 | bar | 0.8303 | mmol/g | 10.1016/j.jcou.2017.05.003 | 5 | 0.25 | 526 | Ca | 1 | KÖSTROLITH® 5A BFK | spherical particles
Zeolite 5A | Carbon Dioxide | 305 | 1.1153 | bar | 1.1153 | mmol/g | 10.1016/j.jcou.2017.05.003 | 5 | 0.25 | 526 | Ca | 1 | KÖSTROLITH® 5A BFK | spherical particles
Zeolite 5A | Carbon Dioxide | 305 | 1.3971 | bar | 1.3971 | mmol/g | 10.1016/j.jcou.2017.05.003 | 5 | 0.25 | 526 | Ca | 1 | KÖSTROLITH® 5A BFK | spherical particles
Zeolite 5A | Carbon Dioxide | 305 | 1.6737 | bar | 1.6737 | mmol/g | 10.1016/j.jcou.2017.05.003 | 5 | 0.25 | 526 | Ca | 1 | KÖSTROLITH® 5A BFK | spherical particles
Zeolite 5A | Carbon Dioxide | 305 | 2.1283 | bar | 2.1283 | mmol/g | 10.1016/j.jcou.2017.05.003 | 5 | 0.25 | 526 | Ca | 1 | KÖSTROLITH® 5A BFK | spherical particles
Zeolite 5A | Carbon Dioxide | 305 | 3.0913 | bar | 3.0913 | mmol/g | 10.1016/j.jcou.2017.05.003 | 5 | 0.25 | 526 | Ca | 1 | KÖSTROLITH® 5A BFK | spherical particles
Zeolite 5A | Carbon Dioxide | 305 | 3.4948 | bar | 3.4948 | mmol/g | 10.1016/j.jcou.2017.05.003 | 5 | 0.25 | 526 | Ca | 1 | KÖSTROLITH® 5A BFK | spherical particles
Zeolite 5A | Carbon Dioxide | 305 | 3.6379 | bar | 3.6379 | mmol/g | 10.1016/j.jcou.2017.05.003 | 5 | 0.25 | 526 | Ca | 1 | KÖSTROLITH® 5A BFK | spherical particles
Zeolite 5A | Carbon Dioxide | 305 | 4.0756 | bar | 4.0756 | mmol/g | 10.1016/j.jcou.2017.05.003 | 5 | 0.25 | 526 | Ca | 1 | KÖSTROLITH® 5A BFK | spherical particles
Zeolite 5A | Carbon Dioxide | 305 | 4.4685 | bar | 4.4685 | mmol/g | 10.1016/j.jcou.2017.05.003 | 5 | 0.25 | 526 | Ca | 1 | KÖSTROLITH® 5A BFK | spherical particles
Zeolite 5A | Carbon Dioxide | 305 | 5.0087 | bar | 5.0087 | mmol/g | 10.1016/j.jcou.2017.05.003 | 5 | 0.25 | 526 | Ca | 1 | KÖSTROLITH® 5A BFK | spherical particles
Zeolite 5A | Carbon Dioxide | 305 | 5.0386 | bar | 5.0386 | mmol/g | 10.1016/j.jcou.2017.05.003 | 5 | 0.25 | 526 | Ca | 1 | KÖSTROLITH® 5A BFK | spherical particles
Zeolite 5A | Carbon Dioxide | 305 | 0.0382 | bar | 0.0382 | mmol/g | 10.1016/j.jcou.2017.05.003 | 5 | 0.25 | 526 | Ca | 1 | KÖSTROLITH® 5A BFK | spherical particles
Zeolite 5A | Carbon Dioxide | 305 | 0.0501 | bar | 0.0501 | mmol/g | 10.1016/j.jcou.2017.05.003 | 5 | 0.25 | 526 | Ca | 1 | KÖSTROLITH® 5A BFK | spherical particles
Zeolite 5A | Carbon Dioxide | 305 | 0.1032 | bar | 0.1032 | mmol/g | 10.1016/j.jcou.2017.05.003 | 5 | 0.25 | 526 | Ca | 1 | KÖSTROLITH® 5A BFK | spherical particles
Zeolite 5A | Carbon Dioxide | 305 | 0.1942 | bar | 0.1942 | mmol/g | 10.1016/j.jcou.2017.05.003 | 5 | 0.25 | 526 | Ca | 1 | KÖSTROLITH® 5A BFK | spherical particles
Zeolite 5A | Carbon Dioxide | 305 | 0.3146 | bar | 0.3146 | mmol/g | 10.1016/j.jcou.2017.05.003 | 5 | 0.25 | 526 | Ca | 1 | KÖSTROLITH® 5A BFK | spherical particles
Zeolite 5A | Carbon Dioxide | 305 | 0.4473 | bar | 0.4473 | mmol/g | 10.1016/j.jcou.2017.05.003 | 5 | 0.25 | 526 | Ca | 1 | KÖSTROLITH® 5A BFK | spherical particles
Zeolite 5A | Carbon Dioxide | 305 | 0.6969 | bar | 0.6969 | mmol/g | 10.1016/j.jcou.2017.05.003 | 5 | 0.25 | 526 | Ca | 1 | KÖSTROLITH® 5A BFK | spherical particles
Zeolite 5A | Carbon Dioxide | 305 | 1.3949 | bar | 1.3949 | mmol/g | 10.1016/j.jcou.2017.05.003 | 5 | 0.25 | 526 | Ca | 1 | KÖSTROLITH® 5A BFK | spherical particles
Zeolite 5A | Carbon Dioxide | 305 | 2.1284 | bar | 2.1284 | mmol/g | 10.1016/j.jcou.2017.05.003 | 5 | 0.25 | 526 | Ca | 1 | KÖSTROLITH® 5A BFK | spherical particles
Zeolite 5A | Carbon Dioxide | 305 | 3.0923 | bar | 3.0923 | mmol/g | 10.1016/j.jcou.2017.05.003 | 5 | 0.25 | 526 | Ca | 1 | KÖSTROLITH® 5A BFK | spherical particles
Zeolite 5A | Carbon Dioxide | 305 | 3.6357 | bar | 3.6357 | mmol/g | 10.1016/j.jcou.2017.05.003 | 5 | 0.25 | 526 | Ca | 1 | KÖSTROLITH® 5A BFK | spherical particles
Zeolite 5A | Carbon Dioxide | 305 | 4.0778 | bar | 4.0778 | mmol/g | 10.1016/j.jcou.2017.05.003 | 5 | 0.25 | 526 | Ca | 1 | KÖSTROLITH® 5A BFK | spherical particles
Zeolite 5A | Carbon Dioxide | 343 | 1 | bar | 1 | mmol/g | 10.1016/j.jiec.2018.03.014 | 5 | 0.28 | 600 | Ca | 1 | not synthesized
Zeolite 5A | Carbon Dioxide | 343 | 2 | bar | 2 | mmol/g | 10.1016/j.jiec.2018.03.014 | 5 | 0.28 | 600 | Ca | 1 | not synthesized
Zeolite 5A | Carbon Dioxide | 343 | 3 | bar | 3 | mmol/g | 10.1016/j.jiec.2018.03.014 | 5 | 0.28 | 600 | Ca | 1 | not synthesized
Zeolite 5A | Carbon Dioxide | 343 | 4 | bar | 4 | mmol/g | 10.1016/j.jiec.2018.03.014 | 5 | 0.28 | 600 | Ca | 1 | not synthesized
Zeolite 5A | Carbon Dioxide | 343 | 5 | bar | 5 | mmol/g | 10.1016/j.jiec.2018.03.014 | 5 | 0.28 | 600 | Ca | 1 | not synthesized
Zeolite 5A | Carbon Dioxide | 343 | 6 | bar | 6 | mmol/g | 10.1016/j.jiec.2018.03.014 | 5 | 0.28 | 600 | Ca | 1 | not synthesized
Zeolite 5A | Carbon Dioxide | 343 | 7 | bar | 7 | mmol/g | 10.1016/j.jiec.2018.03.014 | 5 | 0.28 | 600 | Ca | 1 | not synthesized
Zeolite 5A | Carbon Dioxide | 343 | 8 | bar | 8 | mmol/g | 10.1016/j.jiec.2018.03.014 | 5 | 0.28 | 600 | Ca | 1 | not synthesized
Zeolite 5A | Carbon Dioxide | 343 | 9 | bar | 9 | mmol/g | 10.1016/j.jiec.2018.03.014 | 5 | 0.28 | 600 | Ca | 1 | not synthesized
Zeolite 5A | Carbon Dioxide | 343 | 10 | bar | 10 | mmol/g | 10.1016/j.jiec.2018.03.014 | 5 | 0.28 | 600 | Ca | 1 | not synthesized
Zeolite 5A | Carbon Dioxide | 323 | 1 | bar | 1 | mmol/g | 10.1016/j.jiec.2018.03.014 | 5 | 0.28 | 600 | Ca | 1 | not synthesized
Zeolite 5A | Carbon Dioxide | 323 | 2 | bar | 2 | mmol/g | 10.1016/j.jiec.2018.03.014 | 5 | 0.28 | 600 | Ca | 1 | not synthesized
Zeolite 5A | Carbon Dioxide | 323 | 3 | bar | 3 | mmol/g | 10.1016/j.jiec.2018.03.014 | 5 | 0.28 | 600 | Ca | 1 | not synthesized
Zeolite 5A | Carbon Dioxide | 323 | 4 | bar | 4 | mmol/g | 10.1016/j.jiec.2018.03.014 | 5 | 0.28 | 600 | Ca | 1 | not synthesized
Zeolite 5A | Carbon Dioxide | 323 | 5 | bar | 5 | mmol/g | 10.1016/j.jiec.2018.03.014 | 5 | 0.28 | 600 | Ca | 1 | not synthesized
Zeolite 5A | Carbon Dioxide | 323 | 6 | bar | 6 | mmol/g | 10.1016/j.jiec.2018.03.014 | 5 | 0.28 | 600 | Ca | 1 | not synthesized
Zeolite 5A | Carbon Dioxide | 323 | 7 | bar | 7 | mmol/g | 10.1016/j.jiec.2018.03.014 | 5 | 0.28 | 600 | Ca | 1 | not synthesized
Zeolite 5A | Carbon Dioxide | 323 | 8 | bar | 8 | mmol/g | 10.1016/j.jiec.2018.03.014 | 5 | 0.28 | 600 | Ca | 1 | not synthesized
Zeolite 5A | Carbon Dioxide | 323 | 9 | bar | 9 | mmol/g | 10.1016/j.jiec.2018.03.014 | 5 | 0.28 | 600 | Ca | 1 | not synthesized
Zeolite 5A | Carbon Dioxide | 323 | 10 | bar | 10 | mmol/g | 10.1016/j.jiec.2018.03.014 | 5 | 0.28 | 600 | Ca | 1 | not synthesized
Zeolite 13X | Carbon Dioxide | 298 | 0.510204 | bar | 0.510204 | mmol/g | 10.1016/j.matlet.2011.03.039 | 10 | 0.3 | 650 | Na | 1.1 | Zeolyst International / Honeywell UOP
Zeolite 13X | Carbon Dioxide | 298 | 0.918367 | bar | 0.918367 | mmol/g | 10.1016/j.matlet.2011.03.039 | 10 | 0.3 | 650 | Na | 1.1 | Zeolyst International / Honeywell UOP
Zeolite 13X | Carbon Dioxide | 298 | 2.95918 | bar | 2.95918 | mmol/g | 10.1016/j.matlet.2011.03.039 | 10 | 0.3 | 650 | Na | 1.1 | Zeolyst International / Honeywell UOP
Zeolite 13X | Carbon Dioxide | 298 | 4.08163 | bar | 4.08163 | mmol/g | 10.1016/j.matlet.2011.03.039 | 10 | 0.3 | 650 | Na | 1.1 | Zeolyst International / Honeywell UOP
Zeolite 13X | Carbon Dioxide | 298 | 5.91837 | bar | 5.91837 | mmol/g | 10.1016/j.matlet.2011.03.039 | 10 | 0.3 | 650 | Na | 1.1 | Zeolyst International / Honeywell UOP
Zeolite 13X | Carbon Dioxide | 298 | 7.14286 | bar | 7.14286 | mmol/g | 10.1016/j.matlet.2011.03.039 | 10 | 0.3 | 650 | Na | 1.1 | Zeolyst International / Honeywell UOP
Zeolite 13X | Carbon Dioxide | 298 | 7.85714 | bar | 7.85714 | mmol/g | 10.1016/j.matlet.2011.03.039 | 10 | 0.3 | 650 | Na | 1.1 | Zeolyst International / Honeywell UOP
Zeolite 13X | Carbon Dioxide | 298 | 8.97959 | bar | 8.97959 | mmol/g | 10.1016/j.matlet.2011.03.039 | 10 | 0.3 | 650 | Na | 1.1 | Zeolyst International / Honeywell UOP
Zeolite 13X | Carbon Dioxide | 298 | 10 | bar | 10 | mmol/g | 10.1016/j.matlet.2011.03.039 | 10 | 0.3 | 650 | Na | 1.1 | Zeolyst International / Honeywell UOP
Zeolite 13X | Carbon Dioxide | 298 | 11.8367 | bar | 11.8367 | mmol/g | 10.1016/j.matlet.2011.03.039 | 10 | 0.3 | 650 | Na | 1.1 | Zeolyst International / Honeywell UOP
Zeolite 13X | Carbon Dioxide | 298 | 13.7755 | bar | 13.7755 | mmol/g | 10.1016/j.matlet.2011.03.039 | 10 | 0.3 | 650 | Na | 1.1 | Zeolyst International / Honeywell UOP
Zeolite 13X | Carbon Dioxide | 298 | 15.9184 | bar | 15.9184 | mmol/g | 10.1016/j.matlet.2011.03.039 | 10 | 0.3 | 650 | Na | 1.1 | Zeolyst International / Honeywell UOP
Zeolite 13X | Carbon Dioxide | 298 | 17.9592 | bar | 17.9592 | mmol/g | 10.1016/j.matlet.2011.03.039 | 10 | 0.3 | 650 | Na | 1.1 | Zeolyst International / Honeywell UOP
Zeolite 13X | Carbon Dioxide | 298 | 19.898 | bar | 19.898 | mmol/g | 10.1016/j.matlet.2011.03.039 | 10 | 0.3 | 650 | Na | 1.1 | Zeolyst International / Honeywell UOP
Zeolite 13X | Carbon Dioxide | 298 | 21.9388 | bar | 21.9388 | mmol/g | 10.1016/j.matlet.2011.03.039 | 10 | 0.3 | 650 | Na | 1.1 | Zeolyst International / Honeywell UOP
Zeolite 13X | Carbon Dioxide | 298 | 23.9796 | bar | 23.9796 | mmol/g | 10.1016/j.matlet.2011.03.039 | 10 | 0.3 | 650 | Na | 1.1 | Zeolyst International / Honeywell UOP
Zeolite 13X | Carbon Dioxide | 298 | 26.0204 | bar | 26.0204 | mmol/g | 10.1016/j.matlet.2011.03.039 | 10 | 0.3 | 650 | Na | 1.1 | Zeolyst International / Honeywell UOP
Zeolite 13X | Carbon Dioxide | 298 | 27.8571 | bar | 27.8571 | mmol/g | 10.1016/j.matlet.2011.03.039 | 10 | 0.3 | 650 | Na | 1.1 | Zeolyst International / Honeywell UOP
Zeolite 13X | Carbon Dioxide | 298 | 30 | bar | 30 | mmol/g | 10.1016/j.matlet.2011.03.039 | 10 | 0.3 | 650 | Na | 1.1 | Zeolyst International / Honeywell UOP
Zeolite 13X | Carbon Dioxide | 298 | 31.7347 | bar | 31.7347 | mmol/g | 10.1016/j.matlet.2011.03.039 | 10 | 0.3 | 650 | Na | 1.1 | Zeolyst International / Honeywell UOP
Zeolite 13X | Carbon Dioxide | 298 | 33.9796 | bar | 33.9796 | mmol/g | 10.1016/j.matlet.2011.03.039 | 10 | 0.3 | 650 | Na | 1.1 | Zeolyst International / Honeywell UOP
Zeolite 13X | Carbon Dioxide | 298 | 35.9184 | bar | 35.9184 | mmol/g | 10.1016/j.matlet.2011.03.039 | 10 | 0.3 | 650 | Na | 1.1 | Zeolyst International / Honeywell UOP
Zeolite 13X | Carbon Dioxide | 298 | 37.9592 | bar | 37.9592 | mmol/g | 10.1016/j.matlet.2011.03.039 | 10 | 0.3 | 650 | Na | 1.1 | Zeolyst International / Honeywell UOP
Zeolite 13X | Carbon Dioxide | 298 | 39.898 | bar | 39.898 | mmol/g | 10.1016/j.matlet.2011.03.039 | 10 | 0.3 | 650 | Na | 1.1 | Zeolyst International / Honeywell UOP
Zeolite 13X | Carbon Dioxide | 295 | 0.0756992 | bar | 0.0756992 | mmol/g | 10.1016/j.micromeso.2004.07.035 | 7.5 | 0.19 | 330 | Na | 1.1 | not synthesized
Zeolite 13X | Carbon Dioxide | 295 | 0.305531 | bar | 0.305531 | mmol/g | 10.1016/j.micromeso.2004.07.035 | 7.5 | 0.19 | 330 | Na | 1.1 | not synthesized
Zeolite 13X | Carbon Dioxide | 295 | 0.494234 | bar | 0.494234 | mmol/g | 10.1016/j.micromeso.2004.07.035 | 7.5 | 0.19 | 330 | Na | 1.1 | not synthesized
Zeolite 13X | Carbon Dioxide | 295 | 0.671402 | bar | 0.671402 | mmol/g | 10.1016/j.micromeso.2004.07.035 | 7.5 | 0.19 | 330 | Na | 1.1 | not synthesized
Zeolite 13X | Carbon Dioxide | 295 | 0.804427 | bar | 0.804427 | mmol/g | 10.1016/j.micromeso.2004.07.035 | 7.5 | 0.19 | 330 | Na | 1.1 | not synthesized
Zeolite 13X | Carbon Dioxide | 295 | 0.899089 | bar | 0.899089 | mmol/g | 10.1016/j.micromeso.2004.07.035 | 7.5 | 0.19 | 330 | Na | 1.1 | not synthesized
Zeolite 13X | Carbon Dioxide | 295 | 0.97305 | bar | 0.97305 | mmol/g | 10.1016/j.micromeso.2004.07.035 | 7.5 | 0.19 | 330 | Na | 1.1 | not synthesized
Zeolite 13X | Carbon Dioxide | 295 | 0 | bar | 0 | mmol/g | 10.1016/j.micromeso.2004.07.035 | 7.5 | 0.19 | 330 | Na | 1.1 | not synthesized
Zeolite 13X | Carbon Dioxide | 295 | 0.0314861 | bar | 0.0314861 | mmol/g | 10.1016/j.micromeso.2004.07.035 | 7.5 | 0.19 | 330 | Na | 1.1 | not synthesized
Zeolite 13X | Carbon Dioxide | 295 | 0.107053 | bar | 0.107053 | mmol/g | 10.1016/j.micromeso.2004.07.035 | 7.5 | 0.19 | 330 | Na | 1.1 | not synthesized
Zeolite 13X | Carbon Dioxide | 295 | 0.264484 | bar | 0.264484 | mmol/g | 10.1016/j.micromeso.2004.07.035 | 7.5 | 0.19 | 330 | Na | 1.1 | not synthesized
Zeolite 13X | Carbon Dioxide | 295 | 0.528967 | bar | 0.528967 | mmol/g | 10.1016/j.micromeso.2004.07.035 | 7.5 | 0.19 | 330 | Na | 1.1 | not synthesized
Zeolite 13X | Carbon Dioxide | 295 | 0.900504 | bar | 0.900504 | mmol/g | 10.1016/j.micromeso.2004.07.035 | 7.5 | 0.19 | 330 | Na | 1.1 | not synthesized
Zeolite 13X | Carbon Dioxide | 295 | 0.0251889 | bar | 0.0251889 | mmol/g | 10.1016/j.micromeso.2004.07.035 | 7.5 | 0.19 | 330 | Na | 1.1 | not synthesized
Zeolite 13X | Carbon Dioxide | 295 | 0.0629723 | bar | 0.0629723 | mmol/g | 10.1016/j.micromeso.2004.07.035 | 7.5 | 0.19 | 330 | Na | 1.1 | not synthesized
Zeolite 13X | Carbon Dioxide | 295 | 0.195214 | bar | 0.195214 | mmol/g | 10.1016/j.micromeso.2004.07.035 | 7.5 | 0.19 | 330 | Na | 1.1 | not synthesized
Zeolite 13X | Carbon Dioxide | 295 | 0.403023 | bar | 0.403023 | mmol/g | 10.1016/j.micromeso.2004.07.035 | 7.5 | 0.19 | 330 | Na | 1.1 | not synthesized
Zeolite 13X | Carbon Dioxide | 295 | 0.736776 | bar | 0.736776 | mmol/g | 10.1016/j.micromeso.2004.07.035 | 7.5 | 0.19 | 330 | Na | 1.1 | not synthesized
Zeolite 13X | Carbon Dioxide | 295 | 1.04534 | bar | 1.04534 | mmol/g | 10.1016/j.micromeso.2004.07.035 | 7.5 | 0.19 | 330 | Na | 1.1 | not synthesized
Zeolite 13X | Carbon Dioxide | 295 | 1.31612 | bar | 1.31612 | mmol/g | 10.1016/j.micromeso.2004.07.035 | 7.5 | 0.19 | 330 | Na | 1.1 | not synthesized
Zeolite 13X | Carbon Dioxide | 295 | 1.5932 | bar | 1.5932 | mmol/g | 10.1016/j.micromeso.2004.07.035 | 7.5 | 0.19 | 330 | Na | 1.1 | not synthesized
Zeolite 13X | Carbon Dioxide | 295 | 1.98363 | bar | 1.98363 | mmol/g | 10.1016/j.micromeso.2004.07.035 | 7.5 | 0.19 | 330 | Na | 1.1 | not synthesized
Zeolite Na-Y | Carbon Dioxide | 295 | 0.0188917 | bar | 0.0188917 | mmol/g | 10.1016/j.micromeso.2004.07.035 | 10 | 0.4399 | 691.5 | Na | 2.7 | Nankai Catalyst Plant | Powder
Zeolite Na-Y | Carbon Dioxide | 295 | 0.0377834 | bar | 0.0377834 | mmol/g | 10.1016/j.micromeso.2004.07.035 | 10 | 0.4399 | 691.5 | Na | 2.7 | Nankai Catalyst Plant | Powder
Zeolite Na-Y | Carbon Dioxide | 295 | 0.0881612 | bar | 0.0881612 | mmol/g | 10.1016/j.micromeso.2004.07.035 | 10 | 0.4399 | 691.5 | Na | 2.7 | Nankai Catalyst Plant | Powder
Zeolite Na-Y | Carbon Dioxide | 295 | 0.18262 | bar | 0.18262 | mmol/g | 10.1016/j.micromeso.2004.07.035 | 10 | 0.4399 | 691.5 | Na | 2.7 | Nankai Catalyst Plant | Powder
Zeolite Na-Y | Carbon Dioxide | 295 | 0.403023 | bar | 0.403023 | mmol/g | 10.1016/j.micromeso.2004.07.035 | 10 | 0.4399 | 691.5 | Na | 2.7 | Nankai Catalyst Plant | Powder
Zeolite Na-Y | Carbon Dioxide | 295 | 0.74937 | bar | 0.74937 | mmol/g | 10.1016/j.micromeso.2004.07.035 | 10 | 0.4399 | 691.5 | Na | 2.7 | Nankai Catalyst Plant | Powder
Zeolite Na-Y | Carbon Dioxide | 295 | 1.05793 | bar | 1.05793 | mmol/g | 10.1016/j.micromeso.2004.07.035 | 10 | 0.4399 | 691.5 | Na | 2.7 | Nankai Catalyst Plant | Powder
Zeolite Na-Y | Carbon Dioxide | 295 | 1.66877 | bar | 1.66877 | mmol/g | 10.1016/j.micromeso.2004.07.035 | 10 | 0.4399 | 691.5 | Na | 2.7 | Nankai Catalyst Plant | Powder
Zeolite Na-Y | Carbon Dioxide | 295 | 0.0188917 | bar | 0.0188917 | mmol/g | 10.1016/j.micromeso.2004.07.035 | 10 | 0.4399 | 691.5 | Na | 2.7 | Nankai Catalyst Plant | Powder
Zeolite Na-Y | Carbon Dioxide | 295 | 0.0314861 | bar | 0.0314861 | mmol/g | 10.1016/j.micromeso.2004.07.035 | 10 | 0.4399 | 691.5 | Na | 2.7 | Nankai Catalyst Plant | Powder
Zeolite Na-Y | Carbon Dioxide | 295 | 0.0629723 | bar | 0.0629723 | mmol/g | 10.1016/j.micromeso.2004.07.035 | 10 | 0.4399 | 691.5 | Na | 2.7 | Nankai Catalyst Plant | Powder
Zeolite Na-Y | Carbon Dioxide | 295 | 0.125945 | bar | 0.125945 | mmol/g | 10.1016/j.micromeso.2004.07.035 | 10 | 0.4399 | 691.5 | Na | 2.7 | Nankai Catalyst Plant | Powder
Zeolite Na-Y | Carbon Dioxide | 295 | 0.239295 | bar | 0.239295 | mmol/g | 10.1016/j.micromeso.2004.07.035 | 10 | 0.4399 | 691.5 | Na | 2.7 | Nankai Catalyst Plant | Powder
Zeolite Na-Y | Carbon Dioxide | 295 | 0.434509 | bar | 0.434509 | mmol/g | 10.1016/j.micromeso.2004.07.035 | 10 | 0.4399 | 691.5 | Na | 2.7 | Nankai Catalyst Plant | Powder
Zeolite Na-Y | Carbon Dioxide | 295 | 0.680101 | bar | 0.680101 | mmol/g | 10.1016/j.micromeso.2004.07.035 | 10 | 0.4399 | 691.5 | Na | 2.7 | Nankai Catalyst Plant | Powder
Zeolite Na-Y | Carbon Dioxide | 295 | 1.00126 | bar | 1.00126 | mmol/g | 10.1016/j.micromeso.2004.07.035 | 10 | 0.4399 | 691.5 | Na | 2.7 | Nankai Catalyst Plant | Powder
Zeolite 13X | Carbon Dioxide | 295 | 0.128785 | bar | 0.128785 | mmol/g | 10.1016/j.micromeso.2004.07.035 | 7.5 | 0.19 | 330 | Na | 1.1 | not synthesized
Zeolite 13X | Carbon Dioxide | 295 | 0.441098 | bar | 0.441098 | mmol/g | 10.1016/j.micromeso.2004.07.035 | 7.5 | 0.19 | 330 | Na | 1.1 | not synthesized
Zeolite 13X | Carbon Dioxide | 295 | 0.600505 | bar | 0.600505 | mmol/g | 10.1016/j.micromeso.2004.07.035 | 7.5 | 0.19 | 330 | Na | 1.1 | not synthesized
Zeolite 13X | Carbon Dioxide | 295 | 0.760061 | bar | 0.760061 | mmol/g | 10.1016/j.micromeso.2004.07.035 | 7.5 | 0.19 | 330 | Na | 1.1 | not synthesized
Zeolite 13X | Carbon Dioxide | 295 | 0.857637 | bar | 0.857637 | mmol/g | 10.1016/j.micromeso.2004.07.035 | 7.5 | 0.19 | 330 | Na | 1.1 | not synthesized
Zeolite 13X | Carbon Dioxide | 295 | 0.943456 | bar | 0.943456 | mmol/g | 10.1016/j.micromeso.2004.07.035 | 7.5 | 0.19 | 330 | Na | 1.1 | not synthesized
Zeolite 13X | Carbon Dioxide | 295 | 0.99674 | bar | 0.99674 | mmol/g | 10.1016/j.micromeso.2004.07.035 | 7.5 | 0.19 | 330 | Na | 1.1 | not synthesized
Zeolite 13X | Carbon Dioxide | 295 | 1.0293 | bar | 1.0293 | mmol/g | 10.1016/j.micromeso.2004.07.035 | 7.5 | 0.19 | 330 | Na | 1.1 | not synthesized
Zeolite 13X | Carbon Dioxide | 295 | 1.05595 | bar | 1.05595 | mmol/g | 10.1016/j.micromeso.2004.07.035 | 7.5 | 0.19 | 330 | Na | 1.1 | not synthesized
Zeolite 13X | Carbon Dioxide | 295 | 1.08846 | bar | 1.08846 | mmol/g | 10.1016/j.micromeso.2004.07.035 | 7.5 | 0.19 | 330 | Na | 1.1 | not synthesized
Zeolite Na-Y | Carbon Dioxide | 295 | 0.129803 | bar | 0.129803 | mmol/g | 10.1016/j.micromeso.2004.07.035 | 10 | 0.4399 | 691.5 | Na | 2.7 | Nankai Catalyst Plant | Powder
Zeolite Na-Y | Carbon Dioxide | 295 | 0.309489 | bar | 0.309489 | mmol/g | 10.1016/j.micromeso.2004.07.035 | 10 | 0.4399 | 691.5 | Na | 2.7 | Nankai Catalyst Plant | Powder
Zeolite Na-Y | Carbon Dioxide | 295 | 0.447896 | bar | 0.447896 | mmol/g | 10.1016/j.micromeso.2004.07.035 | 10 | 0.4399 | 691.5 | Na | 2.7 | Nankai Catalyst Plant | Powder
Zeolite Na-Y | Carbon Dioxide | 295 | 0.545175 | bar | 0.545175 | mmol/g | 10.1016/j.micromeso.2004.07.035 | 10 | 0.4399 | 691.5 | Na | 2.7 | Nankai Catalyst Plant | Powder
Zeolite Na-Y | Carbon Dioxide | 295 | 0.648382 | bar | 0.648382 | mmol/g | 10.1016/j.micromeso.2004.07.035 | 10 | 0.4399 | 691.5 | Na | 2.7 | Nankai Catalyst Plant | Powder
Zeolite Na-Y | Carbon Dioxide | 295 | 0.754554 | bar | 0.754554 | mmol/g | 10.1016/j.micromeso.2004.07.035 | 10 | 0.4399 | 691.5 | Na | 2.7 | Nankai Catalyst Plant | Powder
Zeolite Na-Y | Carbon Dioxide | 295 | 0.8609 | bar | 0.8609 | mmol/g | 10.1016/j.micromeso.2004.07.035 | 10 | 0.4399 | 691.5 | Na | 2.7 | Nankai Catalyst Plant | Powder
Zeolite Na-Y | Carbon Dioxide | 295 | 0.955512 | bar | 0.955512 | mmol/g | 10.1016/j.micromeso.2004.07.035 | 10 | 0.4399 | 691.5 | Na | 2.7 | Nankai Catalyst Plant | Powder
Zeolite Na-Y | Carbon Dioxide | 295 | 1.00282 | bar | 1.00282 | mmol/g | 10.1016/j.micromeso.2004.07.035 | 10 | 0.4399 | 691.5 | Na | 2.7 | Nankai Catalyst Plant | Powder
Zeolite Na-Y | Carbon Dioxide | 295 | 1.06203 | bar | 1.06203 | mmol/g | 10.1016/j.micromeso.2004.07.035 | 10 | 0.4399 | 691.5 | Na | 2.7 | Nankai Catalyst Plant | Powder
Zeolite Na-Y | Carbon Dioxide | 295 | 0.229947 | bar | 0.229947 | mmol/g | 10.1016/j.micromeso.2004.07.035 | 10 | 0.4399 | 691.5 | Na | 2.7 | Nankai Catalyst Plant | Powder
Zeolite Na-Y | Carbon Dioxide | 295 | 0.391921 | bar | 0.391921 | mmol/g | 10.1016/j.micromeso.2004.07.035 | 10 | 0.4399 | 691.5 | Na | 2.7 | Nankai Catalyst Plant | Powder
Zeolite Na-Y | Carbon Dioxide | 295 | 0.447896 | bar | 0.447896 | mmol/g | 10.1016/j.micromeso.2004.07.035 | 10 | 0.4399 | 691.5 | Na | 2.7 | Nankai Catalyst Plant | Powder
Zeolite Na-Y | Carbon Dioxide | 295 | 0.51573 | bar | 0.51573 | mmol/g | 10.1016/j.micromeso.2004.07.035 | 10 | 0.4399 | 691.5 | Na | 2.7 | Nankai Catalyst Plant | Powder
Zeolite Na-Y | Carbon Dioxide | 295 | 0.615923 | bar | 0.615923 | mmol/g | 10.1016/j.micromeso.2004.07.035 | 10 | 0.4399 | 691.5 | Na | 2.7 | Nankai Catalyst Plant | Powder
Zeolite Na-Y | Carbon Dioxide | 295 | 0.698529 | bar | 0.698529 | mmol/g | 10.1016/j.micromeso.2004.07.035 | 10 | 0.4399 | 691.5 | Na | 2.7 | Nankai Catalyst Plant | Powder
Zeolite Na-Y | Carbon Dioxide | 295 | 0.787063 | bar | 0.787063 | mmol/g | 10.1016/j.micromeso.2004.07.035 | 10 | 0.4399 | 691.5 | Na | 2.7 | Nankai Catalyst Plant | Powder
Zeolite Na-Y | Carbon Dioxide | 295 | 0.875672 | bar | 0.875672 | mmol/g | 10.1016/j.micromeso.2004.07.035 | 10 | 0.4399 | 691.5 | Na | 2.7 | Nankai Catalyst Plant | Powder
Zeolite Na-Y | Carbon Dioxide | 295 | 0.931821 | bar | 0.931821 | mmol/g | 10.1016/j.micromeso.2004.07.035 | 10 | 0.4399 | 691.5 | Na | 2.7 | Nankai Catalyst Plant | Powder
Zeolite Na-Y | Carbon Dioxide | 295 | 0.988021 | bar | 0.988021 | mmol/g | 10.1016/j.micromeso.2004.07.035 | 10 | 0.4399 | 691.5 | Na | 2.7 | Nankai Catalyst Plant | Powder
Zeolite DD3R | Carbon Dioxide | 273 | 0.0417962 | bar | 0.0417962 | mmol/g | 10.1016/j.micromeso.2006.05.018 | 4.9 | 0.21 | 485 | TPA | 15 | synthesized | Powder
Zeolite DD3R | Carbon Dioxide | 273 | 0.126303 | bar | 0.126303 | mmol/g | 10.1016/j.micromeso.2006.05.018 | 4.9 | 0.21 | 485 | TPA | 15 | synthesized | Powder
Zeolite DD3R | Carbon Dioxide | 273 | 0.168557 | bar | 0.168557 | mmol/g | 10.1016/j.micromeso.2006.05.018 | 4.9 | 0.21 | 485 | TPA | 15 | synthesized | Powder
Zeolite DD3R | Carbon Dioxide | 273 | 0.253064 | bar | 0.253064 | mmol/g | 10.1016/j.micromeso.2006.05.018 | 4.9 | 0.21 | 485 | TPA | 15 | synthesized | Powder
Zeolite DD3R | Carbon Dioxide | 273 | 0.506585 | bar | 0.506585 | mmol/g | 10.1016/j.micromeso.2006.05.018 | 4.9 | 0.21 | 485 | TPA | 15 | synthesized | Powder
Zeolite DD3R | Carbon Dioxide | 273 | 0.760106 | bar | 0.760106 | mmol/g | 10.1016/j.micromeso.2006.05.018 | 4.9 | 0.21 | 485 | TPA | 15 | synthesized | Powder
Zeolite DD3R | Carbon Dioxide | 273 | 1.05588 | bar | 1.05588 | mmol/g | 10.1016/j.micromeso.2006.05.018 | 4.9 | 0.21 | 485 | TPA | 15 | synthesized | Powder
Zeolite DD3R | Carbon Dioxide | 273 | 2.66151 | bar | 2.66151 | mmol/g | 10.1016/j.micromeso.2006.05.018 | 4.9 | 0.21 | 485 | TPA | 15 | synthesized | Powder
Zeolite DD3R | Carbon Dioxide | 273 | 4.47842 | bar | 4.47842 | mmol/g | 10.1016/j.micromeso.2006.05.018 | 4.9 | 0.21 | 485 | TPA | 15 | synthesized | Powder
Zeolite DD3R | Carbon Dioxide | 273 | 9.63335 | bar | 9.63335 | mmol/g | 10.1016/j.micromeso.2006.05.018 | 4.9 | 0.21 | 485 | TPA | 15 | synthesized | Powder
Zeolite DD3R | Carbon Dioxide | 273 | 11.915 | bar | 11.915 | mmol/g | 10.1016/j.micromeso.2006.05.018 | 4.9 | 0.21 | 485 | TPA | 15 | synthesized | Powder
Zeolite DD3R | Carbon Dioxide | 273 | 14.5348 | bar | 14.5348 | mmol/g | 10.1016/j.micromeso.2006.05.018 | 4.9 | 0.21 | 485 | TPA | 15 | synthesized | Powder
Zeolite DD3R | Carbon Dioxide | 273 | 19.5207 | bar | 19.5207 | mmol/g | 10.1016/j.micromeso.2006.05.018 | 4.9 | 0.21 | 485 | TPA | 15 | synthesized | Powder
Zeolite DD3R | Carbon Dioxide | 273 | 23.8305 | bar | 23.8305 | mmol/g | 10.1016/j.micromeso.2006.05.018 | 4.9 | 0.21 | 485 | TPA | 15 | synthesized | Powder
Zeolite DD3R | Carbon Dioxide | 298 | 0.0417962 | bar | 0.0417962 | mmol/g | 10.1016/j.micromeso.2006.05.018 | 4.9 | 0.21 | 485 | TPA | 15 | synthesized | Powder
Zeolite DD3R | Carbon Dioxide | 298 | 0.295317 | bar | 0.295317 | mmol/g | 10.1016/j.micromeso.2006.05.018 | 4.9 | 0.21 | 485 | TPA | 15 | synthesized | Powder
Zeolite DD3R | Carbon Dioxide | 298 | 0.633345 | bar | 0.633345 | mmol/g | 10.1016/j.micromeso.2006.05.018 | 4.9 | 0.21 | 485 | TPA | 15 | synthesized | Powder
Zeolite DD3R | Carbon Dioxide | 298 | 1.22489 | bar | 1.22489 | mmol/g | 10.1016/j.micromeso.2006.05.018 | 4.9 | 0.21 | 485 | TPA | 15 | synthesized | Powder
Zeolite DD3R | Carbon Dioxide | 298 | 2.23898 | bar | 2.23898 | mmol/g | 10.1016/j.micromeso.2006.05.018 | 4.9 | 0.21 | 485 | TPA | 15 | synthesized | Powder
Zeolite DD3R | Carbon Dioxide | 298 | 3.80236 | bar | 3.80236 | mmol/g | 10.1016/j.micromeso.2006.05.018 | 4.9 | 0.21 | 485 | TPA | 15 | synthesized | Powder
Zeolite DD3R | Carbon Dioxide | 298 | 4.64743 | bar | 4.64743 | mmol/g | 10.1016/j.micromeso.2006.05.018 | 4.9 | 0.21 | 485 | TPA | 15 | synthesized | Powder
Zeolite DD3R | Carbon Dioxide | 298 | 6.84461 | bar | 6.84461 | mmol/g | 10.1016/j.micromeso.2006.05.018 | 4.9 | 0.21 | 485 | TPA | 15 | synthesized | Powder
Zeolite DD3R | Carbon Dioxide | 298 | 11.7883 | bar | 11.7883 | mmol/g | 10.1016/j.micromeso.2006.05.018 | 4.9 | 0.21 | 485 | TPA | 15 | synthesized | Powder
Zeolite DD3R | Carbon Dioxide | 298 | 14.3657 | bar | 14.3657 | mmol/g | 10.1016/j.micromeso.2006.05.018 | 4.9 | 0.21 | 485 | TPA | 15 | synthesized | Powder
Zeolite DD3R | Carbon Dioxide | 298 | 18.9714 | bar | 18.9714 | mmol/g | 10.1016/j.micromeso.2006.05.018 | 4.9 | 0.21 | 485 | TPA | 15 | synthesized | Powder
Zeolite DD3R | Carbon Dioxide | 298 | 23.8305 | bar | 23.8305 | mmol/g | 10.1016/j.micromeso.2006.05.018 | 4.9 | 0.21 | 485 | TPA | 15 | synthesized | Powder
Zeolite DD3R | Carbon Dioxide | 298 | 28.8164 | bar | 28.8164 | mmol/g | 10.1016/j.micromeso.2006.05.018 | 4.9 | 0.21 | 485 | TPA | 15 | synthesized | Powder
Zeolite DD3R | Carbon Dioxide | 298 | 33.9291 | bar | 33.9291 | mmol/g | 10.1016/j.micromeso.2006.05.018 | 4.9 | 0.21 | 485 | TPA | 15 | synthesized | Powder
Zeolite DD3R | Carbon Dioxide | 323 | 0.0417962 | bar | 0.0417962 | mmol/g | 10.1016/j.micromeso.2006.05.018 | 4.9 | 0.21 | 485 | TPA | 15 | synthesized | Powder
Zeolite DD3R | Carbon Dioxide | 323 | 0.295317 | bar | 0.295317 | mmol/g | 10.1016/j.micromeso.2006.05.018 | 4.9 | 0.21 | 485 | TPA | 15 | synthesized | Powder
Zeolite DD3R | Carbon Dioxide | 323 | 0.675599 | bar | 0.675599 | mmol/g | 10.1016/j.micromeso.2006.05.018 | 4.9 | 0.21 | 485 | TPA | 15 | synthesized | Powder
Zeolite DD3R | Carbon Dioxide | 323 | 1.3094 | bar | 1.3094 | mmol/g | 10.1016/j.micromeso.2006.05.018 | 4.9 | 0.21 | 485 | TPA | 15 | synthesized | Powder
Zeolite DD3R | Carbon Dioxide | 323 | 2.74602 | bar | 2.74602 | mmol/g | 10.1016/j.micromeso.2006.05.018 | 4.9 | 0.21 | 485 | TPA | 15 | synthesized | Powder
Zeolite DD3R | Carbon Dioxide | 323 | 4.47842 | bar | 4.47842 | mmol/g | 10.1016/j.micromeso.2006.05.018 | 4.9 | 0.21 | 485 | TPA | 15 | synthesized | Powder
Zeolite DD3R | Carbon Dioxide | 323 | 7.05588 | bar | 7.05588 | mmol/g | 10.1016/j.micromeso.2006.05.018 | 4.9 | 0.21 | 485 | TPA | 15 | synthesized | Powder
Zeolite DD3R | Carbon Dioxide | 323 | 12.0418 | bar | 12.0418 | mmol/g | 10.1016/j.micromeso.2006.05.018 | 4.9 | 0.21 | 485 | TPA | 15 | synthesized | Powder
Zeolite DD3R | Carbon Dioxide | 323 | 14.3657 | bar | 14.3657 | mmol/g | 10.1016/j.micromeso.2006.05.018 | 4.9 | 0.21 | 485 | TPA | 15 | synthesized | Powder
Zeolite DD3R | Carbon Dioxide | 323 | 19.0136 | bar | 19.0136 | mmol/g | 10.1016/j.micromeso.2006.05.018 | 4.9 | 0.21 | 485 | TPA | 15 | synthesized | Powder
Zeolite DD3R | Carbon Dioxide | 323 | 23.915 | bar | 23.915 | mmol/g | 10.1016/j.micromeso.2006.05.018 | 4.9 | 0.21 | 485 | TPA | 15 | synthesized | Powder
Zeolite DD3R | Carbon Dioxide | 323 | 28.9855 | bar | 28.9855 | mmol/g | 10.1016/j.micromeso.2006.05.018 | 4.9 | 0.21 | 485 | TPA | 15 | synthesized | Powder
Zeolite DD3R | Carbon Dioxide | 348 | 0.0417962 | bar | 0.0417962 | mmol/g | 10.1016/j.micromeso.2006.05.018 | 4.9 | 0.21 | 485 | TPA | 15 | synthesized | Powder
Zeolite DD3R | Carbon Dioxide | 348 | 0.337571 | bar | 0.337571 | mmol/g | 10.1016/j.micromeso.2006.05.018 | 4.9 | 0.21 | 485 | TPA | 15 | synthesized | Powder
Zeolite DD3R | Carbon Dioxide | 348 | 0.760106 | bar | 0.760106 | mmol/g | 10.1016/j.micromeso.2006.05.018 | 4.9 | 0.21 | 485 | TPA | 15 | synthesized | Powder
Zeolite DD3R | Carbon Dioxide | 348 | 1.77419 | bar | 1.77419 | mmol/g | 10.1016/j.micromeso.2006.05.018 | 4.9 | 0.21 | 485 | TPA | 15 | synthesized | Powder
Zeolite DD3R | Carbon Dioxide | 348 | 2.40799 | bar | 2.40799 | mmol/g | 10.1016/j.micromeso.2006.05.018 | 4.9 | 0.21 | 485 | TPA | 15 | synthesized | Powder
Zeolite DD3R | Carbon Dioxide | 348 | 4.35166 | bar | 4.35166 | mmol/g | 10.1016/j.micromeso.2006.05.018 | 4.9 | 0.21 | 485 | TPA | 15 | synthesized | Powder
Zeolite DD3R | Carbon Dioxide | 348 | 6.63335 | bar | 6.63335 | mmol/g | 10.1016/j.micromeso.2006.05.018 | 4.9 | 0.21 | 485 | TPA | 15 | synthesized | Powder
Zeolite DD3R | Carbon Dioxide | 348 | 11.577 | bar | 11.577 | mmol/g | 10.1016/j.micromeso.2006.05.018 | 4.9 | 0.21 | 485 | TPA | 15 | synthesized | Powder
Zeolite DD3R | Carbon Dioxide | 348 | 14.3235 | bar | 14.3235 | mmol/g | 10.1016/j.micromeso.2006.05.018 | 4.9 | 0.21 | 485 | TPA | 15 | synthesized | Powder
Zeolite DD3R | Carbon Dioxide | 348 | 18.7179 | bar | 18.7179 | mmol/g | 10.1016/j.micromeso.2006.05.018 | 4.9 | 0.21 | 485 | TPA | 15 | synthesized | Powder
Zeolite DD3R | Carbon Dioxide | 348 | 23.7038 | bar | 23.7038 | mmol/g | 10.1016/j.micromeso.2006.05.018 | 4.9 | 0.21 | 485 | TPA | 15 | synthesized | Powder
Zeolite DD3R | Carbon Dioxide | 348 | 28.7319 | bar | 28.7319 | mmol/g | 10.1016/j.micromeso.2006.05.018 | 4.9 | 0.21 | 485 | TPA | 15 | synthesized | Powder
Zeolite DD3R | Carbon Dioxide | 348 | 33.5066 | bar | 33.5066 | mmol/g | 10.1016/j.micromeso.2006.05.018 | 4.9 | 0.21 | 485 | TPA | 15 | synthesized | Powder
Zeolite 13X | Carbon Dioxide | 298 | 0.422583 | bar | 0.422583 | mg/g | 10.1016/j.micromeso.2008.04.033 | 7.4 | 0.3 | 750 | Na | 1.1 | Sigma–Aldrich Co | Powder
Zeolite 13X | Carbon Dioxide | 298 | 1.03435 | bar | 1.03435 | mg/g | 10.1016/j.micromeso.2008.04.033 | 7.4 | 0.3 | 750 | Na | 1.1 | Sigma–Aldrich Co | Powder
Zeolite 13X | Carbon Dioxide | 298 | 2.86964 | bar | 2.86964 | mg/g | 10.1016/j.micromeso.2008.04.033 | 7.4 | 0.3 | 750 | Na | 1.1 | Sigma–Aldrich Co | Powder
Zeolite 13X | Carbon Dioxide | 298 | 5.75368 | bar | 5.75368 | mg/g | 10.1016/j.micromeso.2008.04.033 | 7.4 | 0.3 | 750 | Na | 1.1 | Sigma–Aldrich Co | Powder
Zeolite 13X | Carbon Dioxide | 298 | 9.77384 | bar | 9.77384 | mg/g | 10.1016/j.micromeso.2008.04.033 | 7.4 | 0.3 | 750 | Na | 1.1 | Sigma–Aldrich Co | Powder
Zeolite 13X | Carbon Dioxide | 298 | 12.0461 | bar | 12.0461 | mg/g | 10.1016/j.micromeso.2008.04.033 | 7.4 | 0.3 | 750 | Na | 1.1 | Sigma–Aldrich Co | Powder
Zeolite 13X | Carbon Dioxide | 298 | 17.8142 | bar | 17.8142 | mg/g | 10.1016/j.micromeso.2008.04.033 | 7.4 | 0.3 | 750 | Na | 1.1 | Sigma–Aldrich Co | Powder
Zeolite 13X | Carbon Dioxide | 298 | 24.194 | bar | 24.194 | mg/g | 10.1016/j.micromeso.2008.04.033 | 7.4 | 0.3 | 750 | Na | 1.1 | Sigma–Aldrich Co | Powder
Zeolite 13X | Carbon Dioxide | 298 | 31.8848 | bar | 31.8848 | mg/g | 10.1016/j.micromeso.2008.04.033 | 7.4 | 0.3 | 750 | Na | 1.1 | Sigma–Aldrich Co | Powder
Zeolite 13X | Carbon Dioxide | 298 | 41.9352 | bar | 41.9352 | mg/g | 10.1016/j.micromeso.2008.04.033 | 7.4 | 0.3 | 750 | Na | 1.1 | Sigma–Aldrich Co | Powder
Zeolite Na-Y | Carbon Dioxide | 303 | 0.197555 | bar | 0.197555 | molecules/unitcell | 10.1016/j.micromeso.2008.10.014 | 7.4 | 0.3 | 720 | Na | 1.5
Zeolite Na-Y | Carbon Dioxide | 303 | 0.197555 | bar | 0.197555 | molecules/unitcell | 10.1016/j.micromeso.2008.10.014 | 7.4 | 0.3 | 720 | Na | 1.5
Zeolite Na-Y | Carbon Dioxide | 303 | 0.283364 | bar | 0.283364 | molecules/unitcell | 10.1016/j.micromeso.2008.10.014 | 7.4 | 0.3 | 720 | Na | 1.5
Zeolite Na-Y | Carbon Dioxide | 303 | 0.326268 | bar | 0.326268 | molecules/unitcell | 10.1016/j.micromeso.2008.10.014 | 7.4 | 0.3 | 720 | Na | 1.5
Zeolite Na-Y | Carbon Dioxide | 303 | 0.626598 | bar | 0.626598 | molecules/unitcell | 10.1016/j.micromeso.2008.10.014 | 7.4 | 0.3 | 720 | Na | 1.5
Zeolite Na-Y | Carbon Dioxide | 303 | 1.99954 | bar | 1.99954 | molecules/unitcell | 10.1016/j.micromeso.2008.10.014 | 7.4 | 0.3 | 720 | Na | 1.5
Zeolite Na-Y | Carbon Dioxide | 303 | 3.41538 | bar | 3.41538 | molecules/unitcell | 10.1016/j.micromeso.2008.10.014 | 7.4 | 0.3 | 720 | Na | 1.5
Zeolite Na-Y | Carbon Dioxide | 303 | 4.74541 | bar | 4.74541 | molecules/unitcell | 10.1016/j.micromeso.2008.10.014 | 7.4 | 0.3 | 720 | Na | 1.5
Zeolite Na-Y | Carbon Dioxide | 303 | 6.97643 | bar | 6.97643 | molecules/unitcell | 10.1016/j.micromeso.2008.10.014 | 7.4 | 0.3 | 720 | Na | 1.5
Zeolite Na-Y | Carbon Dioxide | 303 | 9.59359 | bar | 9.59359 | molecules/unitcell | 10.1016/j.micromeso.2008.10.014 | 7.4 | 0.3 | 720 | Na | 1.5
Zeolite Na-Y | Carbon Dioxide | 303 | 11.7388 | bar | 11.7388 | molecules/unitcell | 10.1016/j.micromeso.2008.10.014 | 7.4 | 0.3 | 720 | Na | 1.5
Zeolite Na-Y | Carbon Dioxide | 303 | 14.3131 | bar | 14.3131 | molecules/unitcell | 10.1016/j.micromeso.2008.10.014 | 7.4 | 0.3 | 720 | Na | 1.5
Zeolite Na-Y | Carbon Dioxide | 303 | 17.9599 | bar | 17.9599 | molecules/unitcell | 10.1016/j.micromeso.2008.10.014 | 7.4 | 0.3 | 720 | Na | 1.5
Zeolite Na-Y | Carbon Dioxide | 303 | 20.9632 | bar | 20.9632 | molecules/unitcell | 10.1016/j.micromeso.2008.10.014 | 7.4 | 0.3 | 720 | Na | 1.5
Zeolite Na-Y | Carbon Dioxide | 303 | 23.4517 | bar | 23.4517 | molecules/unitcell | 10.1016/j.micromeso.2008.10.014 | 7.4 | 0.3 | 720 | Na | 1.5
Zeolite Na-Y | Carbon Dioxide | 303 | 25.9401 | bar | 25.9401 | molecules/unitcell | 10.1016/j.micromeso.2008.10.014 | 7.4 | 0.3 | 720 | Na | 1.5
Zeolite Na-Y | Carbon Dioxide | 303 | 28.8576 | bar | 28.8576 | molecules/unitcell | 10.1016/j.micromeso.2008.10.014 | 7.4 | 0.3 | 720 | Na | 1.5
Zeolite Na-Y | Carbon Dioxide | 303 | 0.295317 | bar | 0.295317 | molecules/unitcell | 10.1016/j.micromeso.2008.10.014 | 7.4 | 0.3 | 720 | Na | 1.5
Zeolite Na-Y | Carbon Dioxide | 303 | 0.295317 | bar | 0.295317 | molecules/unitcell | 10.1016/j.micromeso.2008.10.014 | 7.4 | 0.3 | 720 | Na | 1.5
Zeolite Na-Y | Carbon Dioxide | 303 | 0.506585 | bar | 0.506585 | molecules/unitcell | 10.1016/j.micromeso.2008.10.014 | 7.4 | 0.3 | 720 | Na | 1.5
Zeolite Na-Y | Carbon Dioxide | 303 | 0.80236 | bar | 0.80236 | molecules/unitcell | 10.1016/j.micromeso.2008.10.014 | 7.4 | 0.3 | 720 | Na | 1.5
Zeolite Na-Y | Carbon Dioxide | 303 | 1.56292 | bar | 1.56292 | molecules/unitcell | 10.1016/j.micromeso.2008.10.014 | 7.4 | 0.3 | 720 | Na | 1.5
Zeolite Na-Y | Carbon Dioxide | 303 | 1.8587 | bar | 1.8587 | molecules/unitcell | 10.1016/j.micromeso.2008.10.014 | 7.4 | 0.3 | 720 | Na | 1.5
Zeolite Na-Y | Carbon Dioxide | 303 | 4.01363 | bar | 4.01363 | molecules/unitcell | 10.1016/j.micromeso.2008.10.014 | 7.4 | 0.3 | 720 | Na | 1.5
Zeolite Na-Y | Carbon Dioxide | 303 | 6.08405 | bar | 6.08405 | molecules/unitcell | 10.1016/j.micromeso.2008.10.014 | 7.4 | 0.3 | 720 | Na | 1.5
Zeolite Na-Y | Carbon Dioxide | 303 | 10.0136 | bar | 10.0136 | molecules/unitcell | 10.1016/j.micromeso.2008.10.014 | 7.4 | 0.3 | 720 | Na | 1.5
Zeolite Na-Y | Carbon Dioxide | 303 | 12.1686 | bar | 12.1686 | molecules/unitcell | 10.1016/j.micromeso.2008.10.014 | 7.4 | 0.3 | 720 | Na | 1.5
Zeolite Na-Y | Carbon Dioxide | 303 | 16.0981 | bar | 16.0981 | molecules/unitcell | 10.1016/j.micromeso.2008.10.014 | 7.4 | 0.3 | 720 | Na | 1.5
Zeolite Na-Y | Carbon Dioxide | 303 | 18.1263 | bar | 18.1263 | molecules/unitcell | 10.1016/j.micromeso.2008.10.014 | 7.4 | 0.3 | 720 | Na | 1.5
Zeolite Na-Y | Carbon Dioxide | 303 | 19.901 | bar | 19.901 | molecules/unitcell | 10.1016/j.micromeso.2008.10.014 | 7.4 | 0.3 | 720 | Na | 1.5
Zeolite Na-Y | Carbon Dioxide | 303 | 21.9291 | bar | 21.9291 | molecules/unitcell | 10.1016/j.micromeso.2008.10.014 | 7.4 | 0.3 | 720 | Na | 1.5
Zeolite Na-Y | Carbon Dioxide | 303 | 0.295317 | bar | 0.295317 | molecules/unitcell | 10.1016/j.micromeso.2008.10.014 | 7.4 | 0.3 | 720 | Na | 1.5
Zeolite Na-Y | Carbon Dioxide | 303 | 0.422078 | bar | 0.422078 | molecules/unitcell | 10.1016/j.micromeso.2008.10.014 | 7.4 | 0.3 | 720 | Na | 1.5
Zeolite Na-Y | Carbon Dioxide | 303 | 0.633345 | bar | 0.633345 | molecules/unitcell | 10.1016/j.micromeso.2008.10.014 | 7.4 | 0.3 | 720 | Na | 1.5
Zeolite Na-Y | Carbon Dioxide | 303 | 1.09813 | bar | 1.09813 | molecules/unitcell | 10.1016/j.micromeso.2008.10.014 | 7.4 | 0.3 | 720 | Na | 1.5
Zeolite Na-Y | Carbon Dioxide | 303 | 1.43616 | bar | 1.43616 | molecules/unitcell | 10.1016/j.micromeso.2008.10.014 | 7.4 | 0.3 | 720 | Na | 1.5
Zeolite Na-Y | Carbon Dioxide | 303 | 2.06997 | bar | 2.06997 | molecules/unitcell | 10.1016/j.micromeso.2008.10.014 | 7.4 | 0.3 | 720 | Na | 1.5
Zeolite Na-Y | Carbon Dioxide | 303 | 2.70377 | bar | 2.70377 | molecules/unitcell | 10.1016/j.micromeso.2008.10.014 | 7.4 | 0.3 | 720 | Na | 1.5
Zeolite Na-Y | Carbon Dioxide | 303 | 3.29532 | bar | 3.29532 | molecules/unitcell | 10.1016/j.micromeso.2008.10.014 | 7.4 | 0.3 | 720 | Na | 1.5
Zeolite Na-Y | Carbon Dioxide | 303 | 4.47842 | bar | 4.47842 | molecules/unitcell | 10.1016/j.micromeso.2008.10.014 | 7.4 | 0.3 | 720 | Na | 1.5
Zeolite Na-Y | Carbon Dioxide | 303 | 5.53475 | bar | 5.53475 | molecules/unitcell | 10.1016/j.micromeso.2008.10.014 | 7.4 | 0.3 | 720 | Na | 1.5
Zeolite Na-Y | Carbon Dioxide | 303 | 7.39391 | bar | 7.39391 | molecules/unitcell | 10.1016/j.micromeso.2008.10.014 | 7.4 | 0.3 | 720 | Na | 1.5
Zeolite Na-Y | Carbon Dioxide | 303 | 9.92912 | bar | 9.92912 | molecules/unitcell | 10.1016/j.micromeso.2008.10.014 | 7.4 | 0.3 | 720 | Na | 1.5
Zeolite Na-Y | Carbon Dioxide | 303 | 12.3376 | bar | 12.3376 | molecules/unitcell | 10.1016/j.micromeso.2008.10.014 | 7.4 | 0.3 | 720 | Na | 1.5
Zeolite Na-Y | Carbon Dioxide | 303 | 14.6193 | bar | 14.6193 | molecules/unitcell | 10.1016/j.micromeso.2008.10.014 | 7.4 | 0.3 | 720 | Na | 1.5
Zeolite Na-Y | Carbon Dioxide | 303 | 0.492577 | bar | 0.492577 | molecules/unitcell | 10.1016/j.micromeso.2008.10.014 | 7.4 | 0.3 | 720 | Na | 1.5
Zeolite Na-Y | Carbon Dioxide | 303 | 0.774267 | bar | 0.774267 | molecules/unitcell | 10.1016/j.micromeso.2008.10.014 | 7.4 | 0.3 | 720 | Na | 1.5
Zeolite Na-Y | Carbon Dioxide | 303 | 1.1968 | bar | 1.1968 | molecules/unitcell | 10.1016/j.micromeso.2008.10.014 | 7.4 | 0.3 | 720 | Na | 1.5
Zeolite Na-Y | Carbon Dioxide | 303 | 2.04187 | bar | 2.04187 | molecules/unitcell | 10.1016/j.micromeso.2008.10.014 | 7.4 | 0.3 | 720 | Na | 1.5
Zeolite Na-Y | Carbon Dioxide | 303 | 2.92215 | bar | 2.92215 | molecules/unitcell | 10.1016/j.micromeso.2008.10.014 | 7.4 | 0.3 | 720 | Na | 1.5
Zeolite Na-Y | Carbon Dioxide | 303 | 3.48553 | bar | 3.48553 | molecules/unitcell | 10.1016/j.micromeso.2008.10.014 | 7.4 | 0.3 | 720 | Na | 1.5
Zeolite Na-Y | Carbon Dioxide | 303 | 4.40103 | bar | 4.40103 | molecules/unitcell | 10.1016/j.micromeso.2008.10.014 | 7.4 | 0.3 | 720 | Na | 1.5
Zeolite Na-Y | Carbon Dioxide | 303 | 5.38694 | bar | 5.38694 | molecules/unitcell | 10.1016/j.micromeso.2008.10.014 | 7.4 | 0.3 | 720 | Na | 1.5
Zeolite Na-Y | Carbon Dioxide | 303 | 7.4292 | bar | 7.4292 | molecules/unitcell | 10.1016/j.micromeso.2008.10.014 | 7.4 | 0.3 | 720 | Na | 1.5
Zeolite Na-Y | Carbon Dioxide | 303 | 8.52075 | bar | 8.52075 | molecules/unitcell | 10.1016/j.micromeso.2008.10.014 | 7.4 | 0.3 | 720 | Na | 1.5
Zeolite Na-Y | Carbon Dioxide | 303 | 11.5137 | bar | 11.5137 | molecules/unitcell | 10.1016/j.micromeso.2008.10.014 | 7.4 | 0.3 | 720 | Na | 1.5
Zeolite Na-Y | Carbon Dioxide | 303 | 13.556 | bar | 13.556 | molecules/unitcell | 10.1016/j.micromeso.2008.10.014 | 7.4 | 0.3 | 720 | Na | 1.5
Zeolite Na-Y | Carbon Dioxide | 303 | 14.6827 | bar | 14.6827 | molecules/unitcell | 10.1016/j.micromeso.2008.10.014 | 7.4 | 0.3 | 720 | Na | 1.5
Zeolite Na-Y | Carbon Dioxide | 303 | 0.169451 | bar | 0.169451 | molecules/unitcell | 10.1016/j.micromeso.2008.10.014 | 7.4 | 0.3 | 720 | Na | 1.5
Zeolite Na-Y | Carbon Dioxide | 303 | 0.496371 | bar | 0.496371 | molecules/unitcell | 10.1016/j.micromeso.2008.10.014 | 7.4 | 0.3 | 720 | Na | 1.5
Zeolite Na-Y | Carbon Dioxide | 303 | 1.10485 | bar | 1.10485 | molecules/unitcell | 10.1016/j.micromeso.2008.10.014 | 7.4 | 0.3 | 720 | Na | 1.5
Zeolite Na-Y | Carbon Dioxide | 303 | 1.38257 | bar | 1.38257 | molecules/unitcell | 10.1016/j.micromeso.2008.10.014 | 7.4 | 0.3 | 720 | Na | 1.5
Zeolite Na-Y | Carbon Dioxide | 303 | 1.59652 | bar | 1.59652 | molecules/unitcell | 10.1016/j.micromeso.2008.10.014 | 7.4 | 0.3 | 720 | Na | 1.5
Zeolite Na-Y | Carbon Dioxide | 303 | 1.87038 | bar | 1.87038 | molecules/unitcell | 10.1016/j.micromeso.2008.10.014 | 7.4 | 0.3 | 720 | Na | 1.5
Zeolite Na-Y | Carbon Dioxide | 303 | 2.89393 | bar | 2.89393 | molecules/unitcell | 10.1016/j.micromeso.2008.10.014 | 7.4 | 0.3 | 720 | Na | 1.5
Zeolite Na-Y | Carbon Dioxide | 303 | 3.80452 | bar | 3.80452 | molecules/unitcell | 10.1016/j.micromeso.2008.10.014 | 7.4 | 0.3 | 720 | Na | 1.5
Zeolite Na-Y | Carbon Dioxide | 303 | 5.74807 | bar | 5.74807 | molecules/unitcell | 10.1016/j.micromeso.2008.10.014 | 7.4 | 0.3 | 720 | Na | 1.5
Zeolite Na-Y | Carbon Dioxide | 303 | 7.46654 | bar | 7.46654 | molecules/unitcell | 10.1016/j.micromeso.2008.10.014 | 7.4 | 0.3 | 720 | Na | 1.5
Zeolite Na-Y | Carbon Dioxide | 303 | 9.47171 | bar | 9.47171 | molecules/unitcell | 10.1016/j.micromeso.2008.10.014 | 7.4 | 0.3 | 720 | Na | 1.5
Zeolite Na-Y | Carbon Dioxide | 303 | 11.3044 | bar | 11.3044 | molecules/unitcell | 10.1016/j.micromeso.2008.10.014 | 7.4 | 0.3 | 720 | Na | 1.5
Zeolite Na-Y | Carbon Dioxide | 303 | 13.082 | bar | 13.082 | molecules/unitcell | 10.1016/j.micromeso.2008.10.014 | 7.4 | 0.3 | 720 | Na | 1.5
Zeolite Na-Y | Carbon Dioxide | 303 | 14.7431 | bar | 14.7431 | molecules/unitcell | 10.1016/j.micromeso.2008.10.014 | 7.4 | 0.3 | 720 | Na | 1.5
Zeolite Na-Y | Carbon Dioxide | 303 | 16.5206 | bar | 16.5206 | molecules/unitcell | 10.1016/j.micromeso.2008.10.014 | 7.4 | 0.3 | 720 | Na | 1.5
Zeolite Na-Y | Carbon Dioxide | 303 | 18.0692 | bar | 18.0692 | molecules/unitcell | 10.1016/j.micromeso.2008.10.014 | 7.4 | 0.3 | 720 | Na | 1.5
Zeolite Na-Y | Carbon Dioxide | 303 | 19.845 | bar | 19.845 | molecules/unitcell | 10.1016/j.micromeso.2008.10.014 | 7.4 | 0.3 | 720 | Na | 1.5
Zeolite Na-Y | Carbon Dioxide | 303 | 21.3363 | bar | 21.3363 | molecules/unitcell | 10.1016/j.micromeso.2008.10.014 | 7.4 | 0.3 | 720 | Na | 1.5
Zeolite Na-Y | Carbon Dioxide | 303 | 0.0688425 | bar | 0.0688425 | molecules/unitcell | 10.1016/j.micromeso.2008.10.014 | 7.4 | 0.3 | 720 | Na | 1.5
Zeolite Na-Y | Carbon Dioxide | 303 | 0.154651 | bar | 0.154651 | molecules/unitcell | 10.1016/j.micromeso.2008.10.014 | 7.4 | 0.3 | 720 | Na | 1.5
Zeolite Na-Y | Carbon Dioxide | 303 | 0.24046 | bar | 0.24046 | molecules/unitcell | 10.1016/j.micromeso.2008.10.014 | 7.4 | 0.3 | 720 | Na | 1.5
Zeolite Na-Y | Carbon Dioxide | 303 | 0.454981 | bar | 0.454981 | molecules/unitcell | 10.1016/j.micromeso.2008.10.014 | 7.4 | 0.3 | 720 | Na | 1.5
Zeolite Na-Y | Carbon Dioxide | 303 | 0.84112 | bar | 0.84112 | molecules/unitcell | 10.1016/j.micromeso.2008.10.014 | 7.4 | 0.3 | 720 | Na | 1.5
Zeolite Na-Y | Carbon Dioxide | 303 | 1.22726 | bar | 1.22726 | molecules/unitcell | 10.1016/j.micromeso.2008.10.014 | 7.4 | 0.3 | 720 | Na | 1.5
Zeolite Na-Y | Carbon Dioxide | 303 | 1.95663 | bar | 1.95663 | molecules/unitcell | 10.1016/j.micromeso.2008.10.014 | 7.4 | 0.3 | 720 | Na | 1.5
Zeolite Na-Y | Carbon Dioxide | 303 | 3.93023 | bar | 3.93023 | molecules/unitcell | 10.1016/j.micromeso.2008.10.014 | 7.4 | 0.3 | 720 | Na | 1.5
Zeolite Na-Y | Carbon Dioxide | 303 | 5.86092 | bar | 5.86092 | molecules/unitcell | 10.1016/j.micromeso.2008.10.014 | 7.4 | 0.3 | 720 | Na | 1.5
Zeolite Na-Y | Carbon Dioxide | 303 | 7.70581 | bar | 7.70581 | molecules/unitcell | 10.1016/j.micromeso.2008.10.014 | 7.4 | 0.3 | 720 | Na | 1.5
Zeolite Na-Y | Carbon Dioxide | 303 | 9.6365 | bar | 9.6365 | molecules/unitcell | 10.1016/j.micromeso.2008.10.014 | 7.4 | 0.3 | 720 | Na | 1.5
Zeolite Na-Y | Carbon Dioxide | 303 | 11.4385 | bar | 11.4385 | molecules/unitcell | 10.1016/j.micromeso.2008.10.014 | 7.4 | 0.3 | 720 | Na | 1.5
Zeolite Na-Y | Carbon Dioxide | 303 | 14.9566 | bar | 14.9566 | molecules/unitcell | 10.1016/j.micromeso.2008.10.014 | 7.4 | 0.3 | 720 | Na | 1.5
Zeolite Na-Y | Carbon Dioxide | 303 | 16.6299 | bar | 16.6299 | molecules/unitcell | 10.1016/j.micromeso.2008.10.014 | 7.4 | 0.3 | 720 | Na | 1.5
Zeolite Na-Y | Carbon Dioxide | 303 | 18.6464 | bar | 18.6464 | molecules/unitcell | 10.1016/j.micromeso.2008.10.014 | 7.4 | 0.3 | 720 | Na | 1.5
Zeolite Na-Y | Carbon Dioxide | 303 | 21.6497 | bar | 21.6497 | molecules/unitcell | 10.1016/j.micromeso.2008.10.014 | 7.4 | 0.3 | 720 | Na | 1.5
Zeolite Na-Y | Carbon Dioxide | 303 | 26.0688 | bar | 26.0688 | molecules/unitcell | 10.1016/j.micromeso.2008.10.014 | 7.4 | 0.3 | 720 | Na | 1.5
Zeolite Na-Y | Carbon Dioxide | 303 | 29.8873 | bar | 29.8873 | molecules/unitcell | 10.1016/j.micromeso.2008.10.014 | 7.4 | 0.3 | 720 | Na | 1.5
Zeolite Na-Y | Carbon Dioxide | 303 | 0.0688425 | bar | 0.0688425 | molecules/unitcell | 10.1016/j.micromeso.2008.10.014 | 7.4 | 0.3 | 720 | Na | 1.5
Zeolite Na-Y | Carbon Dioxide | 303 | 0.326268 | bar | 0.326268 | molecules/unitcell | 10.1016/j.micromeso.2008.10.014 | 7.4 | 0.3 | 720 | Na | 1.5
Zeolite Na-Y | Carbon Dioxide | 303 | 0.454981 | bar | 0.454981 | molecules/unitcell | 10.1016/j.micromeso.2008.10.014 | 7.4 | 0.3 | 720 | Na | 1.5
Zeolite Na-Y | Carbon Dioxide | 303 | 0.798215 | bar | 0.798215 | molecules/unitcell | 10.1016/j.micromeso.2008.10.014 | 7.4 | 0.3 | 720 | Na | 1.5
Zeolite Na-Y | Carbon Dioxide | 303 | 0.926928 | bar | 0.926928 | molecules/unitcell | 10.1016/j.micromeso.2008.10.014 | 7.4 | 0.3 | 720 | Na | 1.5
Zeolite Na-Y | Carbon Dioxide | 303 | 1.95663 | bar | 1.95663 | molecules/unitcell | 10.1016/j.micromeso.2008.10.014 | 7.4 | 0.3 | 720 | Na | 1.5
Zeolite Na-Y | Carbon Dioxide | 303 | 3.93023 | bar | 3.93023 | molecules/unitcell | 10.1016/j.micromeso.2008.10.014 | 7.4 | 0.3 | 720 | Na | 1.5
Zeolite Na-Y | Carbon Dioxide | 303 | 5.90383 | bar | 5.90383 | molecules/unitcell | 10.1016/j.micromeso.2008.10.014 | 7.4 | 0.3 | 720 | Na | 1.5
Zeolite Na-Y | Carbon Dioxide | 303 | 7.6629 | bar | 7.6629 | molecules/unitcell | 10.1016/j.micromeso.2008.10.014 | 7.4 | 0.3 | 720 | Na | 1.5
Zeolite Na-Y | Carbon Dioxide | 303 | 11.2669 | bar | 11.2669 | molecules/unitcell | 10.1016/j.micromeso.2008.10.014 | 7.4 | 0.3 | 720 | Na | 1.5
Zeolite Na-Y | Carbon Dioxide | 303 | 14.9566 | bar | 14.9566 | molecules/unitcell | 10.1016/j.micromeso.2008.10.014 | 7.4 | 0.3 | 720 | Na | 1.5
Zeolite Na-Y | Carbon Dioxide | 303 | 18.2603 | bar | 18.2603 | molecules/unitcell | 10.1016/j.micromeso.2008.10.014 | 7.4 | 0.3 | 720 | Na | 1.5
Zeolite Na-Y | Carbon Dioxide | 303 | 21.3065 | bar | 21.3065 | molecules/unitcell | 10.1016/j.micromeso.2008.10.014 | 7.4 | 0.3 | 720 | Na | 1.5
Zeolite Na-Y | Carbon Dioxide | 303 | 24.6959 | bar | 24.6959 | molecules/unitcell | 10.1016/j.micromeso.2008.10.014 | 7.4 | 0.3 | 720 | Na | 1.5
Zeolite Na-Y | Carbon Dioxide | 303 | 26.0688 | bar | 26.0688 | molecules/unitcell | 10.1016/j.micromeso.2008.10.014 | 7.4 | 0.3 | 720 | Na | 1.5
Zeolite Na-Y | Carbon Dioxide | 303 | 29.8873 | bar | 29.8873 | molecules/unitcell | 10.1016/j.micromeso.2008.10.014 | 7.4 | 0.3 | 720 | Na | 1.5
Zeolite Na-Y | Carbon Dioxide | 303 | 5.74602 | bar | 5.74602 | molecules/unitcell | 10.1016/j.micromeso.2008.10.014 | 7.4 | 0.3 | 720 | Na | 1.5
Zeolite Na-Y | Carbon Dioxide | 303 | 7.68968 | bar | 7.68968 | molecules/unitcell | 10.1016/j.micromeso.2008.10.014 | 7.4 | 0.3 | 720 | Na | 1.5
Zeolite Na-Y | Carbon Dioxide | 303 | 9.6756 | bar | 9.6756 | molecules/unitcell | 10.1016/j.micromeso.2008.10.014 | 7.4 | 0.3 | 720 | Na | 1.5
Zeolite Na-Y | Carbon Dioxide | 303 | 11.6193 | bar | 11.6193 | molecules/unitcell | 10.1016/j.micromeso.2008.10.014 | 7.4 | 0.3 | 720 | Na | 1.5
Zeolite Na-Y | Carbon Dioxide | 303 | 13.3517 | bar | 13.3517 | molecules/unitcell | 10.1016/j.micromeso.2008.10.014 | 7.4 | 0.3 | 720 | Na | 1.5
Zeolite Na-Y | Carbon Dioxide | 303 | 14.9995 | bar | 14.9995 | molecules/unitcell | 10.1016/j.micromeso.2008.10.014 | 7.4 | 0.3 | 720 | Na | 1.5
Zeolite Na-Y | Carbon Dioxide | 303 | 16.901 | bar | 16.901 | molecules/unitcell | 10.1016/j.micromeso.2008.10.014 | 7.4 | 0.3 | 720 | Na | 1.5
Zeolite Na-Y | Carbon Dioxide | 303 | 18.4221 | bar | 18.4221 | molecules/unitcell | 10.1016/j.micromeso.2008.10.014 | 7.4 | 0.3 | 720 | Na | 1.5
Zeolite Na-Y | Carbon Dioxide | 303 | 21.5488 | bar | 21.5488 | molecules/unitcell | 10.1016/j.micromeso.2008.10.014 | 7.4 | 0.3 | 720 | Na | 1.5
Zeolite Na-Y | Carbon Dioxide | 303 | 23.4502 | bar | 23.4502 | molecules/unitcell | 10.1016/j.micromeso.2008.10.014 | 7.4 | 0.3 | 720 | Na | 1.5
Zeolite Na-Y | Carbon Dioxide | 303 | 24.9291 | bar | 24.9291 | molecules/unitcell | 10.1016/j.micromeso.2008.10.014 | 7.4 | 0.3 | 720 | Na | 1.5
Zeolite Na-Y | Carbon Dioxide | 303 | 26.2812 | bar | 26.2812 | molecules/unitcell | 10.1016/j.micromeso.2008.10.014 | 7.4 | 0.3 | 720 | Na | 1.5
Zeolite Na-Y | Carbon Dioxide | 303 | 29.915 | bar | 29.915 | molecules/unitcell | 10.1016/j.micromeso.2008.10.014 | 7.4 | 0.3 | 720 | Na | 1.5
Zeolite 13X | Carbon Dioxide | 313 | 0.0395111 | bar | 0.0395111 | mmol/g | 10.1016/j.micromeso.2012.03.042 | 7.4 | 0.3 | 650 | Na | 1.18 | Köstritz GmbH (Germany) | binderless beads
Zeolite 13X | Carbon Dioxide | 313 | 0.0652537 | bar | 0.0652537 | mmol/g | 10.1016/j.micromeso.2012.03.042 | 7.4 | 0.3 | 650 | Na | 1.18 | Köstritz GmbH (Germany) | binderless beads
Zeolite 13X | Carbon Dioxide | 313 | 0.262613 | bar | 0.262613 | mmol/g | 10.1016/j.micromeso.2012.03.042 | 7.4 | 0.3 | 650 | Na | 1.18 | Köstritz GmbH (Germany) | binderless beads
Zeolite 13X | Carbon Dioxide | 313 | 0.537201 | bar | 0.537201 | mmol/g | 10.1016/j.micromeso.2012.03.042 | 7.4 | 0.3 | 650 | Na | 1.18 | Köstritz GmbH (Germany) | binderless beads
Zeolite 13X | Carbon Dioxide | 313 | 0.957663 | bar | 0.957663 | mmol/g | 10.1016/j.micromeso.2012.03.042 | 7.4 | 0.3 | 650 | Na | 1.18 | Köstritz GmbH (Germany) | binderless beads
Zeolite 13X | Carbon Dioxide | 313 | 2.07317 | bar | 2.07317 | mmol/g | 10.1016/j.micromeso.2012.03.042 | 7.4 | 0.3 | 650 | Na | 1.18 | Köstritz GmbH (Germany) | binderless beads
Zeolite 13X | Carbon Dioxide | 313 | 2.96558 | bar | 2.96558 | mmol/g | 10.1016/j.micromeso.2012.03.042 | 7.4 | 0.3 | 650 | Na | 1.18 | Köstritz GmbH (Germany) | binderless beads
Zeolite 13X | Carbon Dioxide | 313 | 3.99529 | bar | 3.99529 | mmol/g | 10.1016/j.micromeso.2012.03.042 | 7.4 | 0.3 | 650 | Na | 1.18 | Köstritz GmbH (Germany) | binderless beads
Zeolite 13X | Carbon Dioxide | 343 | 0.0137685 | bar | 0.0137685 | mmol/g | 10.1016/j.micromeso.2012.03.042 | 7.4 | 0.3 | 650 | Na | 1.18 | Köstritz GmbH (Germany) | binderless beads
Zeolite 13X | Carbon Dioxide | 343 | 0.0566728 | bar | 0.0566728 | mmol/g | 10.1016/j.micromeso.2012.03.042 | 7.4 | 0.3 | 650 | Na | 1.18 | Köstritz GmbH (Germany) | binderless beads
Zeolite 13X | Carbon Dioxide | 343 | 0.262613 | bar | 0.262613 | mmol/g | 10.1016/j.micromeso.2012.03.042 | 7.4 | 0.3 | 650 | Na | 1.18 | Köstritz GmbH (Germany) | binderless beads
Zeolite 13X | Carbon Dioxide | 343 | 0.511458 | bar | 0.511458 | mmol/g | 10.1016/j.micromeso.2012.03.042 | 7.4 | 0.3 | 650 | Na | 1.18 | Köstritz GmbH (Germany) | binderless beads
Zeolite 13X | Carbon Dioxide | 343 | 0.966244 | bar | 0.966244 | mmol/g | 10.1016/j.micromeso.2012.03.042 | 7.4 | 0.3 | 650 | Na | 1.18 | Köstritz GmbH (Germany) | binderless beads
Zeolite 13X | Carbon Dioxide | 343 | 2.06459 | bar | 2.06459 | mmol/g | 10.1016/j.micromeso.2012.03.042 | 7.4 | 0.3 | 650 | Na | 1.18 | Köstritz GmbH (Germany) | binderless beads
Zeolite 13X | Carbon Dioxide | 343 | 2.96558 | bar | 2.96558 | mmol/g | 10.1016/j.micromeso.2012.03.042 | 7.4 | 0.3 | 650 | Na | 1.18 | Köstritz GmbH (Germany) | binderless beads
Zeolite 13X | Carbon Dioxide | 343 | 3.96096 | bar | 3.96096 | mmol/g | 10.1016/j.micromeso.2012.03.042 | 7.4 | 0.3 | 650 | Na | 1.18 | Köstritz GmbH (Germany) | binderless beads
Zeolite 13X | Carbon Dioxide | 373 | 0.0652537 | bar | 0.0652537 | mmol/g | 10.1016/j.micromeso.2012.03.042 | 7.4 | 0.3 | 650 | Na | 1.18 | Köstritz GmbH (Germany) | binderless beads
Zeolite 13X | Carbon Dioxide | 373 | 0.0824154 | bar | 0.0824154 | mmol/g | 10.1016/j.micromeso.2012.03.042 | 7.4 | 0.3 | 650 | Na | 1.18 | Köstritz GmbH (Germany) | binderless beads
Zeolite 13X | Carbon Dioxide | 373 | 0.271194 | bar | 0.271194 | mmol/g | 10.1016/j.micromeso.2012.03.042 | 7.4 | 0.3 | 650 | Na | 1.18 | Köstritz GmbH (Germany) | binderless beads
Zeolite 13X | Carbon Dioxide | 373 | 0.494297 | bar | 0.494297 | mmol/g | 10.1016/j.micromeso.2012.03.042 | 7.4 | 0.3 | 650 | Na | 1.18 | Köstritz GmbH (Germany) | binderless beads
Zeolite 13X | Carbon Dioxide | 373 | 0.957663 | bar | 0.957663 | mmol/g | 10.1016/j.micromeso.2012.03.042 | 7.4 | 0.3 | 650 | Na | 1.18 | Köstritz GmbH (Germany) | binderless beads
Zeolite 13X | Carbon Dioxide | 373 | 2.05601 | bar | 2.05601 | mmol/g | 10.1016/j.micromeso.2012.03.042 | 7.4 | 0.3 | 650 | Na | 1.18 | Köstritz GmbH (Germany) | binderless beads
Zeolite 13X | Carbon Dioxide | 373 | 2.94842 | bar | 2.94842 | mmol/g | 10.1016/j.micromeso.2012.03.042 | 7.4 | 0.3 | 650 | Na | 1.18 | Köstritz GmbH (Germany) | binderless beads
Zeolite 13X | Carbon Dioxide | 373 | 3.96096 | bar | 3.96096 | mmol/g | 10.1016/j.micromeso.2012.03.042 | 7.4 | 0.3 | 650 | Na | 1.18 | Köstritz GmbH (Germany) | binderless beads
Zeolite 13X | Carbon Dioxide | 273 | 4e-05 | bar | 4e-05 | cm3(STP)/g | 10.1016/j.micromeso.2013.12.005 | 12 | 0.356 | 650 | Na | 1.1 | Zeochem AG (Uetikon am See, Switzerland) | pellets
Zeolite 13X | Carbon Dioxide | 273 | 5e-05 | bar | 5e-05 | cm3(STP)/g | 10.1016/j.micromeso.2013.12.005 | 12 | 0.356 | 650 | Na | 1.1 | Zeochem AG (Uetikon am See, Switzerland) | pellets
Zeolite 13X | Carbon Dioxide | 273 | 6.3e-05 | bar | 6.3e-05 | cm3(STP)/g | 10.1016/j.micromeso.2013.12.005 | 12 | 0.356 | 650 | Na | 1.1 | Zeochem AG (Uetikon am See, Switzerland) | pellets
Zeolite 13X | Carbon Dioxide | 273 | 8.7e-05 | bar | 8.7e-05 | cm3(STP)/g | 10.1016/j.micromeso.2013.12.005 | 12 | 0.356 | 650 | Na | 1.1 | Zeochem AG (Uetikon am See, Switzerland) | pellets
Zeolite 13X | Carbon Dioxide | 273 | 0.00011 | bar | 0.00011 | cm3(STP)/g | 10.1016/j.micromeso.2013.12.005 | 12 | 0.356 | 650 | Na | 1.1 | Zeochem AG (Uetikon am See, Switzerland) | pellets
Zeolite 13X | Carbon Dioxide | 273 | 0.00012 | bar | 0.00012 | cm3(STP)/g | 10.1016/j.micromeso.2013.12.005 | 12 | 0.356 | 650 | Na | 1.1 | Zeochem AG (Uetikon am See, Switzerland) | pellets
Zeolite 13X | Carbon Dioxide | 273 | 0.000241 | bar | 0.000241 | cm3(STP)/g | 10.1016/j.micromeso.2013.12.005 | 12 | 0.356 | 650 | Na | 1.1 | Zeochem AG (Uetikon am See, Switzerland) | pellets
Zeolite 13X | Carbon Dioxide | 273 | 0.000371 | bar | 0.000371 | cm3(STP)/g | 10.1016/j.micromeso.2013.12.005 | 12 | 0.356 | 650 | Na | 1.1 | Zeochem AG (Uetikon am See, Switzerland) | pellets
Zeolite 13X | Carbon Dioxide | 273 | 0.000492 | bar | 0.000492 | cm3(STP)/g | 10.1016/j.micromeso.2013.12.005 | 12 | 0.356 | 650 | Na | 1.1 | Zeochem AG (Uetikon am See, Switzerland) | pellets
Zeolite 13X | Carbon Dioxide | 273 | 0.000612 | bar | 0.000612 | cm3(STP)/g | 10.1016/j.micromeso.2013.12.005 | 12 | 0.356 | 650 | Na | 1.1 | Zeochem AG (Uetikon am See, Switzerland) | pellets
Zeolite 13X | Carbon Dioxide | 273 | 0.000712 | bar | 0.000712 | cm3(STP)/g | 10.1016/j.micromeso.2013.12.005 | 12 | 0.356 | 650 | Na | 1.1 | Zeochem AG (Uetikon am See, Switzerland) | pellets
Zeolite 13X | Carbon Dioxide | 273 | 0.000847 | bar | 0.000847 | cm3(STP)/g | 10.1016/j.micromeso.2013.12.005 | 12 | 0.356 | 650 | Na | 1.1 | Zeochem AG (Uetikon am See, Switzerland) | pellets
Zeolite 13X | Carbon Dioxide | 273 | 0.000944 | bar | 0.000944 | cm3(STP)/g | 10.1016/j.micromeso.2013.12.005 | 12 | 0.356 | 650 | Na | 1.1 | Zeochem AG (Uetikon am See, Switzerland) | pellets
Zeolite 13X | Carbon Dioxide | 273 | 0.001053 | bar | 0.001053 | cm3(STP)/g | 10.1016/j.micromeso.2013.12.005 | 12 | 0.356 | 650 | Na | 1.1 | Zeochem AG (Uetikon am See, Switzerland) | pellets
Zeolite 13X | Carbon Dioxide | 273 | 0.001366 | bar | 0.001366 | cm3(STP)/g | 10.1016/j.micromeso.2013.12.005 | 12 | 0.356 | 650 | Na | 1.1 | Zeochem AG (Uetikon am See, Switzerland) | pellets
Zeolite 13X | Carbon Dioxide | 273 | 0.00235 | bar | 0.00235 | cm3(STP)/g | 10.1016/j.micromeso.2013.12.005 | 12 | 0.356 | 650 | Na | 1.1 | Zeochem AG (Uetikon am See, Switzerland) | pellets
Zeolite 13X | Carbon Dioxide | 273 | 0.003473 | bar | 0.003473 | cm3(STP)/g | 10.1016/j.micromeso.2013.12.005 | 12 | 0.356 | 650 | Na | 1.1 | Zeochem AG (Uetikon am See, Switzerland) | pellets
Zeolite 13X | Carbon Dioxide | 273 | 0.004707 | bar | 0.004707 | cm3(STP)/g | 10.1016/j.micromeso.2013.12.005 | 12 | 0.356 | 650 | Na | 1.1 | Zeochem AG (Uetikon am See, Switzerland) | pellets
Zeolite 13X | Carbon Dioxide | 273 | 0.005849 | bar | 0.005849 | cm3(STP)/g | 10.1016/j.micromeso.2013.12.005 | 12 | 0.356 | 650 | Na | 1.1 | Zeochem AG (Uetikon am See, Switzerland) | pellets
Zeolite 13X | Carbon Dioxide | 273 | 0.006958 | bar | 0.006958 | cm3(STP)/g | 10.1016/j.micromeso.2013.12.005 | 12 | 0.356 | 650 | Na | 1.1 | Zeochem AG (Uetikon am See, Switzerland) | pellets
Zeolite 13X | Carbon Dioxide | 273 | 0.008278 | bar | 0.008278 | cm3(STP)/g | 10.1016/j.micromeso.2013.12.005 | 12 | 0.356 | 650 | Na | 1.1 | Zeochem AG (Uetikon am See, Switzerland) | pellets
Zeolite 13X | Carbon Dioxide | 273 | 0.00903 | bar | 0.00903 | cm3(STP)/g | 10.1016/j.micromeso.2013.12.005 | 12 | 0.356 | 650 | Na | 1.1 | Zeochem AG (Uetikon am See, Switzerland) | pellets
Zeolite 13X | Carbon Dioxide | 273 | 0.010287 | bar | 0.010287 | cm3(STP)/g | 10.1016/j.micromeso.2013.12.005 | 12 | 0.356 | 650 | Na | 1.1 | Zeochem AG (Uetikon am See, Switzerland) | pellets
Zeolite 13X | Carbon Dioxide | 273 | 0.029175 | bar | 0.029175 | cm3(STP)/g | 10.1016/j.micromeso.2013.12.005 | 12 | 0.356 | 650 | Na | 1.1 | Zeochem AG (Uetikon am See, Switzerland) | pellets
Zeolite 13X | Carbon Dioxide | 273 | 0.057203 | bar | 0.057203 | cm3(STP)/g | 10.1016/j.micromeso.2013.12.005 | 12 | 0.356 | 650 | Na | 1.1 | Zeochem AG (Uetikon am See, Switzerland) | pellets
Zeolite 13X | Carbon Dioxide | 273 | 0.084562 | bar | 0.084562 | cm3(STP)/g | 10.1016/j.micromeso.2013.12.005 | 12 | 0.356 | 650 | Na | 1.1 | Zeochem AG (Uetikon am See, Switzerland) | pellets
Zeolite 13X | Carbon Dioxide | 273 | 0.109735 | bar | 0.109735 | cm3(STP)/g | 10.1016/j.micromeso.2013.12.005 | 12 | 0.356 | 650 | Na | 1.1 | Zeochem AG (Uetikon am See, Switzerland) | pellets
Zeolite 13X | Carbon Dioxide | 273 | 0.13933 | bar | 0.13933 | cm3(STP)/g | 10.1016/j.micromeso.2013.12.005 | 12 | 0.356 | 650 | Na | 1.1 | Zeochem AG (Uetikon am See, Switzerland) | pellets
Zeolite 13X | Carbon Dioxide | 273 | 0.16577 | bar | 0.16577 | cm3(STP)/g | 10.1016/j.micromeso.2013.12.005 | 12 | 0.356 | 650 | Na | 1.1 | Zeochem AG (Uetikon am See, Switzerland) | pellets
Zeolite 13X | Carbon Dioxide | 273 | 0.192981 | bar | 0.192981 | cm3(STP)/g | 10.1016/j.micromeso.2013.12.005 | 12 | 0.356 | 650 | Na | 1.1 | Zeochem AG (Uetikon am See, Switzerland) | pellets
Zeolite 13X | Carbon Dioxide | 273 | 0.219829 | bar | 0.219829 | cm3(STP)/g | 10.1016/j.micromeso.2013.12.005 | 12 | 0.356 | 650 | Na | 1.1 | Zeochem AG (Uetikon am See, Switzerland) | pellets
Zeolite 13X | Carbon Dioxide | 273 | 0.245033 | bar | 0.245033 | cm3(STP)/g | 10.1016/j.micromeso.2013.12.005 | 12 | 0.356 | 650 | Na | 1.1 | Zeochem AG (Uetikon am See, Switzerland) | pellets
Zeolite 13X | Carbon Dioxide | 273 | 0.273127 | bar | 0.273127 | cm3(STP)/g | 10.1016/j.micromeso.2013.12.005 | 12 | 0.356 | 650 | Na | 1.1 | Zeochem AG (Uetikon am See, Switzerland) | pellets
Zeolite 13X | Carbon Dioxide | 273 | 0.29791 | bar | 0.29791 | cm3(STP)/g | 10.1016/j.micromeso.2013.12.005 | 12 | 0.356 | 650 | Na | 1.1 | Zeochem AG (Uetikon am See, Switzerland) | pellets
Zeolite 13X | Carbon Dioxide | 273 | 0.354401 | bar | 0.354401 | cm3(STP)/g | 10.1016/j.micromeso.2013.12.005 | 12 | 0.356 | 650 | Na | 1.1 | Zeochem AG (Uetikon am See, Switzerland) | pellets
Zeolite 13X | Carbon Dioxide | 273 | 0.386558 | bar | 0.386558 | cm3(STP)/g | 10.1016/j.micromeso.2013.12.005 | 12 | 0.356 | 650 | Na | 1.1 | Zeochem AG (Uetikon am See, Switzerland) | pellets
Zeolite 13X | Carbon Dioxide | 273 | 0.421624 | bar | 0.421624 | cm3(STP)/g | 10.1016/j.micromeso.2013.12.005 | 12 | 0.356 | 650 | Na | 1.1 | Zeochem AG (Uetikon am See, Switzerland) | pellets
Zeolite 13X | Carbon Dioxide | 273 | 0.459881 | bar | 0.459881 | cm3(STP)/g | 10.1016/j.micromeso.2013.12.005 | 12 | 0.356 | 650 | Na | 1.1 | Zeochem AG (Uetikon am See, Switzerland) | pellets
Zeolite 13X | Carbon Dioxide | 273 | 0.501597 | bar | 0.501597 | cm3(STP)/g | 10.1016/j.micromeso.2013.12.005 | 12 | 0.356 | 650 | Na | 1.1 | Zeochem AG (Uetikon am See, Switzerland) | pellets
Zeolite 13X | Carbon Dioxide | 273 | 0.547123 | bar | 0.547123 | cm3(STP)/g | 10.1016/j.micromeso.2013.12.005 | 12 | 0.356 | 650 | Na | 1.1 | Zeochem AG (Uetikon am See, Switzerland) | pellets
Zeolite 13X | Carbon Dioxide | 273 | 0.609853 | bar | 0.609853 | cm3(STP)/g | 10.1016/j.micromeso.2013.12.005 | 12 | 0.356 | 650 | Na | 1.1 | Zeochem AG (Uetikon am See, Switzerland) | pellets
Zeolite 13X | Carbon Dioxide | 273 | 0.665143 | bar | 0.665143 | cm3(STP)/g | 10.1016/j.micromeso.2013.12.005 | 12 | 0.356 | 650 | Na | 1.1 | Zeochem AG (Uetikon am See, Switzerland) | pellets
Zeolite 13X | Carbon Dioxide | 273 | 0.709913 | bar | 0.709913 | cm3(STP)/g | 10.1016/j.micromeso.2013.12.005 | 12 | 0.356 | 650 | Na | 1.1 | Zeochem AG (Uetikon am See, Switzerland) | pellets
Zeolite 13X | Carbon Dioxide | 273 | 0.774328 | bar | 0.774328 | cm3(STP)/g | 10.1016/j.micromeso.2013.12.005 | 12 | 0.356 | 650 | Na | 1.1 | Zeochem AG (Uetikon am See, Switzerland) | pellets
Zeolite 13X | Carbon Dioxide | 273 | 0.882034 | bar | 0.882034 | cm3(STP)/g | 10.1016/j.micromeso.2013.12.005 | 12 | 0.356 | 650 | Na | 1.1 | Zeochem AG (Uetikon am See, Switzerland) | pellets
Zeolite 13X | Carbon Dioxide | 273 | 0.962067 | bar | 0.962067 | cm3(STP)/g | 10.1016/j.micromeso.2013.12.005 | 12 | 0.356 | 650 | Na | 1.1 | Zeochem AG (Uetikon am See, Switzerland) | pellets
Zeolite 13X | Carbon Dioxide | 273 | 1.07235 | bar | 1.07235 | cm3(STP)/g | 10.1016/j.micromeso.2013.12.005 | 12 | 0.356 | 650 | Na | 1.1 | Zeochem AG (Uetikon am See, Switzerland) | pellets
Zeolite 13X | Carbon Dioxide | 273 | 4.1e-05 | bar | 4.1e-05 | cm3(STP)/g | 10.1016/j.micromeso.2013.12.005 | 12 | 0.356 | 650 | Na | 1.1 | Zeochem AG (Uetikon am See, Switzerland) | pellets
Zeolite 13X | Carbon Dioxide | 273 | 5.2e-05 | bar | 5.2e-05 | cm3(STP)/g | 10.1016/j.micromeso.2013.12.005 | 12 | 0.356 | 650 | Na | 1.1 | Zeochem AG (Uetikon am See, Switzerland) | pellets
Zeolite 13X | Carbon Dioxide | 273 | 6e-05 | bar | 6e-05 | cm3(STP)/g | 10.1016/j.micromeso.2013.12.005 | 12 | 0.356 | 650 | Na | 1.1 | Zeochem AG (Uetikon am See, Switzerland) | pellets
Zeolite 13X | Carbon Dioxide | 273 | 9.3e-05 | bar | 9.3e-05 | cm3(STP)/g | 10.1016/j.micromeso.2013.12.005 | 12 | 0.356 | 650 | Na | 1.1 | Zeochem AG (Uetikon am See, Switzerland) | pellets
Zeolite 13X | Carbon Dioxide | 273 | 0.000117 | bar | 0.000117 | cm3(STP)/g | 10.1016/j.micromeso.2013.12.005 | 12 | 0.356 | 650 | Na | 1.1 | Zeochem AG (Uetikon am See, Switzerland) | pellets
Zeolite 13X | Carbon Dioxide | 273 | 0.000262 | bar | 0.000262 | cm3(STP)/g | 10.1016/j.micromeso.2013.12.005 | 12 | 0.356 | 650 | Na | 1.1 | Zeochem AG (Uetikon am See, Switzerland) | pellets
Zeolite 13X | Carbon Dioxide | 273 | 0.000371 | bar | 0.000371 | cm3(STP)/g | 10.1016/j.micromeso.2013.12.005 | 12 | 0.356 | 650 | Na | 1.1 | Zeochem AG (Uetikon am See, Switzerland) | pellets
Zeolite 13X | Carbon Dioxide | 273 | 0.000481 | bar | 0.000481 | cm3(STP)/g | 10.1016/j.micromeso.2013.12.005 | 12 | 0.356 | 650 | Na | 1.1 | Zeochem AG (Uetikon am See, Switzerland) | pellets
Zeolite 13X | Carbon Dioxide | 273 | 0.000598 | bar | 0.000598 | cm3(STP)/g | 10.1016/j.micromeso.2013.12.005 | 12 | 0.356 | 650 | Na | 1.1 | Zeochem AG (Uetikon am See, Switzerland) | pellets
Zeolite 13X | Carbon Dioxide | 273 | 0.000727 | bar | 0.000727 | cm3(STP)/g | 10.1016/j.micromeso.2013.12.005 | 12 | 0.356 | 650 | Na | 1.1 | Zeochem AG (Uetikon am See, Switzerland) | pellets
Zeolite 13X | Carbon Dioxide | 273 | 0.000865 | bar | 0.000865 | cm3(STP)/g | 10.1016/j.micromeso.2013.12.005 | 12 | 0.356 | 650 | Na | 1.1 | Zeochem AG (Uetikon am See, Switzerland) | pellets
Zeolite 13X | Carbon Dioxide | 273 | 0.000943 | bar | 0.000943 | cm3(STP)/g | 10.1016/j.micromeso.2013.12.005 | 12 | 0.356 | 650 | Na | 1.1 | Zeochem AG (Uetikon am See, Switzerland) | pellets
Zeolite 13X | Carbon Dioxide | 273 | 0.001052 | bar | 0.001052 | cm3(STP)/g | 10.1016/j.micromeso.2013.12.005 | 12 | 0.356 | 650 | Na | 1.1 | Zeochem AG (Uetikon am See, Switzerland) | pellets
Zeolite 13X | Carbon Dioxide | 273 | 0.001172 | bar | 0.001172 | cm3(STP)/g | 10.1016/j.micromeso.2013.12.005 | 12 | 0.356 | 650 | Na | 1.1 | Zeochem AG (Uetikon am See, Switzerland) | pellets
Zeolite 13X | Carbon Dioxide | 273 | 0.002347 | bar | 0.002347 | cm3(STP)/g | 10.1016/j.micromeso.2013.12.005 | 12 | 0.356 | 650 | Na | 1.1 | Zeochem AG (Uetikon am See, Switzerland) | pellets
Zeolite 13X | Carbon Dioxide | 273 | 0.003469 | bar | 0.003469 | cm3(STP)/g | 10.1016/j.micromeso.2013.12.005 | 12 | 0.356 | 650 | Na | 1.1 | Zeochem AG (Uetikon am See, Switzerland) | pellets
Zeolite 13X | Carbon Dioxide | 273 | 0.004702 | bar | 0.004702 | cm3(STP)/g | 10.1016/j.micromeso.2013.12.005 | 12 | 0.356 | 650 | Na | 1.1 | Zeochem AG (Uetikon am See, Switzerland) | pellets
Zeolite 13X | Carbon Dioxide | 273 | 0.005716 | bar | 0.005716 | cm3(STP)/g | 10.1016/j.micromeso.2013.12.005 | 12 | 0.356 | 650 | Na | 1.1 | Zeochem AG (Uetikon am See, Switzerland) | pellets
Zeolite 13X | Carbon Dioxide | 273 | 0.006949 | bar | 0.006949 | cm3(STP)/g | 10.1016/j.micromeso.2013.12.005 | 12 | 0.356 | 650 | Na | 1.1 | Zeochem AG (Uetikon am See, Switzerland) | pellets
Zeolite 13X | Carbon Dioxide | 273 | 0.00809 | bar | 0.00809 | cm3(STP)/g | 10.1016/j.micromeso.2013.12.005 | 12 | 0.356 | 650 | Na | 1.1 | Zeochem AG (Uetikon am See, Switzerland) | pellets
Zeolite 13X | Carbon Dioxide | 273 | 0.009215 | bar | 0.009215 | cm3(STP)/g | 10.1016/j.micromeso.2013.12.005 | 12 | 0.356 | 650 | Na | 1.1 | Zeochem AG (Uetikon am See, Switzerland) | pellets
Zeolite 13X | Carbon Dioxide | 273 | 0.010272 | bar | 0.010272 | cm3(STP)/g | 10.1016/j.micromeso.2013.12.005 | 12 | 0.356 | 650 | Na | 1.1 | Zeochem AG (Uetikon am See, Switzerland) | pellets
Zeolite 13X | Carbon Dioxide | 273 | 0.028497 | bar | 0.028497 | cm3(STP)/g | 10.1016/j.micromeso.2013.12.005 | 12 | 0.356 | 650 | Na | 1.1 | Zeochem AG (Uetikon am See, Switzerland) | pellets
Zeolite 13X | Carbon Dioxide | 273 | 0.055862 | bar | 0.055862 | cm3(STP)/g | 10.1016/j.micromeso.2013.12.005 | 12 | 0.356 | 650 | Na | 1.1 | Zeochem AG (Uetikon am See, Switzerland) | pellets
Zeolite 13X | Carbon Dioxide | 273 | 0.082572 | bar | 0.082572 | cm3(STP)/g | 10.1016/j.micromeso.2013.12.005 | 12 | 0.356 | 650 | Na | 1.1 | Zeochem AG (Uetikon am See, Switzerland) | pellets
Zeolite 13X | Carbon Dioxide | 273 | 0.111901 | bar | 0.111901 | cm3(STP)/g | 10.1016/j.micromeso.2013.12.005 | 12 | 0.356 | 650 | Na | 1.1 | Zeochem AG (Uetikon am See, Switzerland) | pellets
Zeolite 13X | Carbon Dioxide | 273 | 0.139032 | bar | 0.139032 | cm3(STP)/g | 10.1016/j.micromeso.2013.12.005 | 12 | 0.356 | 650 | Na | 1.1 | Zeochem AG (Uetikon am See, Switzerland) | pellets
Zeolite 13X | Carbon Dioxide | 273 | 0.161847 | bar | 0.161847 | cm3(STP)/g | 10.1016/j.micromeso.2013.12.005 | 12 | 0.356 | 650 | Na | 1.1 | Zeochem AG (Uetikon am See, Switzerland) | pellets
Zeolite 13X | Carbon Dioxide | 273 | 0.188415 | bar | 0.188415 | cm3(STP)/g | 10.1016/j.micromeso.2013.12.005 | 12 | 0.356 | 650 | Na | 1.1 | Zeochem AG (Uetikon am See, Switzerland) | pellets
Zeolite 13X | Carbon Dioxide | 273 | 0.219339 | bar | 0.219339 | cm3(STP)/g | 10.1016/j.micromeso.2013.12.005 | 12 | 0.356 | 650 | Na | 1.1 | Zeochem AG (Uetikon am See, Switzerland) | pellets
Zeolite 13X | Carbon Dioxide | 273 | 0.249853 | bar | 0.249853 | cm3(STP)/g | 10.1016/j.micromeso.2013.12.005 | 12 | 0.356 | 650 | Na | 1.1 | Zeochem AG (Uetikon am See, Switzerland) | pellets
Zeolite 13X | Carbon Dioxide | 273 | 0.266677 | bar | 0.266677 | cm3(STP)/g | 10.1016/j.micromeso.2013.12.005 | 12 | 0.356 | 650 | Na | 1.1 | Zeochem AG (Uetikon am See, Switzerland) | pellets
Zeolite 13X | Carbon Dioxide | 273 | 0.303763 | bar | 0.303763 | cm3(STP)/g | 10.1016/j.micromeso.2013.12.005 | 12 | 0.356 | 650 | Na | 1.1 | Zeochem AG (Uetikon am See, Switzerland) | pellets
Zeolite 13X | Carbon Dioxide | 273 | 0.353619 | bar | 0.353619 | cm3(STP)/g | 10.1016/j.micromeso.2013.12.005 | 12 | 0.356 | 650 | Na | 1.1 | Zeochem AG (Uetikon am See, Switzerland) | pellets
Zeolite 13X | Carbon Dioxide | 273 | 0.394181 | bar | 0.394181 | cm3(STP)/g | 10.1016/j.micromeso.2013.12.005 | 12 | 0.356 | 650 | Na | 1.1 | Zeochem AG (Uetikon am See, Switzerland) | pellets
Zeolite 13X | Carbon Dioxide | 273 | 0.458865 | bar | 0.458865 | cm3(STP)/g | 10.1016/j.micromeso.2013.12.005 | 12 | 0.356 | 650 | Na | 1.1 | Zeochem AG (Uetikon am See, Switzerland) | pellets
Zeolite 13X | Carbon Dioxide | 273 | 0.500501 | bar | 0.500501 | cm3(STP)/g | 10.1016/j.micromeso.2013.12.005 | 12 | 0.356 | 650 | Na | 1.1 | Zeochem AG (Uetikon am See, Switzerland) | pellets
Zeolite 13X | Carbon Dioxide | 273 | 0.54594 | bar | 0.54594 | cm3(STP)/g | 10.1016/j.micromeso.2013.12.005 | 12 | 0.356 | 650 | Na | 1.1 | Zeochem AG (Uetikon am See, Switzerland) | pellets
Zeolite 13X | Carbon Dioxide | 273 | 0.59545 | bar | 0.59545 | cm3(STP)/g | 10.1016/j.micromeso.2013.12.005 | 12 | 0.356 | 650 | Na | 1.1 | Zeochem AG (Uetikon am See, Switzerland) | pellets
Zeolite 13X | Carbon Dioxide | 273 | 0.649494 | bar | 0.649494 | cm3(STP)/g | 10.1016/j.micromeso.2013.12.005 | 12 | 0.356 | 650 | Na | 1.1 | Zeochem AG (Uetikon am See, Switzerland) | pellets
Zeolite 13X | Carbon Dioxide | 273 | 0.693195 | bar | 0.693195 | cm3(STP)/g | 10.1016/j.micromeso.2013.12.005 | 12 | 0.356 | 650 | Na | 1.1 | Zeochem AG (Uetikon am See, Switzerland) | pellets
Zeolite 13X | Carbon Dioxide | 273 | 0.756093 | bar | 0.756093 | cm3(STP)/g | 10.1016/j.micromeso.2013.12.005 | 12 | 0.356 | 650 | Na | 1.1 | Zeochem AG (Uetikon am See, Switzerland) | pellets
Zeolite 13X | Carbon Dioxide | 273 | 0.824736 | bar | 0.824736 | cm3(STP)/g | 10.1016/j.micromeso.2013.12.005 | 12 | 0.356 | 650 | Na | 1.1 | Zeochem AG (Uetikon am See, Switzerland) | pellets
Zeolite 13X | Carbon Dioxide | 273 | 0.899571 | bar | 0.899571 | cm3(STP)/g | 10.1016/j.micromeso.2013.12.005 | 12 | 0.356 | 650 | Na | 1.1 | Zeochem AG (Uetikon am See, Switzerland) | pellets
Zeolite 13X | Carbon Dioxide | 273 | 0.939475 | bar | 0.939475 | cm3(STP)/g | 10.1016/j.micromeso.2013.12.005 | 12 | 0.356 | 650 | Na | 1.1 | Zeochem AG (Uetikon am See, Switzerland) | pellets
Zeolite 13X | Carbon Dioxide | 273 | 1.00278 | bar | 1.00278 | cm3(STP)/g | 10.1016/j.micromeso.2013.12.005 | 12 | 0.356 | 650 | Na | 1.1 | Zeochem AG (Uetikon am See, Switzerland) | pellets
Zeolite 13X | Carbon Dioxide | 273 | 1.04731 | bar | 1.04731 | cm3(STP)/g | 10.1016/j.micromeso.2013.12.005 | 12 | 0.356 | 650 | Na | 1.1 | Zeochem AG (Uetikon am See, Switzerland) | pellets
Zeolite 5A | Carbon Dioxide | 323 | 0.0327 | bar | 0.0327 | mmol/g | 10.1016/j.micromeso.2014.08.022 | 4.2 | 0.28 | 530 | Ca | 1 | Zeochem (Switzerland) | spherical beads
Zeolite 5A | Carbon Dioxide | 323 | 0.0657 | bar | 0.0657 | mmol/g | 10.1016/j.micromeso.2014.08.022 | 4.2 | 0.28 | 530 | Ca | 1 | Zeochem (Switzerland) | spherical beads
Zeolite 5A | Carbon Dioxide | 323 | 0.1252 | bar | 0.1252 | mmol/g | 10.1016/j.micromeso.2014.08.022 | 4.2 | 0.28 | 530 | Ca | 1 | Zeochem (Switzerland) | spherical beads
Zeolite 5A | Carbon Dioxide | 323 | 0.2314 | bar | 0.2314 | mmol/g | 10.1016/j.micromeso.2014.08.022 | 4.2 | 0.28 | 530 | Ca | 1 | Zeochem (Switzerland) | spherical beads
Zeolite 5A | Carbon Dioxide | 323 | 0.3222 | bar | 0.3222 | mmol/g | 10.1016/j.micromeso.2014.08.022 | 4.2 | 0.28 | 530 | Ca | 1 | Zeochem (Switzerland) | spherical beads
Zeolite 5A | Carbon Dioxide | 323 | 0.4409 | bar | 0.4409 | mmol/g | 10.1016/j.micromeso.2014.08.022 | 4.2 | 0.28 | 530 | Ca | 1 | Zeochem (Switzerland) | spherical beads
Zeolite 5A | Carbon Dioxide | 323 | 0.5413 | bar | 0.5413 | mmol/g | 10.1016/j.micromeso.2014.08.022 | 4.2 | 0.28 | 530 | Ca | 1 | Zeochem (Switzerland) | spherical beads
Zeolite 5A | Carbon Dioxide | 323 | 0.6783 | bar | 0.6783 | mmol/g | 10.1016/j.micromeso.2014.08.022 | 4.2 | 0.28 | 530 | Ca | 1 | Zeochem (Switzerland) | spherical beads
Zeolite 5A | Carbon Dioxide | 323 | 0.8301 | bar | 0.8301 | mmol/g | 10.1016/j.micromeso.2014.08.022 | 4.2 | 0.28 | 530 | Ca | 1 | Zeochem (Switzerland) | spherical beads
Zeolite 5A | Carbon Dioxide | 323 | 1.0043 | bar | 1.0043 | mmol/g | 10.1016/j.micromeso.2014.08.022 | 4.2 | 0.28 | 530 | Ca | 1 | Zeochem (Switzerland) | spherical beads
Zeolite 5A | Carbon Dioxide | 323 | 1.1804 | bar | 1.1804 | mmol/g | 10.1016/j.micromeso.2014.08.022 | 4.2 | 0.28 | 530 | Ca | 1 | Zeochem (Switzerland) | spherical beads
Zeolite 5A | Carbon Dioxide | 323 | 1.3814 | bar | 1.3814 | mmol/g | 10.1016/j.micromeso.2014.08.022 | 4.2 | 0.28 | 530 | Ca | 1 | Zeochem (Switzerland) | spherical beads
Zeolite 5A | Carbon Dioxide | 323 | 1.6017 | bar | 1.6017 | mmol/g | 10.1016/j.micromeso.2014.08.022 | 4.2 | 0.28 | 530 | Ca | 1 | Zeochem (Switzerland) | spherical beads
Zeolite 5A | Carbon Dioxide | 323 | 1.9994 | bar | 1.9994 | mmol/g | 10.1016/j.micromeso.2014.08.022 | 4.2 | 0.28 | 530 | Ca | 1 | Zeochem (Switzerland) | spherical beads
Zeolite 5A | Carbon Dioxide | 323 | 2.9221 | bar | 2.9221 | mmol/g | 10.1016/j.micromeso.2014.08.022 | 4.2 | 0.28 | 530 | Ca | 1 | Zeochem (Switzerland) | spherical beads
Zeolite 5A | Carbon Dioxide | 323 | 3.9232 | bar | 3.9232 | mmol/g | 10.1016/j.micromeso.2014.08.022 | 4.2 | 0.28 | 530 | Ca | 1 | Zeochem (Switzerland) | spherical beads
Zeolite 5A | Carbon Dioxide | 323 | 4.949 | bar | 4.949 | mmol/g | 10.1016/j.micromeso.2014.08.022 | 4.2 | 0.28 | 530 | Ca | 1 | Zeochem (Switzerland) | spherical beads
Zeolite 5A | Carbon Dioxide | 323 | 5.928 | bar | 5.928 | mmol/g | 10.1016/j.micromeso.2014.08.022 | 4.2 | 0.28 | 530 | Ca | 1 | Zeochem (Switzerland) | spherical beads
Zeolite 5A | Carbon Dioxide | 323 | 6.964 | bar | 6.964 | mmol/g | 10.1016/j.micromeso.2014.08.022 | 4.2 | 0.28 | 530 | Ca | 1 | Zeochem (Switzerland) | spherical beads
Zeolite 5A | Carbon Dioxide | 323 | 7.9384 | bar | 7.9384 | mmol/g | 10.1016/j.micromeso.2014.08.022 | 4.2 | 0.28 | 530 | Ca | 1 | Zeochem (Switzerland) | spherical beads
Zeolite 5A | Carbon Dioxide | 323 | 8.8845 | bar | 8.8845 | mmol/g | 10.1016/j.micromeso.2014.08.022 | 4.2 | 0.28 | 530 | Ca | 1 | Zeochem (Switzerland) | spherical beads
Zeolite 5A | Carbon Dioxide | 323 | 9.9071 | bar | 9.9071 | mmol/g | 10.1016/j.micromeso.2014.08.022 | 4.2 | 0.28 | 530 | Ca | 1 | Zeochem (Switzerland) | spherical beads
Zeolite 5A | Carbon Dioxide | 303 | 0.0198 | bar | 0.0198 | mmol/g | 10.1016/j.micromeso.2014.08.022 | 4.2 | 0.28 | 530 | Ca | 1 | Zeochem (Switzerland) | spherical beads
Zeolite 5A | Carbon Dioxide | 303 | 0.048 | bar | 0.048 | mmol/g | 10.1016/j.micromeso.2014.08.022 | 4.2 | 0.28 | 530 | Ca | 1 | Zeochem (Switzerland) | spherical beads
Zeolite 5A | Carbon Dioxide | 303 | 0.1185 | bar | 0.1185 | mmol/g | 10.1016/j.micromeso.2014.08.022 | 4.2 | 0.28 | 530 | Ca | 1 | Zeochem (Switzerland) | spherical beads
Zeolite 5A | Carbon Dioxide | 303 | 0.2337 | bar | 0.2337 | mmol/g | 10.1016/j.micromeso.2014.08.022 | 4.2 | 0.28 | 530 | Ca | 1 | Zeochem (Switzerland) | spherical beads
Zeolite 5A | Carbon Dioxide | 303 | 0.3418 | bar | 0.3418 | mmol/g | 10.1016/j.micromeso.2014.08.022 | 4.2 | 0.28 | 530 | Ca | 1 | Zeochem (Switzerland) | spherical beads
Zeolite 5A | Carbon Dioxide | 303 | 0.429 | bar | 0.429 | mmol/g | 10.1016/j.micromeso.2014.08.022 | 4.2 | 0.28 | 530 | Ca | 1 | Zeochem (Switzerland) | spherical beads
Zeolite 5A | Carbon Dioxide | 303 | 0.536 | bar | 0.536 | mmol/g | 10.1016/j.micromeso.2014.08.022 | 4.2 | 0.28 | 530 | Ca | 1 | Zeochem (Switzerland) | spherical beads
Zeolite 5A | Carbon Dioxide | 303 | 0.621 | bar | 0.621 | mmol/g | 10.1016/j.micromeso.2014.08.022 | 4.2 | 0.28 | 530 | Ca | 1 | Zeochem (Switzerland) | spherical beads
Zeolite 5A | Carbon Dioxide | 303 | 0.781 | bar | 0.781 | mmol/g | 10.1016/j.micromeso.2014.08.022 | 4.2 | 0.28 | 530 | Ca | 1 | Zeochem (Switzerland) | spherical beads
Zeolite 5A | Carbon Dioxide | 303 | 0.9758 | bar | 0.9758 | mmol/g | 10.1016/j.micromeso.2014.08.022 | 4.2 | 0.28 | 530 | Ca | 1 | Zeochem (Switzerland) | spherical beads
Zeolite 5A | Carbon Dioxide | 303 | 1.181 | bar | 1.181 | mmol/g | 10.1016/j.micromeso.2014.08.022 | 4.2 | 0.28 | 530 | Ca | 1 | Zeochem (Switzerland) | spherical beads
Zeolite 5A | Carbon Dioxide | 303 | 1.3842 | bar | 1.3842 | mmol/g | 10.1016/j.micromeso.2014.08.022 | 4.2 | 0.28 | 530 | Ca | 1 | Zeochem (Switzerland) | spherical beads
Zeolite 5A | Carbon Dioxide | 303 | 1.577 | bar | 1.577 | mmol/g | 10.1016/j.micromeso.2014.08.022 | 4.2 | 0.28 | 530 | Ca | 1 | Zeochem (Switzerland) | spherical beads
Zeolite 5A | Carbon Dioxide | 303 | 1.9824 | bar | 1.9824 | mmol/g | 10.1016/j.micromeso.2014.08.022 | 4.2 | 0.28 | 530 | Ca | 1 | Zeochem (Switzerland) | spherical beads
Zeolite 5A | Carbon Dioxide | 303 | 2.954 | bar | 2.954 | mmol/g | 10.1016/j.micromeso.2014.08.022 | 4.2 | 0.28 | 530 | Ca | 1 | Zeochem (Switzerland) | spherical beads
Zeolite 5A | Carbon Dioxide | 303 | 3.958 | bar | 3.958 | mmol/g | 10.1016/j.micromeso.2014.08.022 | 4.2 | 0.28 | 530 | Ca | 1 | Zeochem (Switzerland) | spherical beads
Zeolite 5A | Carbon Dioxide | 303 | 4.9338 | bar | 4.9338 | mmol/g | 10.1016/j.micromeso.2014.08.022 | 4.2 | 0.28 | 530 | Ca | 1 | Zeochem (Switzerland) | spherical beads
Zeolite 5A | Carbon Dioxide | 303 | 5.934 | bar | 5.934 | mmol/g | 10.1016/j.micromeso.2014.08.022 | 4.2 | 0.28 | 530 | Ca | 1 | Zeochem (Switzerland) | spherical beads
Zeolite 5A | Carbon Dioxide | 303 | 6.952 | bar | 6.952 | mmol/g | 10.1016/j.micromeso.2014.08.022 | 4.2 | 0.28 | 530 | Ca | 1 | Zeochem (Switzerland) | spherical beads
Zeolite 5A | Carbon Dioxide | 303 | 7.93 | bar | 7.93 | mmol/g | 10.1016/j.micromeso.2014.08.022 | 4.2 | 0.28 | 530 | Ca | 1 | Zeochem (Switzerland) | spherical beads
Zeolite 5A | Carbon Dioxide | 303 | 8.944 | bar | 8.944 | mmol/g | 10.1016/j.micromeso.2014.08.022 | 4.2 | 0.28 | 530 | Ca | 1 | Zeochem (Switzerland) | spherical beads
Zeolite 5A | Carbon Dioxide | 303 | 9.955 | bar | 9.955 | mmol/g | 10.1016/j.micromeso.2014.08.022 | 4.2 | 0.28 | 530 | Ca | 1 | Zeochem (Switzerland) | spherical beads
Zeolite 13X | Carbon Dioxide | 298 | 0.0253 | bar | 0.0253 | mmol/g | 10.1016/j.micromeso.2015.05.044 | 10 | 0.3 | 650 | Na | 1.1
Zeolite 13X | Carbon Dioxide | 298 | 0.033 | bar | 0.033 | mmol/g | 10.1016/j.micromeso.2015.05.044 | 10 | 0.3 | 650 | Na | 1.1
Zeolite 13X | Carbon Dioxide | 298 | 0.056 | bar | 0.056 | mmol/g | 10.1016/j.micromeso.2015.05.044 | 10 | 0.3 | 650 | Na | 1.1
Zeolite 13X | Carbon Dioxide | 298 | 0.0867 | bar | 0.0867 | mmol/g | 10.1016/j.micromeso.2015.05.044 | 10 | 0.3 | 650 | Na | 1.1
Zeolite 13X | Carbon Dioxide | 298 | 0.099 | bar | 0.099 | mmol/g | 10.1016/j.micromeso.2015.05.044 | 10 | 0.3 | 650 | Na | 1.1
Zeolite 13X | Carbon Dioxide | 298 | 0.198 | bar | 0.198 | mmol/g | 10.1016/j.micromeso.2015.05.044 | 10 | 0.3 | 650 | Na | 1.1
Zeolite 13X | Carbon Dioxide | 298 | 0.286 | bar | 0.286 | mmol/g | 10.1016/j.micromeso.2015.05.044 | 10 | 0.3 | 650 | Na | 1.1
Zeolite 13X | Carbon Dioxide | 298 | 0.31 | bar | 0.31 | mmol/g | 10.1016/j.micromeso.2015.05.044 | 10 | 0.3 | 650 | Na | 1.1
Zeolite 13X | Carbon Dioxide | 298 | 0.484 | bar | 0.484 | mmol/g | 10.1016/j.micromeso.2015.05.044 | 10 | 0.3 | 650 | Na | 1.1
Zeolite 13X | Carbon Dioxide | 298 | 0.737 | bar | 0.737 | mmol/g | 10.1016/j.micromeso.2015.05.044 | 10 | 0.3 | 650 | Na | 1.1
Zeolite 13X | Carbon Dioxide | 298 | 1.01 | bar | 1.01 | mmol/g | 10.1016/j.micromeso.2015.05.044 | 10 | 0.3 | 650 | Na | 1.1
Zeolite 13X | Carbon Dioxide | 298 | 1.01 | bar | 1.01 | mmol/g | 10.1016/j.micromeso.2015.05.044 | 10 | 0.3 | 650 | Na | 1.1
Zeolite 13X | Carbon Dioxide | 298 | 1.51 | bar | 1.51 | mmol/g | 10.1016/j.micromeso.2015.05.044 | 10 | 0.3 | 650 | Na | 1.1
Zeolite 13X | Carbon Dioxide | 298 | 2.01 | bar | 2.01 | mmol/g | 10.1016/j.micromeso.2015.05.044 | 10 | 0.3 | 650 | Na | 1.1
Zeolite 13X | Carbon Dioxide | 298 | 2.8 | bar | 2.8 | mmol/g | 10.1016/j.micromeso.2015.05.044 | 10 | 0.3 | 650 | Na | 1.1
Zeolite 13X | Carbon Dioxide | 298 | 2.83 | bar | 2.83 | mmol/g | 10.1016/j.micromeso.2015.05.044 | 10 | 0.3 | 650 | Na | 1.1
Zeolite 13X | Carbon Dioxide | 298 | 3.81 | bar | 3.81 | mmol/g | 10.1016/j.micromeso.2015.05.044 | 10 | 0.3 | 650 | Na | 1.1
Zeolite 13X | Carbon Dioxide | 298 | 5.01 | bar | 5.01 | mmol/g | 10.1016/j.micromeso.2015.05.044 | 10 | 0.3 | 650 | Na | 1.1
Zeolite 13X | Carbon Dioxide | 298 | 7.01 | bar | 7.01 | mmol/g | 10.1016/j.micromeso.2015.05.044 | 10 | 0.3 | 650 | Na | 1.1
Zeolite 13X | Carbon Dioxide | 298 | 10 | bar | 10 | mmol/g | 10.1016/j.micromeso.2015.05.044 | 10 | 0.3 | 650 | Na | 1.1
Zeolite 13X | Carbon Dioxide | 343 | 1 | bar | 1 | mmol/g | 10.1016/j.micromeso.2017.09.004 | 10 | 0.3 | 750 | Na | 1.1 | Sigma–Aldrich Co | Powder
Zeolite 13X | Carbon Dioxide | 343 | 2 | bar | 2 | mmol/g | 10.1016/j.micromeso.2017.09.004 | 10 | 0.3 | 750 | Na | 1.1 | Sigma–Aldrich Co | Powder
Zeolite 13X | Carbon Dioxide | 343 | 3 | bar | 3 | mmol/g | 10.1016/j.micromeso.2017.09.004 | 10 | 0.3 | 750 | Na | 1.1 | Sigma–Aldrich Co | Powder
Zeolite 13X | Carbon Dioxide | 343 | 4 | bar | 4 | mmol/g | 10.1016/j.micromeso.2017.09.004 | 10 | 0.3 | 750 | Na | 1.1 | Sigma–Aldrich Co | Powder
Zeolite 13X | Carbon Dioxide | 343 | 5 | bar | 5 | mmol/g | 10.1016/j.micromeso.2017.09.004 | 10 | 0.3 | 750 | Na | 1.1 | Sigma–Aldrich Co | Powder
Zeolite 13X | Carbon Dioxide | 343 | 6 | bar | 6 | mmol/g | 10.1016/j.micromeso.2017.09.004 | 10 | 0.3 | 750 | Na | 1.1 | Sigma–Aldrich Co | Powder
Zeolite 13X | Carbon Dioxide | 343 | 7 | bar | 7 | mmol/g | 10.1016/j.micromeso.2017.09.004 | 10 | 0.3 | 750 | Na | 1.1 | Sigma–Aldrich Co | Powder
Zeolite 13X | Carbon Dioxide | 343 | 8 | bar | 8 | mmol/g | 10.1016/j.micromeso.2017.09.004 | 10 | 0.3 | 750 | Na | 1.1 | Sigma–Aldrich Co | Powder
Zeolite 13X | Carbon Dioxide | 343 | 9 | bar | 9 | mmol/g | 10.1016/j.micromeso.2017.09.004 | 10 | 0.3 | 750 | Na | 1.1 | Sigma–Aldrich Co | Powder
Zeolite 13X | Carbon Dioxide | 343 | 10 | bar | 10 | mmol/g | 10.1016/j.micromeso.2017.09.004 | 10 | 0.3 | 750 | Na | 1.1 | Sigma–Aldrich Co | Powder
Zeolite 13X | Carbon Dioxide | 343 | 1 | bar | 1 | mmol/g | 10.1016/j.micromeso.2017.09.004 | 10 | 0.3 | 750 | Na | 1.1 | Sigma–Aldrich Co | Powder
Zeolite 13X | Carbon Dioxide | 343 | 2 | bar | 2 | mmol/g | 10.1016/j.micromeso.2017.09.004 | 10 | 0.3 | 750 | Na | 1.1 | Sigma–Aldrich Co | Powder
Zeolite 13X | Carbon Dioxide | 343 | 3 | bar | 3 | mmol/g | 10.1016/j.micromeso.2017.09.004 | 10 | 0.3 | 750 | Na | 1.1 | Sigma–Aldrich Co | Powder
Zeolite 13X | Carbon Dioxide | 343 | 4 | bar | 4 | mmol/g | 10.1016/j.micromeso.2017.09.004 | 10 | 0.3 | 750 | Na | 1.1 | Sigma–Aldrich Co | Powder
Zeolite 13X | Carbon Dioxide | 343 | 5 | bar | 5 | mmol/g | 10.1016/j.micromeso.2017.09.004 | 10 | 0.3 | 750 | Na | 1.1 | Sigma–Aldrich Co | Powder
Zeolite 13X | Carbon Dioxide | 343 | 6 | bar | 6 | mmol/g | 10.1016/j.micromeso.2017.09.004 | 10 | 0.3 | 750 | Na | 1.1 | Sigma–Aldrich Co | Powder
Zeolite 13X | Carbon Dioxide | 343 | 7 | bar | 7 | mmol/g | 10.1016/j.micromeso.2017.09.004 | 10 | 0.3 | 750 | Na | 1.1 | Sigma–Aldrich Co | Powder
Zeolite 13X | Carbon Dioxide | 343 | 8 | bar | 8 | mmol/g | 10.1016/j.micromeso.2017.09.004 | 10 | 0.3 | 750 | Na | 1.1 | Sigma–Aldrich Co | Powder
Zeolite 13X | Carbon Dioxide | 343 | 9 | bar | 9 | mmol/g | 10.1016/j.micromeso.2017.09.004 | 10 | 0.3 | 750 | Na | 1.1 | Sigma–Aldrich Co | Powder
Zeolite 13X | Carbon Dioxide | 343 | 10 | bar | 10 | mmol/g | 10.1016/j.micromeso.2017.09.004 | 10 | 0.3 | 750 | Na | 1.1 | Sigma–Aldrich Co | Powder
Zeolite NaX@NaA core-shell | Carbon Dioxide | 298 | 0.00166 | bar | 0.00166 | mmol/g | 10.1016/j.micromeso.2018.12.002 | 5.8 | 0.33 | 857 | Na | 1
Zeolite NaX@NaA core-shell | Carbon Dioxide | 298 | 0.00252 | bar | 0.00252 | mmol/g | 10.1016/j.micromeso.2018.12.002 | 5.8 | 0.33 | 857 | Na | 1
Zeolite NaX@NaA core-shell | Carbon Dioxide | 298 | 0.00428 | bar | 0.00428 | mmol/g | 10.1016/j.micromeso.2018.12.002 | 5.8 | 0.33 | 857 | Na | 1
Zeolite NaX@NaA core-shell | Carbon Dioxide | 298 | 0.00869 | bar | 0.00869 | mmol/g | 10.1016/j.micromeso.2018.12.002 | 5.8 | 0.33 | 857 | Na | 1
Zeolite NaX@NaA core-shell | Carbon Dioxide | 298 | 0.0122 | bar | 0.0122 | mmol/g | 10.1016/j.micromeso.2018.12.002 | 5.8 | 0.33 | 857 | Na | 1
Zeolite NaX@NaA core-shell | Carbon Dioxide | 298 | 0.0131 | bar | 0.0131 | mmol/g | 10.1016/j.micromeso.2018.12.002 | 5.8 | 0.33 | 857 | Na | 1
Zeolite NaX@NaA core-shell | Carbon Dioxide | 298 | 0.0417 | bar | 0.0417 | mmol/g | 10.1016/j.micromeso.2018.12.002 | 5.8 | 0.33 | 857 | Na | 1
Zeolite NaX@NaA core-shell | Carbon Dioxide | 298 | 0.0811 | bar | 0.0811 | mmol/g | 10.1016/j.micromeso.2018.12.002 | 5.8 | 0.33 | 857 | Na | 1
Zeolite NaX@NaA core-shell | Carbon Dioxide | 298 | 0.143 | bar | 0.143 | mmol/g | 10.1016/j.micromeso.2018.12.002 | 5.8 | 0.33 | 857 | Na | 1
Zeolite NaX@NaA core-shell | Carbon Dioxide | 298 | 0.208 | bar | 0.208 | mmol/g | 10.1016/j.micromeso.2018.12.002 | 5.8 | 0.33 | 857 | Na | 1
Zeolite NaX@NaA core-shell | Carbon Dioxide | 298 | 0.264 | bar | 0.264 | mmol/g | 10.1016/j.micromeso.2018.12.002 | 5.8 | 0.33 | 857 | Na | 1
Zeolite NaX@NaA core-shell | Carbon Dioxide | 298 | 0.321 | bar | 0.321 | mmol/g | 10.1016/j.micromeso.2018.12.002 | 5.8 | 0.33 | 857 | Na | 1
Zeolite NaX@NaA core-shell | Carbon Dioxide | 298 | 0.381 | bar | 0.381 | mmol/g | 10.1016/j.micromeso.2018.12.002 | 5.8 | 0.33 | 857 | Na | 1
Zeolite NaX@NaA core-shell | Carbon Dioxide | 298 | 0.443 | bar | 0.443 | mmol/g | 10.1016/j.micromeso.2018.12.002 | 5.8 | 0.33 | 857 | Na | 1
Zeolite NaX@NaA core-shell | Carbon Dioxide | 298 | 0.567 | bar | 0.567 | mmol/g | 10.1016/j.micromeso.2018.12.002 | 5.8 | 0.33 | 857 | Na | 1
Zeolite NaX@NaA core-shell | Carbon Dioxide | 298 | 0.505 | bar | 0.505 | mmol/g | 10.1016/j.micromeso.2018.12.002 | 5.8 | 0.33 | 857 | Na | 1
Zeolite NaX@NaA core-shell | Carbon Dioxide | 298 | 0.628 | bar | 0.628 | mmol/g | 10.1016/j.micromeso.2018.12.002 | 5.8 | 0.33 | 857 | Na | 1
Zeolite NaX@NaA core-shell | Carbon Dioxide | 298 | 0.691 | bar | 0.691 | mmol/g | 10.1016/j.micromeso.2018.12.002 | 5.8 | 0.33 | 857 | Na | 1
Zeolite NaX@NaA core-shell | Carbon Dioxide | 298 | 0.753 | bar | 0.753 | mmol/g | 10.1016/j.micromeso.2018.12.002 | 5.8 | 0.33 | 857 | Na | 1
Zeolite NaX@NaA core-shell | Carbon Dioxide | 298 | 0.814 | bar | 0.814 | mmol/g | 10.1016/j.micromeso.2018.12.002 | 5.8 | 0.33 | 857 | Na | 1
Zeolite NaX@NaA core-shell | Carbon Dioxide | 298 | 0.875 | bar | 0.875 | mmol/g | 10.1016/j.micromeso.2018.12.002 | 5.8 | 0.33 | 857 | Na | 1
Zeolite NaX@NaA core-shell | Carbon Dioxide | 298 | 0.937 | bar | 0.937 | mmol/g | 10.1016/j.micromeso.2018.12.002 | 5.8 | 0.33 | 857 | Na | 1
Zeolite NaX@NaA core-shell | Carbon Dioxide | 298 | 0.00166 | bar | 0.00166 | mmol/g | 10.1016/j.micromeso.2018.12.002 | 5.8 | 0.33 | 857 | Na | 1
Zeolite NaX@NaA core-shell | Carbon Dioxide | 298 | 0.00252 | bar | 0.00252 | mmol/g | 10.1016/j.micromeso.2018.12.002 | 5.8 | 0.33 | 857 | Na | 1
Zeolite NaX@NaA core-shell | Carbon Dioxide | 298 | 0.00428 | bar | 0.00428 | mmol/g | 10.1016/j.micromeso.2018.12.002 | 5.8 | 0.33 | 857 | Na | 1
Zeolite NaX@NaA core-shell | Carbon Dioxide | 298 | 0.00869 | bar | 0.00869 | mmol/g | 10.1016/j.micromeso.2018.12.002 | 5.8 | 0.33 | 857 | Na | 1
Zeolite NaX@NaA core-shell | Carbon Dioxide | 298 | 0.0122 | bar | 0.0122 | mmol/g | 10.1016/j.micromeso.2018.12.002 | 5.8 | 0.33 | 857 | Na | 1
Zeolite NaX@NaA core-shell | Carbon Dioxide | 298 | 0.0131 | bar | 0.0131 | mmol/g | 10.1016/j.micromeso.2018.12.002 | 5.8 | 0.33 | 857 | Na | 1
Zeolite NaX@NaA core-shell | Carbon Dioxide | 298 | 0.0417 | bar | 0.0417 | mmol/g | 10.1016/j.micromeso.2018.12.002 | 5.8 | 0.33 | 857 | Na | 1
Zeolite NaX@NaA core-shell | Carbon Dioxide | 298 | 0.0811 | bar | 0.0811 | mmol/g | 10.1016/j.micromeso.2018.12.002 | 5.8 | 0.33 | 857 | Na | 1
Zeolite NaX@NaA core-shell | Carbon Dioxide | 298 | 0.143 | bar | 0.143 | mmol/g | 10.1016/j.micromeso.2018.12.002 | 5.8 | 0.33 | 857 | Na | 1
Zeolite NaX@NaA core-shell | Carbon Dioxide | 298 | 0.208 | bar | 0.208 | mmol/g | 10.1016/j.micromeso.2018.12.002 | 5.8 | 0.33 | 857 | Na | 1
Zeolite NaX@NaA core-shell | Carbon Dioxide | 298 | 0.264 | bar | 0.264 | mmol/g | 10.1016/j.micromeso.2018.12.002 | 5.8 | 0.33 | 857 | Na | 1
Zeolite NaX@NaA core-shell | Carbon Dioxide | 298 | 0.321 | bar | 0.321 | mmol/g | 10.1016/j.micromeso.2018.12.002 | 5.8 | 0.33 | 857 | Na | 1
Zeolite NaX@NaA core-shell | Carbon Dioxide | 298 | 0.381 | bar | 0.381 | mmol/g | 10.1016/j.micromeso.2018.12.002 | 5.8 | 0.33 | 857 | Na | 1
Zeolite NaX@NaA core-shell | Carbon Dioxide | 298 | 0.443 | bar | 0.443 | mmol/g | 10.1016/j.micromeso.2018.12.002 | 5.8 | 0.33 | 857 | Na | 1
Zeolite NaX@NaA core-shell | Carbon Dioxide | 298 | 0.567 | bar | 0.567 | mmol/g | 10.1016/j.micromeso.2018.12.002 | 5.8 | 0.33 | 857 | Na | 1
Zeolite NaX@NaA core-shell | Carbon Dioxide | 298 | 0.505 | bar | 0.505 | mmol/g | 10.1016/j.micromeso.2018.12.002 | 5.8 | 0.33 | 857 | Na | 1
Zeolite NaX@NaA core-shell | Carbon Dioxide | 298 | 0.628 | bar | 0.628 | mmol/g | 10.1016/j.micromeso.2018.12.002 | 5.8 | 0.33 | 857 | Na | 1
Zeolite NaX@NaA core-shell | Carbon Dioxide | 298 | 0.691 | bar | 0.691 | mmol/g | 10.1016/j.micromeso.2018.12.002 | 5.8 | 0.33 | 857 | Na | 1
Zeolite NaX@NaA core-shell | Carbon Dioxide | 298 | 0.753 | bar | 0.753 | mmol/g | 10.1016/j.micromeso.2018.12.002 | 5.8 | 0.33 | 857 | Na | 1
Zeolite NaX@NaA core-shell | Carbon Dioxide | 298 | 0.814 | bar | 0.814 | mmol/g | 10.1016/j.micromeso.2018.12.002 | 5.8 | 0.33 | 857 | Na | 1
Zeolite NaX@NaA core-shell | Carbon Dioxide | 298 | 0.875 | bar | 0.875 | mmol/g | 10.1016/j.micromeso.2018.12.002 | 5.8 | 0.33 | 857 | Na | 1
Zeolite NaX@NaA core-shell | Carbon Dioxide | 298 | 0.937 | bar | 0.937 | mmol/g | 10.1016/j.micromeso.2018.12.002 | 5.8 | 0.33 | 857 | Na | 1
Zeolite KX@KA core-shell | Carbon Dioxide | 298 | 0.000125 | bar | 0.000125 | mmol/g | 10.1016/j.micromeso.2018.12.002 | 5.1 | 0.31 | 771 | K | 1
Zeolite KX@KA core-shell | Carbon Dioxide | 298 | 0.00108 | bar | 0.00108 | mmol/g | 10.1016/j.micromeso.2018.12.002 | 5.1 | 0.31 | 771 | K | 1
Zeolite KX@KA core-shell | Carbon Dioxide | 298 | 0.00294 | bar | 0.00294 | mmol/g | 10.1016/j.micromeso.2018.12.002 | 5.1 | 0.31 | 771 | K | 1
Zeolite KX@KA core-shell | Carbon Dioxide | 298 | 0.0057 | bar | 0.0057 | mmol/g | 10.1016/j.micromeso.2018.12.002 | 5.1 | 0.31 | 771 | K | 1
Zeolite KX@KA core-shell | Carbon Dioxide | 298 | 0.0111 | bar | 0.0111 | mmol/g | 10.1016/j.micromeso.2018.12.002 | 5.1 | 0.31 | 771 | K | 1
Zeolite KX@KA core-shell | Carbon Dioxide | 298 | 0.0254 | bar | 0.0254 | mmol/g | 10.1016/j.micromeso.2018.12.002 | 5.1 | 0.31 | 771 | K | 1
Zeolite KX@KA core-shell | Carbon Dioxide | 298 | 0.0415 | bar | 0.0415 | mmol/g | 10.1016/j.micromeso.2018.12.002 | 5.1 | 0.31 | 771 | K | 1
Zeolite KX@KA core-shell | Carbon Dioxide | 298 | 0.0647 | bar | 0.0647 | mmol/g | 10.1016/j.micromeso.2018.12.002 | 5.1 | 0.31 | 771 | K | 1
Zeolite KX@KA core-shell | Carbon Dioxide | 298 | 0.1 | bar | 0.1 | mmol/g | 10.1016/j.micromeso.2018.12.002 | 5.1 | 0.31 | 771 | K | 1
Zeolite KX@KA core-shell | Carbon Dioxide | 298 | 0.141 | bar | 0.141 | mmol/g | 10.1016/j.micromeso.2018.12.002 | 5.1 | 0.31 | 771 | K | 1
Zeolite KX@KA core-shell | Carbon Dioxide | 298 | 0.207 | bar | 0.207 | mmol/g | 10.1016/j.micromeso.2018.12.002 | 5.1 | 0.31 | 771 | K | 1
Zeolite KX@KA core-shell | Carbon Dioxide | 298 | 0.302 | bar | 0.302 | mmol/g | 10.1016/j.micromeso.2018.12.002 | 5.1 | 0.31 | 771 | K | 1
Zeolite KX@KA core-shell | Carbon Dioxide | 298 | 0.421 | bar | 0.421 | mmol/g | 10.1016/j.micromeso.2018.12.002 | 5.1 | 0.31 | 771 | K | 1
Zeolite KX@KA core-shell | Carbon Dioxide | 298 | 0.554 | bar | 0.554 | mmol/g | 10.1016/j.micromeso.2018.12.002 | 5.1 | 0.31 | 771 | K | 1
Zeolite KX@KA core-shell | Carbon Dioxide | 298 | 0.692 | bar | 0.692 | mmol/g | 10.1016/j.micromeso.2018.12.002 | 5.1 | 0.31 | 771 | K | 1
Zeolite KX@KA core-shell | Carbon Dioxide | 298 | 0.815 | bar | 0.815 | mmol/g | 10.1016/j.micromeso.2018.12.002 | 5.1 | 0.31 | 771 | K | 1
Zeolite KX@KA core-shell | Carbon Dioxide | 298 | 0.919 | bar | 0.919 | mmol/g | 10.1016/j.micromeso.2018.12.002 | 5.1 | 0.31 | 771 | K | 1
Zeolite 13X | Carbon Dioxide | 298 | 0.00342 | bar | 0.00342 | mmol/g | 10.1016/j.micromeso.2018.12.002 | 7.4 | 0.3 | 650 | Na | 1.2
Zeolite 13X | Carbon Dioxide | 298 | 0.00687 | bar | 0.00687 | mmol/g | 10.1016/j.micromeso.2018.12.002 | 7.4 | 0.3 | 650 | Na | 1.2
Zeolite 13X | Carbon Dioxide | 298 | 0.0147 | bar | 0.0147 | mmol/g | 10.1016/j.micromeso.2018.12.002 | 7.4 | 0.3 | 650 | Na | 1.2
Zeolite 13X | Carbon Dioxide | 298 | 0.0244 | bar | 0.0244 | mmol/g | 10.1016/j.micromeso.2018.12.002 | 7.4 | 0.3 | 650 | Na | 1.2
Zeolite 13X | Carbon Dioxide | 298 | 0.0402 | bar | 0.0402 | mmol/g | 10.1016/j.micromeso.2018.12.002 | 7.4 | 0.3 | 650 | Na | 1.2
Zeolite 13X | Carbon Dioxide | 298 | 0.0605 | bar | 0.0605 | mmol/g | 10.1016/j.micromeso.2018.12.002 | 7.4 | 0.3 | 650 | Na | 1.2
Zeolite 13X | Carbon Dioxide | 298 | 0.086 | bar | 0.086 | mmol/g | 10.1016/j.micromeso.2018.12.002 | 7.4 | 0.3 | 650 | Na | 1.2
Zeolite 13X | Carbon Dioxide | 298 | 0.115 | bar | 0.115 | mmol/g | 10.1016/j.micromeso.2018.12.002 | 7.4 | 0.3 | 650 | Na | 1.2
Zeolite 13X | Carbon Dioxide | 298 | 0.149 | bar | 0.149 | mmol/g | 10.1016/j.micromeso.2018.12.002 | 7.4 | 0.3 | 650 | Na | 1.2
Zeolite 13X | Carbon Dioxide | 298 | 0.19 | bar | 0.19 | mmol/g | 10.1016/j.micromeso.2018.12.002 | 7.4 | 0.3 | 650 | Na | 1.2
Zeolite 13X | Carbon Dioxide | 298 | 0.234 | bar | 0.234 | mmol/g | 10.1016/j.micromeso.2018.12.002 | 7.4 | 0.3 | 650 | Na | 1.2
Zeolite 13X | Carbon Dioxide | 298 | 0.277 | bar | 0.277 | mmol/g | 10.1016/j.micromeso.2018.12.002 | 7.4 | 0.3 | 650 | Na | 1.2
Zeolite 13X | Carbon Dioxide | 298 | 0.321 | bar | 0.321 | mmol/g | 10.1016/j.micromeso.2018.12.002 | 7.4 | 0.3 | 650 | Na | 1.2
Zeolite 13X | Carbon Dioxide | 298 | 0.372 | bar | 0.372 | mmol/g | 10.1016/j.micromeso.2018.12.002 | 7.4 | 0.3 | 650 | Na | 1.2
Zeolite 13X | Carbon Dioxide | 298 | 0.418 | bar | 0.418 | mmol/g | 10.1016/j.micromeso.2018.12.002 | 7.4 | 0.3 | 650 | Na | 1.2
Zeolite 13X | Carbon Dioxide | 298 | 0.469 | bar | 0.469 | mmol/g | 10.1016/j.micromeso.2018.12.002 | 7.4 | 0.3 | 650 | Na | 1.2
Zeolite 13X | Carbon Dioxide | 298 | 0.518 | bar | 0.518 | mmol/g | 10.1016/j.micromeso.2018.12.002 | 7.4 | 0.3 | 650 | Na | 1.2
Zeolite 13X | Carbon Dioxide | 298 | 0.574 | bar | 0.574 | mmol/g | 10.1016/j.micromeso.2018.12.002 | 7.4 | 0.3 | 650 | Na | 1.2
Zeolite 13X | Carbon Dioxide | 298 | 0.633 | bar | 0.633 | mmol/g | 10.1016/j.micromeso.2018.12.002 | 7.4 | 0.3 | 650 | Na | 1.2
Zeolite 13X | Carbon Dioxide | 298 | 0.673 | bar | 0.673 | mmol/g | 10.1016/j.micromeso.2018.12.002 | 7.4 | 0.3 | 650 | Na | 1.2
Zeolite 13X | Carbon Dioxide | 298 | 0.719 | bar | 0.719 | mmol/g | 10.1016/j.micromeso.2018.12.002 | 7.4 | 0.3 | 650 | Na | 1.2
Zeolite 13X | Carbon Dioxide | 298 | 0.766 | bar | 0.766 | mmol/g | 10.1016/j.micromeso.2018.12.002 | 7.4 | 0.3 | 650 | Na | 1.2
Zeolite 13X | Carbon Dioxide | 298 | 0.813 | bar | 0.813 | mmol/g | 10.1016/j.micromeso.2018.12.002 | 7.4 | 0.3 | 650 | Na | 1.2
Zeolite 13X | Carbon Dioxide | 298 | 0.852 | bar | 0.852 | mmol/g | 10.1016/j.micromeso.2018.12.002 | 7.4 | 0.3 | 650 | Na | 1.2
Zeolite 13X | Carbon Dioxide | 298 | 0.903 | bar | 0.903 | mmol/g | 10.1016/j.micromeso.2018.12.002 | 7.4 | 0.3 | 650 | Na | 1.2
Zeolite 13X | Carbon Dioxide | 298 | 0.938 | bar | 0.938 | mmol/g | 10.1016/j.micromeso.2018.12.002 | 7.4 | 0.3 | 650 | Na | 1.2
Zeolite 13X | Carbon Dioxide | 298 | 0.978 | bar | 0.978 | mmol/g | 10.1016/j.micromeso.2018.12.002 | 7.4 | 0.3 | 650 | Na | 1.2
Zeolite KX@KA core-shell | Carbon Dioxide | 298 | 0.000125 | bar | 0.000125 | mmol/g | 10.1016/j.micromeso.2018.12.002 | 5.1 | 0.31 | 771 | K | 1
Zeolite KX@KA core-shell | Carbon Dioxide | 298 | 0.00108 | bar | 0.00108 | mmol/g | 10.1016/j.micromeso.2018.12.002 | 5.1 | 0.31 | 771 | K | 1
Zeolite KX@KA core-shell | Carbon Dioxide | 298 | 0.00294 | bar | 0.00294 | mmol/g | 10.1016/j.micromeso.2018.12.002 | 5.1 | 0.31 | 771 | K | 1
Zeolite KX@KA core-shell | Carbon Dioxide | 298 | 0.0057 | bar | 0.0057 | mmol/g | 10.1016/j.micromeso.2018.12.002 | 5.1 | 0.31 | 771 | K | 1
Zeolite KX@KA core-shell | Carbon Dioxide | 298 | 0.0111 | bar | 0.0111 | mmol/g | 10.1016/j.micromeso.2018.12.002 | 5.1 | 0.31 | 771 | K | 1
Zeolite KX@KA core-shell | Carbon Dioxide | 298 | 0.0254 | bar | 0.0254 | mmol/g | 10.1016/j.micromeso.2018.12.002 | 5.1 | 0.31 | 771 | K | 1
Zeolite KX@KA core-shell | Carbon Dioxide | 298 | 0.0415 | bar | 0.0415 | mmol/g | 10.1016/j.micromeso.2018.12.002 | 5.1 | 0.31 | 771 | K | 1
Zeolite KX@KA core-shell | Carbon Dioxide | 298 | 0.0647 | bar | 0.0647 | mmol/g | 10.1016/j.micromeso.2018.12.002 | 5.1 | 0.31 | 771 | K | 1
Zeolite KX@KA core-shell | Carbon Dioxide | 298 | 0.1 | bar | 0.1 | mmol/g | 10.1016/j.micromeso.2018.12.002 | 5.1 | 0.31 | 771 | K | 1
Zeolite KX@KA core-shell | Carbon Dioxide | 298 | 0.141 | bar | 0.141 | mmol/g | 10.1016/j.micromeso.2018.12.002 | 5.1 | 0.31 | 771 | K | 1
Zeolite KX@KA core-shell | Carbon Dioxide | 298 | 0.207 | bar | 0.207 | mmol/g | 10.1016/j.micromeso.2018.12.002 | 5.1 | 0.31 | 771 | K | 1
Zeolite KX@KA core-shell | Carbon Dioxide | 298 | 0.302 | bar | 0.302 | mmol/g | 10.1016/j.micromeso.2018.12.002 | 5.1 | 0.31 | 771 | K | 1
Zeolite KX@KA core-shell | Carbon Dioxide | 298 | 0.421 | bar | 0.421 | mmol/g | 10.1016/j.micromeso.2018.12.002 | 5.1 | 0.31 | 771 | K | 1
Zeolite KX@KA core-shell | Carbon Dioxide | 298 | 0.554 | bar | 0.554 | mmol/g | 10.1016/j.micromeso.2018.12.002 | 5.1 | 0.31 | 771 | K | 1
Zeolite KX@KA core-shell | Carbon Dioxide | 298 | 0.692 | bar | 0.692 | mmol/g | 10.1016/j.micromeso.2018.12.002 | 5.1 | 0.31 | 771 | K | 1
Zeolite KX@KA core-shell | Carbon Dioxide | 298 | 0.815 | bar | 0.815 | mmol/g | 10.1016/j.micromeso.2018.12.002 | 5.1 | 0.31 | 771 | K | 1
Zeolite KX@KA core-shell | Carbon Dioxide | 298 | 0.919 | bar | 0.919 | mmol/g | 10.1016/j.micromeso.2018.12.002 | 5.1 | 0.31 | 771 | K | 1
Zeolite 13X | Carbon Dioxide | 298 | 0.00342 | bar | 0.00342 | mmol/g | 10.1016/j.micromeso.2018.12.002 | 7.4 | 0.3 | 650 | Na | 1.2
Zeolite 13X | Carbon Dioxide | 298 | 0.00687 | bar | 0.00687 | mmol/g | 10.1016/j.micromeso.2018.12.002 | 7.4 | 0.3 | 650 | Na | 1.2
Zeolite 13X | Carbon Dioxide | 298 | 0.0147 | bar | 0.0147 | mmol/g | 10.1016/j.micromeso.2018.12.002 | 7.4 | 0.3 | 650 | Na | 1.2
Zeolite 13X | Carbon Dioxide | 298 | 0.0244 | bar | 0.0244 | mmol/g | 10.1016/j.micromeso.2018.12.002 | 7.4 | 0.3 | 650 | Na | 1.2
Zeolite 13X | Carbon Dioxide | 298 | 0.0402 | bar | 0.0402 | mmol/g | 10.1016/j.micromeso.2018.12.002 | 7.4 | 0.3 | 650 | Na | 1.2
Zeolite 13X | Carbon Dioxide | 298 | 0.0605 | bar | 0.0605 | mmol/g | 10.1016/j.micromeso.2018.12.002 | 7.4 | 0.3 | 650 | Na | 1.2
Zeolite 13X | Carbon Dioxide | 298 | 0.086 | bar | 0.086 | mmol/g | 10.1016/j.micromeso.2018.12.002 | 7.4 | 0.3 | 650 | Na | 1.2
Zeolite 13X | Carbon Dioxide | 298 | 0.115 | bar | 0.115 | mmol/g | 10.1016/j.micromeso.2018.12.002 | 7.4 | 0.3 | 650 | Na | 1.2
Zeolite 13X | Carbon Dioxide | 298 | 0.149 | bar | 0.149 | mmol/g | 10.1016/j.micromeso.2018.12.002 | 7.4 | 0.3 | 650 | Na | 1.2
Zeolite 13X | Carbon Dioxide | 298 | 0.19 | bar | 0.19 | mmol/g | 10.1016/j.micromeso.2018.12.002 | 7.4 | 0.3 | 650 | Na | 1.2
Zeolite 13X | Carbon Dioxide | 298 | 0.234 | bar | 0.234 | mmol/g | 10.1016/j.micromeso.2018.12.002 | 7.4 | 0.3 | 650 | Na | 1.2
Zeolite 13X | Carbon Dioxide | 298 | 0.277 | bar | 0.277 | mmol/g | 10.1016/j.micromeso.2018.12.002 | 7.4 | 0.3 | 650 | Na | 1.2
Zeolite 13X | Carbon Dioxide | 298 | 0.321 | bar | 0.321 | mmol/g | 10.1016/j.micromeso.2018.12.002 | 7.4 | 0.3 | 650 | Na | 1.2
Zeolite 13X | Carbon Dioxide | 298 | 0.372 | bar | 0.372 | mmol/g | 10.1016/j.micromeso.2018.12.002 | 7.4 | 0.3 | 650 | Na | 1.2
Zeolite 13X | Carbon Dioxide | 298 | 0.418 | bar | 0.418 | mmol/g | 10.1016/j.micromeso.2018.12.002 | 7.4 | 0.3 | 650 | Na | 1.2
Zeolite 13X | Carbon Dioxide | 298 | 0.469 | bar | 0.469 | mmol/g | 10.1016/j.micromeso.2018.12.002 | 7.4 | 0.3 | 650 | Na | 1.2
Zeolite 13X | Carbon Dioxide | 298 | 0.518 | bar | 0.518 | mmol/g | 10.1016/j.micromeso.2018.12.002 | 7.4 | 0.3 | 650 | Na | 1.2
Zeolite 13X | Carbon Dioxide | 298 | 0.574 | bar | 0.574 | mmol/g | 10.1016/j.micromeso.2018.12.002 | 7.4 | 0.3 | 650 | Na | 1.2
Zeolite 13X | Carbon Dioxide | 298 | 0.633 | bar | 0.633 | mmol/g | 10.1016/j.micromeso.2018.12.002 | 7.4 | 0.3 | 650 | Na | 1.2
Zeolite 13X | Carbon Dioxide | 298 | 0.673 | bar | 0.673 | mmol/g | 10.1016/j.micromeso.2018.12.002 | 7.4 | 0.3 | 650 | Na | 1.2
Zeolite 13X | Carbon Dioxide | 298 | 0.719 | bar | 0.719 | mmol/g | 10.1016/j.micromeso.2018.12.002 | 7.4 | 0.3 | 650 | Na | 1.2
Zeolite 13X | Carbon Dioxide | 298 | 0.766 | bar | 0.766 | mmol/g | 10.1016/j.micromeso.2018.12.002 | 7.4 | 0.3 | 650 | Na | 1.2
Zeolite 13X | Carbon Dioxide | 298 | 0.813 | bar | 0.813 | mmol/g | 10.1016/j.micromeso.2018.12.002 | 7.4 | 0.3 | 650 | Na | 1.2
Zeolite 13X | Carbon Dioxide | 298 | 0.852 | bar | 0.852 | mmol/g | 10.1016/j.micromeso.2018.12.002 | 7.4 | 0.3 | 650 | Na | 1.2
Zeolite 13X | Carbon Dioxide | 298 | 0.903 | bar | 0.903 | mmol/g | 10.1016/j.micromeso.2018.12.002 | 7.4 | 0.3 | 650 | Na | 1.2
Zeolite 13X | Carbon Dioxide | 298 | 0.938 | bar | 0.938 | mmol/g | 10.1016/j.micromeso.2018.12.002 | 7.4 | 0.3 | 650 | Na | 1.2
Zeolite 13X | Carbon Dioxide | 298 | 0.978 | bar | 0.978 | mmol/g | 10.1016/j.micromeso.2018.12.002 | 7.4 | 0.3 | 650 | Na | 1.2
Zeolite 13X | Carbon Dioxide | 294 | 0.0505104 | bar | 0.0505104 | mmol/g | 10.1016/j.powtec.2014.08.062 | 10 | 0.3 | 650 | Na | 1.1 |  | Powder
Zeolite 13X | Carbon Dioxide | 294 | 0.151956 | bar | 0.151956 | mmol/g | 10.1016/j.powtec.2014.08.062 | 10 | 0.3 | 650 | Na | 1.1 |  | Powder
Zeolite 13X | Carbon Dioxide | 283 | -0.00157 | bar | -0.00157 | mmol/g | 10.1016/j.seppur.2021.119917 | 7.4 | 0.3 | 650 | Na | 1.1 | Sigma-Aldrich | spherical beads
Zeolite 13X | Carbon Dioxide | 283 | 0.062807 | bar | 0.062807 | mmol/g | 10.1016/j.seppur.2021.119917 | 7.4 | 0.3 | 650 | Na | 1.1 | Sigma-Aldrich | spherical beads
Zeolite 13X | Carbon Dioxide | 283 | 0.105201 | bar | 0.105201 | mmol/g | 10.1016/j.seppur.2021.119917 | 7.4 | 0.3 | 650 | Na | 1.1 | Sigma-Aldrich | spherical beads
Zeolite 13X | Carbon Dioxide | 283 | 0.177429 | bar | 0.177429 | mmol/g | 10.1016/j.seppur.2021.119917 | 7.4 | 0.3 | 650 | Na | 1.1 | Sigma-Aldrich | spherical beads
Zeolite 13X | Carbon Dioxide | 283 | 0.233955 | bar | 0.233955 | mmol/g | 10.1016/j.seppur.2021.119917 | 7.4 | 0.3 | 650 | Na | 1.1 | Sigma-Aldrich | spherical beads
Zeolite 13X | Carbon Dioxide | 283 | 0.46791 | bar | 0.46791 | mmol/g | 10.1016/j.seppur.2021.119917 | 7.4 | 0.3 | 650 | Na | 1.1 | Sigma-Aldrich | spherical beads
Zeolite 13X | Carbon Dioxide | 283 | 0.758391 | bar | 0.758391 | mmol/g | 10.1016/j.seppur.2021.119917 | 7.4 | 0.3 | 650 | Na | 1.1 | Sigma-Aldrich | spherical beads
Zeolite 13X | Carbon Dioxide | 283 | 1.01119 | bar | 1.01119 | mmol/g | 10.1016/j.seppur.2021.119917 | 7.4 | 0.3 | 650 | Na | 1.1 | Sigma-Aldrich | spherical beads
Zeolite 13X | Carbon Dioxide | 283 | 1.34563 | bar | 1.34563 | mmol/g | 10.1016/j.seppur.2021.119917 | 7.4 | 0.3 | 650 | Na | 1.1 | Sigma-Aldrich | spherical beads
Zeolite 13X | Carbon Dioxide | 303 | -0.00314 | bar | -0.00314 | mmol/g | 10.1016/j.seppur.2021.119917 | 7.4 | 0.3 | 650 | Na | 1.1 | Sigma-Aldrich | spherical beads
Zeolite 13X | Carbon Dioxide | 303 | 0.053386 | bar | 0.053386 | mmol/g | 10.1016/j.seppur.2021.119917 | 7.4 | 0.3 | 650 | Na | 1.1 | Sigma-Aldrich | spherical beads
Zeolite 13X | Carbon Dioxide | 303 | 0.103631 | bar | 0.103631 | mmol/g | 10.1016/j.seppur.2021.119917 | 7.4 | 0.3 | 650 | Na | 1.1 | Sigma-Aldrich | spherical beads
Zeolite 13X | Carbon Dioxide | 303 | 0.175859 | bar | 0.175859 | mmol/g | 10.1016/j.seppur.2021.119917 | 7.4 | 0.3 | 650 | Na | 1.1 | Sigma-Aldrich | spherical beads
Zeolite 13X | Carbon Dioxide | 303 | 0.255937 | bar | 0.255937 | mmol/g | 10.1016/j.seppur.2021.119917 | 7.4 | 0.3 | 650 | Na | 1.1 | Sigma-Aldrich | spherical beads
Zeolite 13X | Carbon Dioxide | 303 | 0.47262 | bar | 0.47262 | mmol/g | 10.1016/j.seppur.2021.119917 | 7.4 | 0.3 | 650 | Na | 1.1 | Sigma-Aldrich | spherical beads
Zeolite 13X | Carbon Dioxide | 303 | 0.744259 | bar | 0.744259 | mmol/g | 10.1016/j.seppur.2021.119917 | 7.4 | 0.3 | 650 | Na | 1.1 | Sigma-Aldrich | spherical beads
Zeolite 13X | Carbon Dioxide | 303 | 0.976644 | bar | 0.976644 | mmol/g | 10.1016/j.seppur.2021.119917 | 7.4 | 0.3 | 650 | Na | 1.1 | Sigma-Aldrich | spherical beads
Zeolite 13X | Carbon Dioxide | 303 | 1.36918 | bar | 1.36918 | mmol/g | 10.1016/j.seppur.2021.119917 | 7.4 | 0.3 | 650 | Na | 1.1 | Sigma-Aldrich | spherical beads
Zeolite 13X | Carbon Dioxide | 303 | 1.59686 | bar | 1.59686 | mmol/g | 10.1016/j.seppur.2021.119917 | 7.4 | 0.3 | 650 | Na | 1.1 | Sigma-Aldrich | spherical beads
Zeolite 13X | Carbon Dioxide | 323 | -0.00157 | bar | -0.00157 | mmol/g | 10.1016/j.seppur.2021.119917 | 7.4 | 0.3 | 650 | Na | 1.1 | Sigma-Aldrich | spherical beads
Zeolite 13X | Carbon Dioxide | 323 | 0.064377 | bar | 0.064377 | mmol/g | 10.1016/j.seppur.2021.119917 | 7.4 | 0.3 | 650 | Na | 1.1 | Sigma-Aldrich | spherical beads
Zeolite 13X | Carbon Dioxide | 323 | 0.117763 | bar | 0.117763 | mmol/g | 10.1016/j.seppur.2021.119917 | 7.4 | 0.3 | 650 | Na | 1.1 | Sigma-Aldrich | spherical beads
Zeolite 13X | Carbon Dioxide | 323 | 0.175859 | bar | 0.175859 | mmol/g | 10.1016/j.seppur.2021.119917 | 7.4 | 0.3 | 650 | Na | 1.1 | Sigma-Aldrich | spherical beads
Zeolite 13X | Carbon Dioxide | 323 | 0.262218 | bar | 0.262218 | mmol/g | 10.1016/j.seppur.2021.119917 | 7.4 | 0.3 | 650 | Na | 1.1 | Sigma-Aldrich | spherical beads
Zeolite 13X | Carbon Dioxide | 323 | 0.47105 | bar | 0.47105 | mmol/g | 10.1016/j.seppur.2021.119917 | 7.4 | 0.3 | 650 | Na | 1.1 | Sigma-Aldrich | spherical beads
Zeolite 13X | Carbon Dioxide | 323 | 0.734838 | bar | 0.734838 | mmol/g | 10.1016/j.seppur.2021.119917 | 7.4 | 0.3 | 650 | Na | 1.1 | Sigma-Aldrich | spherical beads
Zeolite 13X | Carbon Dioxide | 323 | 1.01747 | bar | 1.01747 | mmol/g | 10.1016/j.seppur.2021.119917 | 7.4 | 0.3 | 650 | Na | 1.1 | Sigma-Aldrich | spherical beads
Zeolite 13X | Carbon Dioxide | 323 | 1.34877 | bar | 1.34877 | mmol/g | 10.1016/j.seppur.2021.119917 | 7.4 | 0.3 | 650 | Na | 1.1 | Sigma-Aldrich | spherical beads
Zeolite 13X | Carbon Dioxide | 273 | 0.0226 | bar | 0.0226 | mmol/g | 10.1016/j.supflu.2016.01.008 | 7.4 | 0.3 | 650 | Na | 1.1 | Zeochem Co | pellets
Zeolite 13X | Carbon Dioxide | 273 | 0.0434 | bar | 0.0434 | mmol/g | 10.1016/j.supflu.2016.01.008 | 7.4 | 0.3 | 650 | Na | 1.1 | Zeochem Co | pellets
Zeolite 13X | Carbon Dioxide | 273 | 0.0802 | bar | 0.0802 | mmol/g | 10.1016/j.supflu.2016.01.008 | 7.4 | 0.3 | 650 | Na | 1.1 | Zeochem Co | pellets
Zeolite 13X | Carbon Dioxide | 273 | 0.174 | bar | 0.174 | mmol/g | 10.1016/j.supflu.2016.01.008 | 7.4 | 0.3 | 650 | Na | 1.1 | Zeochem Co | pellets
Zeolite 13X | Carbon Dioxide | 273 | 0.3321 | bar | 0.3321 | mmol/g | 10.1016/j.supflu.2016.01.008 | 7.4 | 0.3 | 650 | Na | 1.1 | Zeochem Co | pellets
Zeolite 13X | Carbon Dioxide | 273 | 0.5614 | bar | 0.5614 | mmol/g | 10.1016/j.supflu.2016.01.008 | 7.4 | 0.3 | 650 | Na | 1.1 | Zeochem Co | pellets
Zeolite 13X | Carbon Dioxide | 273 | 0.7696 | bar | 0.7696 | mmol/g | 10.1016/j.supflu.2016.01.008 | 7.4 | 0.3 | 650 | Na | 1.1 | Zeochem Co | pellets
Zeolite 13X | Carbon Dioxide | 273 | 0.9849 | bar | 0.9849 | mmol/g | 10.1016/j.supflu.2016.01.008 | 7.4 | 0.3 | 650 | Na | 1.1 | Zeochem Co | pellets
Zeolite 13X | Carbon Dioxide | 273 | 1.2109 | bar | 1.2109 | mmol/g | 10.1016/j.supflu.2016.01.008 | 7.4 | 0.3 | 650 | Na | 1.1 | Zeochem Co | pellets
Zeolite 13X | Carbon Dioxide | 273 | 1.4066 | bar | 1.4066 | mmol/g | 10.1016/j.supflu.2016.01.008 | 7.4 | 0.3 | 650 | Na | 1.1 | Zeochem Co | pellets
Zeolite 13X | Carbon Dioxide | 273 | 2.0046 | bar | 2.0046 | mmol/g | 10.1016/j.supflu.2016.01.008 | 7.4 | 0.3 | 650 | Na | 1.1 | Zeochem Co | pellets
Zeolite 13X | Carbon Dioxide | 273 | 3.0281 | bar | 3.0281 | mmol/g | 10.1016/j.supflu.2016.01.008 | 7.4 | 0.3 | 650 | Na | 1.1 | Zeochem Co | pellets
Zeolite 13X | Carbon Dioxide | 273 | 4.0018 | bar | 4.0018 | mmol/g | 10.1016/j.supflu.2016.01.008 | 7.4 | 0.3 | 650 | Na | 1.1 | Zeochem Co | pellets
Zeolite 13X | Carbon Dioxide | 273 | 4.9613 | bar | 4.9613 | mmol/g | 10.1016/j.supflu.2016.01.008 | 7.4 | 0.3 | 650 | Na | 1.1 | Zeochem Co | pellets
Zeolite 13X | Carbon Dioxide | 273 | 6.0365 | bar | 6.0365 | mmol/g | 10.1016/j.supflu.2016.01.008 | 7.4 | 0.3 | 650 | Na | 1.1 | Zeochem Co | pellets
Zeolite 13X | Carbon Dioxide | 273 | 6.9996 | bar | 6.9996 | mmol/g | 10.1016/j.supflu.2016.01.008 | 7.4 | 0.3 | 650 | Na | 1.1 | Zeochem Co | pellets
Zeolite 13X | Carbon Dioxide | 273 | 7.9787 | bar | 7.9787 | mmol/g | 10.1016/j.supflu.2016.01.008 | 7.4 | 0.3 | 650 | Na | 1.1 | Zeochem Co | pellets
Zeolite 13X | Carbon Dioxide | 273 | 8.9756 | bar | 8.9756 | mmol/g | 10.1016/j.supflu.2016.01.008 | 7.4 | 0.3 | 650 | Na | 1.1 | Zeochem Co | pellets
Zeolite 13X | Carbon Dioxide | 273 | 10.024 | bar | 10.024 | mmol/g | 10.1016/j.supflu.2016.01.008 | 7.4 | 0.3 | 650 | Na | 1.1 | Zeochem Co | pellets
Zeolite 13X | Carbon Dioxide | 283 | 0.0087 | bar | 0.0087 | mmol/g | 10.1016/j.supflu.2016.01.008 | 7.4 | 0.3 | 650 | Na | 1.1 | Zeochem Co | pellets
Zeolite 13X | Carbon Dioxide | 283 | 0.0228 | bar | 0.0228 | mmol/g | 10.1016/j.supflu.2016.01.008 | 7.4 | 0.3 | 650 | Na | 1.1 | Zeochem Co | pellets
Zeolite 13X | Carbon Dioxide | 283 | 0.0546 | bar | 0.0546 | mmol/g | 10.1016/j.supflu.2016.01.008 | 7.4 | 0.3 | 650 | Na | 1.1 | Zeochem Co | pellets
Zeolite 13X | Carbon Dioxide | 283 | 0.1612 | bar | 0.1612 | mmol/g | 10.1016/j.supflu.2016.01.008 | 7.4 | 0.3 | 650 | Na | 1.1 | Zeochem Co | pellets
Zeolite 13X | Carbon Dioxide | 283 | 0.2999 | bar | 0.2999 | mmol/g | 10.1016/j.supflu.2016.01.008 | 7.4 | 0.3 | 650 | Na | 1.1 | Zeochem Co | pellets
Zeolite 13X | Carbon Dioxide | 283 | 0.4529 | bar | 0.4529 | mmol/g | 10.1016/j.supflu.2016.01.008 | 7.4 | 0.3 | 650 | Na | 1.1 | Zeochem Co | pellets
Zeolite 13X | Carbon Dioxide | 283 | 0.5846 | bar | 0.5846 | mmol/g | 10.1016/j.supflu.2016.01.008 | 7.4 | 0.3 | 650 | Na | 1.1 | Zeochem Co | pellets
Zeolite 13X | Carbon Dioxide | 283 | 0.7662 | bar | 0.7662 | mmol/g | 10.1016/j.supflu.2016.01.008 | 7.4 | 0.3 | 650 | Na | 1.1 | Zeochem Co | pellets
Zeolite 13X | Carbon Dioxide | 283 | 1.0297 | bar | 1.0297 | mmol/g | 10.1016/j.supflu.2016.01.008 | 7.4 | 0.3 | 650 | Na | 1.1 | Zeochem Co | pellets
Zeolite 13X | Carbon Dioxide | 283 | 1.2291 | bar | 1.2291 | mmol/g | 10.1016/j.supflu.2016.01.008 | 7.4 | 0.3 | 650 | Na | 1.1 | Zeochem Co | pellets
Zeolite 13X | Carbon Dioxide | 283 | 1.4071 | bar | 1.4071 | mmol/g | 10.1016/j.supflu.2016.01.008 | 7.4 | 0.3 | 650 | Na | 1.1 | Zeochem Co | pellets
Zeolite 13X | Carbon Dioxide | 283 | 1.5994 | bar | 1.5994 | mmol/g | 10.1016/j.supflu.2016.01.008 | 7.4 | 0.3 | 650 | Na | 1.1 | Zeochem Co | pellets
Zeolite 13X | Carbon Dioxide | 283 | 1.9769 | bar | 1.9769 | mmol/g | 10.1016/j.supflu.2016.01.008 | 7.4 | 0.3 | 650 | Na | 1.1 | Zeochem Co | pellets
Zeolite 13X | Carbon Dioxide | 283 | 2.9527 | bar | 2.9527 | mmol/g | 10.1016/j.supflu.2016.01.008 | 7.4 | 0.3 | 650 | Na | 1.1 | Zeochem Co | pellets
Zeolite 13X | Carbon Dioxide | 283 | 3.9427 | bar | 3.9427 | mmol/g | 10.1016/j.supflu.2016.01.008 | 7.4 | 0.3 | 650 | Na | 1.1 | Zeochem Co | pellets
Zeolite 13X | Carbon Dioxide | 283 | 4.9221 | bar | 4.9221 | mmol/g | 10.1016/j.supflu.2016.01.008 | 7.4 | 0.3 | 650 | Na | 1.1 | Zeochem Co | pellets
Zeolite 13X | Carbon Dioxide | 283 | 5.9619 | bar | 5.9619 | mmol/g | 10.1016/j.supflu.2016.01.008 | 7.4 | 0.3 | 650 | Na | 1.1 | Zeochem Co | pellets
Zeolite 13X | Carbon Dioxide | 283 | 7.0197 | bar | 7.0197 | mmol/g | 10.1016/j.supflu.2016.01.008 | 7.4 | 0.3 | 650 | Na | 1.1 | Zeochem Co | pellets
Zeolite 13X | Carbon Dioxide | 283 | 7.9171 | bar | 7.9171 | mmol/g | 10.1016/j.supflu.2016.01.008 | 7.4 | 0.3 | 650 | Na | 1.1 | Zeochem Co | pellets
Zeolite 13X | Carbon Dioxide | 283 | 8.9179 | bar | 8.9179 | mmol/g | 10.1016/j.supflu.2016.01.008 | 7.4 | 0.3 | 650 | Na | 1.1 | Zeochem Co | pellets
Zeolite 13X | Carbon Dioxide | 283 | 9.9506 | bar | 9.9506 | mmol/g | 10.1016/j.supflu.2016.01.008 | 7.4 | 0.3 | 650 | Na | 1.1 | Zeochem Co | pellets
Zeolite 13X | Carbon Dioxide | 303 | 0.0456 | bar | 0.0456 | mmol/g | 10.1016/j.supflu.2016.01.008 | 7.4 | 0.3 | 650 | Na | 1.1 | Zeochem Co | pellets
Zeolite 13X | Carbon Dioxide | 303 | 0.1064 | bar | 0.1064 | mmol/g | 10.1016/j.supflu.2016.01.008 | 7.4 | 0.3 | 650 | Na | 1.1 | Zeochem Co | pellets
Zeolite 13X | Carbon Dioxide | 303 | 0.1784 | bar | 0.1784 | mmol/g | 10.1016/j.supflu.2016.01.008 | 7.4 | 0.3 | 650 | Na | 1.1 | Zeochem Co | pellets
Zeolite 13X | Carbon Dioxide | 303 | 0.2526 | bar | 0.2526 | mmol/g | 10.1016/j.supflu.2016.01.008 | 7.4 | 0.3 | 650 | Na | 1.1 | Zeochem Co | pellets
Zeolite 13X | Carbon Dioxide | 303 | 0.3581 | bar | 0.3581 | mmol/g | 10.1016/j.supflu.2016.01.008 | 7.4 | 0.3 | 650 | Na | 1.1 | Zeochem Co | pellets
Zeolite 13X | Carbon Dioxide | 303 | 0.5085 | bar | 0.5085 | mmol/g | 10.1016/j.supflu.2016.01.008 | 7.4 | 0.3 | 650 | Na | 1.1 | Zeochem Co | pellets
Zeolite 13X | Carbon Dioxide | 303 | 0.7173 | bar | 0.7173 | mmol/g | 10.1016/j.supflu.2016.01.008 | 7.4 | 0.3 | 650 | Na | 1.1 | Zeochem Co | pellets
Zeolite 13X | Carbon Dioxide | 303 | 0.8721 | bar | 0.8721 | mmol/g | 10.1016/j.supflu.2016.01.008 | 7.4 | 0.3 | 650 | Na | 1.1 | Zeochem Co | pellets
Zeolite 13X | Carbon Dioxide | 303 | 1.0247 | bar | 1.0247 | mmol/g | 10.1016/j.supflu.2016.01.008 | 7.4 | 0.3 | 650 | Na | 1.1 | Zeochem Co | pellets
Zeolite 13X | Carbon Dioxide | 303 | 1.193 | bar | 1.193 | mmol/g | 10.1016/j.supflu.2016.01.008 | 7.4 | 0.3 | 650 | Na | 1.1 | Zeochem Co | pellets
Zeolite 13X | Carbon Dioxide | 303 | 1.4106 | bar | 1.4106 | mmol/g | 10.1016/j.supflu.2016.01.008 | 7.4 | 0.3 | 650 | Na | 1.1 | Zeochem Co | pellets
Zeolite 13X | Carbon Dioxide | 303 | 1.5833 | bar | 1.5833 | mmol/g | 10.1016/j.supflu.2016.01.008 | 7.4 | 0.3 | 650 | Na | 1.1 | Zeochem Co | pellets
Zeolite 13X | Carbon Dioxide | 303 | 1.9849 | bar | 1.9849 | mmol/g | 10.1016/j.supflu.2016.01.008 | 7.4 | 0.3 | 650 | Na | 1.1 | Zeochem Co | pellets
Zeolite 13X | Carbon Dioxide | 303 | 2.9405 | bar | 2.9405 | mmol/g | 10.1016/j.supflu.2016.01.008 | 7.4 | 0.3 | 650 | Na | 1.1 | Zeochem Co | pellets
Zeolite 13X | Carbon Dioxide | 303 | 3.9745 | bar | 3.9745 | mmol/g | 10.1016/j.supflu.2016.01.008 | 7.4 | 0.3 | 650 | Na | 1.1 | Zeochem Co | pellets
Zeolite 13X | Carbon Dioxide | 303 | 4.9771 | bar | 4.9771 | mmol/g | 10.1016/j.supflu.2016.01.008 | 7.4 | 0.3 | 650 | Na | 1.1 | Zeochem Co | pellets
Zeolite 13X | Carbon Dioxide | 303 | 6.0605 | bar | 6.0605 | mmol/g | 10.1016/j.supflu.2016.01.008 | 7.4 | 0.3 | 650 | Na | 1.1 | Zeochem Co | pellets
Zeolite 13X | Carbon Dioxide | 303 | 6.9958 | bar | 6.9958 | mmol/g | 10.1016/j.supflu.2016.01.008 | 7.4 | 0.3 | 650 | Na | 1.1 | Zeochem Co | pellets
Zeolite 13X | Carbon Dioxide | 303 | 7.9513 | bar | 7.9513 | mmol/g | 10.1016/j.supflu.2016.01.008 | 7.4 | 0.3 | 650 | Na | 1.1 | Zeochem Co | pellets
Zeolite 13X | Carbon Dioxide | 303 | 9.0548 | bar | 9.0548 | mmol/g | 10.1016/j.supflu.2016.01.008 | 7.4 | 0.3 | 650 | Na | 1.1 | Zeochem Co | pellets
Zeolite 13X | Carbon Dioxide | 303 | 9.9117 | bar | 9.9117 | mmol/g | 10.1016/j.supflu.2016.01.008 | 7.4 | 0.3 | 650 | Na | 1.1 | Zeochem Co | pellets
Zeolite 13X | Carbon Dioxide | 343 | 0.1115 | bar | 0.1115 | mmol/g | 10.1016/j.supflu.2016.01.008 | 7.4 | 0.3 | 650 | Na | 1.1 | Zeochem Co | pellets
Zeolite 13X | Carbon Dioxide | 343 | 0.1611 | bar | 0.1611 | mmol/g | 10.1016/j.supflu.2016.01.008 | 7.4 | 0.3 | 650 | Na | 1.1 | Zeochem Co | pellets
Zeolite 13X | Carbon Dioxide | 343 | 0.2409 | bar | 0.2409 | mmol/g | 10.1016/j.supflu.2016.01.008 | 7.4 | 0.3 | 650 | Na | 1.1 | Zeochem Co | pellets
Zeolite 13X | Carbon Dioxide | 343 | 0.3438 | bar | 0.3438 | mmol/g | 10.1016/j.supflu.2016.01.008 | 7.4 | 0.3 | 650 | Na | 1.1 | Zeochem Co | pellets
Zeolite 13X | Carbon Dioxide | 343 | 0.4486 | bar | 0.4486 | mmol/g | 10.1016/j.supflu.2016.01.008 | 7.4 | 0.3 | 650 | Na | 1.1 | Zeochem Co | pellets
Zeolite 13X | Carbon Dioxide | 343 | 0.5623 | bar | 0.5623 | mmol/g | 10.1016/j.supflu.2016.01.008 | 7.4 | 0.3 | 650 | Na | 1.1 | Zeochem Co | pellets
Zeolite 13X | Carbon Dioxide | 343 | 0.7151 | bar | 0.7151 | mmol/g | 10.1016/j.supflu.2016.01.008 | 7.4 | 0.3 | 650 | Na | 1.1 | Zeochem Co | pellets
Zeolite 13X | Carbon Dioxide | 343 | 0.868 | bar | 0.868 | mmol/g | 10.1016/j.supflu.2016.01.008 | 7.4 | 0.3 | 650 | Na | 1.1 | Zeochem Co | pellets
Zeolite 13X | Carbon Dioxide | 343 | 1.0796 | bar | 1.0796 | mmol/g | 10.1016/j.supflu.2016.01.008 | 7.4 | 0.3 | 650 | Na | 1.1 | Zeochem Co | pellets
Zeolite 13X | Carbon Dioxide | 343 | 1.2592 | bar | 1.2592 | mmol/g | 10.1016/j.supflu.2016.01.008 | 7.4 | 0.3 | 650 | Na | 1.1 | Zeochem Co | pellets
Zeolite 13X | Carbon Dioxide | 343 | 1.5491 | bar | 1.5491 | mmol/g | 10.1016/j.supflu.2016.01.008 | 7.4 | 0.3 | 650 | Na | 1.1 | Zeochem Co | pellets
Zeolite 13X | Carbon Dioxide | 343 | 1.96 | bar | 1.96 | mmol/g | 10.1016/j.supflu.2016.01.008 | 7.4 | 0.3 | 650 | Na | 1.1 | Zeochem Co | pellets
Zeolite 13X | Carbon Dioxide | 343 | 2.9172 | bar | 2.9172 | mmol/g | 10.1016/j.supflu.2016.01.008 | 7.4 | 0.3 | 650 | Na | 1.1 | Zeochem Co | pellets
Zeolite 13X | Carbon Dioxide | 343 | 3.9296 | bar | 3.9296 | mmol/g | 10.1016/j.supflu.2016.01.008 | 7.4 | 0.3 | 650 | Na | 1.1 | Zeochem Co | pellets
Zeolite 13X | Carbon Dioxide | 343 | 4.9421 | bar | 4.9421 | mmol/g | 10.1016/j.supflu.2016.01.008 | 7.4 | 0.3 | 650 | Na | 1.1 | Zeochem Co | pellets
Zeolite 13X | Carbon Dioxide | 343 | 5.9902 | bar | 5.9902 | mmol/g | 10.1016/j.supflu.2016.01.008 | 7.4 | 0.3 | 650 | Na | 1.1 | Zeochem Co | pellets
Zeolite 13X | Carbon Dioxide | 343 | 7.0419 | bar | 7.0419 | mmol/g | 10.1016/j.supflu.2016.01.008 | 7.4 | 0.3 | 650 | Na | 1.1 | Zeochem Co | pellets
Zeolite 13X | Carbon Dioxide | 343 | 8.6294 | bar | 8.6294 | mmol/g | 10.1016/j.supflu.2016.01.008 | 7.4 | 0.3 | 650 | Na | 1.1 | Zeochem Co | pellets
Zeolite 13X | Carbon Dioxide | 343 | 10.0495 | bar | 10.0495 | mmol/g | 10.1016/j.supflu.2016.01.008 | 7.4 | 0.3 | 650 | Na | 1.1 | Zeochem Co | pellets
Zeolite 13X | Carbon Dioxide | 323 | 0.0441 | bar | 0.0441 | mmol/g | 10.1016/j.supflu.2016.01.008 | 7.4 | 0.3 | 650 | Na | 1.1 | Zeochem Co | pellets
Zeolite 13X | Carbon Dioxide | 323 | 0.0992 | bar | 0.0992 | mmol/g | 10.1016/j.supflu.2016.01.008 | 7.4 | 0.3 | 650 | Na | 1.1 | Zeochem Co | pellets
Zeolite 13X | Carbon Dioxide | 323 | 0.1614 | bar | 0.1614 | mmol/g | 10.1016/j.supflu.2016.01.008 | 7.4 | 0.3 | 650 | Na | 1.1 | Zeochem Co | pellets
Zeolite 13X | Carbon Dioxide | 323 | 0.3144 | bar | 0.3144 | mmol/g | 10.1016/j.supflu.2016.01.008 | 7.4 | 0.3 | 650 | Na | 1.1 | Zeochem Co | pellets
Zeolite 13X | Carbon Dioxide | 323 | 0.5119 | bar | 0.5119 | mmol/g | 10.1016/j.supflu.2016.01.008 | 7.4 | 0.3 | 650 | Na | 1.1 | Zeochem Co | pellets
Zeolite 13X | Carbon Dioxide | 323 | 0.7397 | bar | 0.7397 | mmol/g | 10.1016/j.supflu.2016.01.008 | 7.4 | 0.3 | 650 | Na | 1.1 | Zeochem Co | pellets
Zeolite 13X | Carbon Dioxide | 323 | 0.9498 | bar | 0.9498 | mmol/g | 10.1016/j.supflu.2016.01.008 | 7.4 | 0.3 | 650 | Na | 1.1 | Zeochem Co | pellets
Zeolite 13X | Carbon Dioxide | 323 | 1.1651 | bar | 1.1651 | mmol/g | 10.1016/j.supflu.2016.01.008 | 7.4 | 0.3 | 650 | Na | 1.1 | Zeochem Co | pellets
Zeolite 13X | Carbon Dioxide | 323 | 1.3681 | bar | 1.3681 | mmol/g | 10.1016/j.supflu.2016.01.008 | 7.4 | 0.3 | 650 | Na | 1.1 | Zeochem Co | pellets
Zeolite 13X | Carbon Dioxide | 323 | 1.5799 | bar | 1.5799 | mmol/g | 10.1016/j.supflu.2016.01.008 | 7.4 | 0.3 | 650 | Na | 1.1 | Zeochem Co | pellets
Zeolite 13X | Carbon Dioxide | 323 | 1.9502 | bar | 1.9502 | mmol/g | 10.1016/j.supflu.2016.01.008 | 7.4 | 0.3 | 650 | Na | 1.1 | Zeochem Co | pellets
Zeolite 13X | Carbon Dioxide | 323 | 2.9579 | bar | 2.9579 | mmol/g | 10.1016/j.supflu.2016.01.008 | 7.4 | 0.3 | 650 | Na | 1.1 | Zeochem Co | pellets
Zeolite 13X | Carbon Dioxide | 323 | 3.9691 | bar | 3.9691 | mmol/g | 10.1016/j.supflu.2016.01.008 | 7.4 | 0.3 | 650 | Na | 1.1 | Zeochem Co | pellets
Zeolite 13X | Carbon Dioxide | 323 | 4.9429 | bar | 4.9429 | mmol/g | 10.1016/j.supflu.2016.01.008 | 7.4 | 0.3 | 650 | Na | 1.1 | Zeochem Co | pellets
Zeolite 13X | Carbon Dioxide | 323 | 5.8865 | bar | 5.8865 | mmol/g | 10.1016/j.supflu.2016.01.008 | 7.4 | 0.3 | 650 | Na | 1.1 | Zeochem Co | pellets
Zeolite 13X | Carbon Dioxide | 323 | 6.8711 | bar | 6.8711 | mmol/g | 10.1016/j.supflu.2016.01.008 | 7.4 | 0.3 | 650 | Na | 1.1 | Zeochem Co | pellets
Zeolite 13X | Carbon Dioxide | 323 | 7.95 | bar | 7.95 | mmol/g | 10.1016/j.supflu.2016.01.008 | 7.4 | 0.3 | 650 | Na | 1.1 | Zeochem Co | pellets
Zeolite 13X | Carbon Dioxide | 323 | 8.9131 | bar | 8.9131 | mmol/g | 10.1016/j.supflu.2016.01.008 | 7.4 | 0.3 | 650 | Na | 1.1 | Zeochem Co | pellets
Zeolite 13X | Carbon Dioxide | 323 | 10.0134 | bar | 10.0134 | mmol/g | 10.1016/j.supflu.2016.01.008 | 7.4 | 0.3 | 650 | Na | 1.1 | Zeochem Co | pellets
Zeolite 13X | Carbon Dioxide | 298 | 2.98e-05 | bar | 2.98e-05 | mmol/g | 10.1016/S0009-2509(00)00531-5 | 7.4 | 0.3 | 650 | Na | 1.1 | Linde
Zeolite 13X | Carbon Dioxide | 298 | 4.92e-05 | bar | 4.92e-05 | mmol/g | 10.1016/S0009-2509(00)00531-5 | 7.4 | 0.3 | 650 | Na | 1.1 | Linde
Zeolite 13X | Carbon Dioxide | 298 | 0.000119 | bar | 0.000119 | mmol/g | 10.1016/S0009-2509(00)00531-5 | 7.4 | 0.3 | 650 | Na | 1.1 | Linde
Zeolite 13X | Carbon Dioxide | 298 | 0.000301 | bar | 0.000301 | mmol/g | 10.1016/S0009-2509(00)00531-5 | 7.4 | 0.3 | 650 | Na | 1.1 | Linde
Zeolite 13X | Carbon Dioxide | 298 | 0.000524 | bar | 0.000524 | mmol/g | 10.1016/S0009-2509(00)00531-5 | 7.4 | 0.3 | 650 | Na | 1.1 | Linde
Zeolite 13X | Carbon Dioxide | 298 | 0.000982 | bar | 0.000982 | mmol/g | 10.1016/S0009-2509(00)00531-5 | 7.4 | 0.3 | 650 | Na | 1.1 | Linde
Zeolite 13X | Carbon Dioxide | 298 | 0.00320331 | bar | 0.00320331 | mmol/g | 10.1016/S0009-2509(00)00531-5 | 7.4 | 0.3 | 650 | Na | 1.1 | Linde
Zeolite 13X | Carbon Dioxide | 298 | 0.00503775 | bar | 0.00503775 | mmol/g | 10.1016/S0009-2509(00)00531-5 | 7.4 | 0.3 | 650 | Na | 1.1 | Linde
Zeolite 13X | Carbon Dioxide | 298 | 0.00792275 | bar | 0.00792275 | mmol/g | 10.1016/S0009-2509(00)00531-5 | 7.4 | 0.3 | 650 | Na | 1.1 | Linde
Zeolite 13X | Carbon Dioxide | 298 | 0.0101887 | bar | 0.0101887 | mmol/g | 10.1016/S0009-2509(00)00531-5 | 7.4 | 0.3 | 650 | Na | 1.1 | Linde
Zeolite 13X | Carbon Dioxide | 298 | 0.0324071 | bar | 0.0324071 | mmol/g | 10.1016/S0009-2509(00)00531-5 | 7.4 | 0.3 | 650 | Na | 1.1 | Linde
Zeolite 13X | Carbon Dioxide | 298 | 0.0535954 | bar | 0.0535954 | mmol/g | 10.1016/S0009-2509(00)00531-5 | 7.4 | 0.3 | 650 | Na | 1.1 | Linde
Zeolite 13X | Carbon Dioxide | 298 | 0.108395 | bar | 0.108395 | mmol/g | 10.1016/S0009-2509(00)00531-5 | 7.4 | 0.3 | 650 | Na | 1.1 | Linde
Zeolite 13X | Carbon Dioxide | 298 | 0.198242 | bar | 0.198242 | mmol/g | 10.1016/S0009-2509(00)00531-5 | 7.4 | 0.3 | 650 | Na | 1.1 | Linde
Zeolite 13X | Carbon Dioxide | 298 | 0.466255 | bar | 0.466255 | mmol/g | 10.1016/S0009-2509(00)00531-5 | 7.4 | 0.3 | 650 | Na | 1.1 | Linde
Zeolite 13X | Carbon Dioxide | 298 | 0.0118769 | bar | 0.0118769 | mmol/g | 10.1016/S0040-6031(03)00133-3 | 7.4 | 0.3 | 650 | Na | 1.1 | Union Carbid | pellete
Zeolite 13X | Carbon Dioxide | 298 | 0.0143137 | bar | 0.0143137 | mmol/g | 10.1016/S0040-6031(03)00133-3 | 7.4 | 0.3 | 650 | Na | 1.1
Zeolite 13X | Carbon Dioxide | 298 | 0.0485613 | bar | 0.0485613 | mmol/g | 10.1016/S0040-6031(03)00133-3 | 7.4 | 0.3 | 650 | Na | 1.1
Zeolite 13X | Carbon Dioxide | 298 | 0.0505371 | bar | 0.0505371 | mmol/g | 10.1016/S0040-6031(03)00133-3 | 7.4 | 0.3 | 650 | Na | 1.1
Zeolite 13X | Carbon Dioxide | 298 | 0.0725785 | bar | 0.0725785 | mmol/g | 10.1016/S0040-6031(03)00133-3 | 7.4 | 0.3 | 650 | Na | 1.1
Zeolite 13X | Carbon Dioxide | 298 | 0.0944881 | bar | 0.0944881 | mmol/g | 10.1016/S0040-6031(03)00133-3 | 7.4 | 0.3 | 650 | Na | 1.1
Zeolite 13X | Carbon Dioxide | 298 | 0.10597 | bar | 0.10597 | mmol/g | 10.1016/S0040-6031(03)00133-3 | 7.4 | 0.3 | 650 | Na | 1.1
Zeolite 13X | Carbon Dioxide | 298 | 0.128077 | bar | 0.128077 | mmol/g | 10.1016/S0040-6031(03)00133-3 | 7.4 | 0.3 | 650 | Na | 1.1
Zeolite 13X | Carbon Dioxide | 298 | 0.171962 | bar | 0.171962 | mmol/g | 10.1016/S0040-6031(03)00133-3 | 7.4 | 0.3 | 650 | Na | 1.1
Zeolite 13X | Carbon Dioxide | 298 | 0.247526 | bar | 0.247526 | mmol/g | 10.1016/S0040-6031(03)00133-3 | 7.4 | 0.3 | 650 | Na | 1.1
Zeolite 13X | Carbon Dioxide | 298 | 0.343617 | bar | 0.343617 | mmol/g | 10.1016/S0040-6031(03)00133-3 | 7.4 | 0.3 | 650 | Na | 1.1
Zeolite 13X | Carbon Dioxide | 298 | 0.417996 | bar | 0.417996 | mmol/g | 10.1016/S0040-6031(03)00133-3 | 7.4 | 0.3 | 650 | Na | 1.1
Zeolite 13X | Carbon Dioxide | 298 | 0.471453 | bar | 0.471453 | mmol/g | 10.1016/S0040-6031(03)00133-3 | 7.4 | 0.3 | 650 | Na | 1.1
Zeolite 13X | Carbon Dioxide | 298 | 0.588399 | bar | 0.588399 | mmol/g | 10.1016/S0040-6031(03)00133-3 | 7.4 | 0.3 | 650 | Na | 1.1
Zeolite 13X | Carbon Dioxide | 298 | 0.67314 | bar | 0.67314 | mmol/g | 10.1016/S0040-6031(03)00133-3 | 7.4 | 0.3 | 650 | Na | 1.1
Zeolite 13X | Carbon Dioxide | 298 | 0.736959 | bar | 0.736959 | mmol/g | 10.1016/S0040-6031(03)00133-3 | 7.4 | 0.3 | 650 | Na | 1.1
Zeolite 13X | Carbon Dioxide | 298 | 0.811074 | bar | 0.811074 | mmol/g | 10.1016/S0040-6031(03)00133-3 | 7.4 | 0.3 | 650 | Na | 1.1
Zeolite 13X | Carbon Dioxide | 298 | 0.885321 | bar | 0.885321 | mmol/g | 10.1016/S0040-6031(03)00133-3 | 7.4 | 0.3 | 650 | Na | 1.1
Zeolite 13X | Carbon Dioxide | 298 | 0.959371 | bar | 0.959371 | mmol/g | 10.1016/S0040-6031(03)00133-3 | 7.4 | 0.3 | 650 | Na | 1.1
Zeolite 13X | Carbon Dioxide | 298 | 1.04418 | bar | 1.04418 | mmol/g | 10.1016/S0040-6031(03)00133-3 | 7.4 | 0.3 | 650 | Na | 1.1
Zeolite 13X | Carbon Dioxide | 298 | 1.13935 | bar | 1.13935 | mmol/g | 10.1016/S0040-6031(03)00133-3 | 7.4 | 0.3 | 650 | Na | 1.1
Zeolite 13X | Carbon Dioxide | 298 | 1.23465 | bar | 1.23465 | mmol/g | 10.1016/S0040-6031(03)00133-3 | 7.4 | 0.3 | 650 | Na | 1.1
Zeolite 13X | Carbon Dioxide | 298 | 1.34044 | bar | 1.34044 | mmol/g | 10.1016/S0040-6031(03)00133-3 | 7.4 | 0.3 | 650 | Na | 1.1
Zeolite 13X | Carbon Dioxide | 298 | 1.39337 | bar | 1.39337 | mmol/g | 10.1016/S0040-6031(03)00133-3 | 7.4 | 0.3 | 650 | Na | 1.1
Zeolite 13X | Carbon Dioxide | 298 | 1.48854 | bar | 1.48854 | mmol/g | 10.1016/S0040-6031(03)00133-3 | 7.4 | 0.3 | 650 | Na | 1.1
Zeolite 13X | Carbon Dioxide | 298 | 1.57321 | bar | 1.57321 | mmol/g | 10.1016/S0040-6031(03)00133-3 | 7.4 | 0.3 | 650 | Na | 1.1
Zeolite 13X | Carbon Dioxide | 298 | 1.66845 | bar | 1.66845 | mmol/g | 10.1016/S0040-6031(03)00133-3 | 7.4 | 0.3 | 650 | Na | 1.1
Zeolite 13X | Carbon Dioxide | 298 | 1.76362 | bar | 1.76362 | mmol/g | 10.1016/S0040-6031(03)00133-3 | 7.4 | 0.3 | 650 | Na | 1.1
Zeolite 13X | Carbon Dioxide | 298 | 1.82704 | bar | 1.82704 | mmol/g | 10.1016/S0040-6031(03)00133-3 | 7.4 | 0.3 | 650 | Na | 1.1
Zeolite 13X | Carbon Dioxide | 298 | 1.93277 | bar | 1.93277 | mmol/g | 10.1016/S0040-6031(03)00133-3 | 7.4 | 0.3 | 650 | Na | 1.1
Zeolite 13X | Carbon Dioxide | 298 | 2.02794 | bar | 2.02794 | mmol/g | 10.1016/S0040-6031(03)00133-3 | 7.4 | 0.3 | 650 | Na | 1.1
Zeolite 13X | Carbon Dioxide | 298 | 2.11255 | bar | 2.11255 | mmol/g | 10.1016/S0040-6031(03)00133-3 | 7.4 | 0.3 | 650 | Na | 1.1
Zeolite 13X | Carbon Dioxide | 298 | 2.20772 | bar | 2.20772 | mmol/g | 10.1016/S0040-6031(03)00133-3 | 7.4 | 0.3 | 650 | Na | 1.1
Zeolite 13X | Carbon Dioxide | 298 | 2.31338 | bar | 2.31338 | mmol/g | 10.1016/S0040-6031(03)00133-3 | 7.4 | 0.3 | 650 | Na | 1.1
Zeolite 13X | Carbon Dioxide | 298 | 2.40855 | bar | 2.40855 | mmol/g | 10.1016/S0040-6031(03)00133-3 | 7.4 | 0.3 | 650 | Na | 1.1
Zeolite 13X | Carbon Dioxide | 298 | 2.50372 | bar | 2.50372 | mmol/g | 10.1016/S0040-6031(03)00133-3 | 7.4 | 0.3 | 650 | Na | 1.1
Zeolite 13X | Carbon Dioxide | 298 | 2.60938 | bar | 2.60938 | mmol/g | 10.1016/S0040-6031(03)00133-3 | 7.4 | 0.3 | 650 | Na | 1.1
Zeolite 13X | Carbon Dioxide | 298 | 2.70455 | bar | 2.70455 | mmol/g | 10.1016/S0040-6031(03)00133-3 | 7.4 | 0.3 | 650 | Na | 1.1
Zeolite 13X | Carbon Dioxide | 298 | 2.81028 | bar | 2.81028 | mmol/g | 10.1016/S0040-6031(03)00133-3 | 7.4 | 0.3 | 650 | Na | 1.1
Zeolite 13X | Carbon Dioxide | 298 | 2.91594 | bar | 2.91594 | mmol/g | 10.1016/S0040-6031(03)00133-3 | 7.4 | 0.3 | 650 | Na | 1.1
Zeolite 13X | Carbon Dioxide | 298 | 2.95824 | bar | 2.95824 | mmol/g | 10.1016/S0040-6031(03)00133-3 | 7.4 | 0.3 | 650 | Na | 1.1
Zeolite 13X | Carbon Dioxide | 298 | 3.0639 | bar | 3.0639 | mmol/g | 10.1016/S0040-6031(03)00133-3 | 7.4 | 0.3 | 650 | Na | 1.1
Zeolite 13X | Carbon Dioxide | 298 | 3.15907 | bar | 3.15907 | mmol/g | 10.1016/S0040-6031(03)00133-3 | 7.4 | 0.3 | 650 | Na | 1.1
Zeolite 13X | Carbon Dioxide | 298 | 3.2648 | bar | 3.2648 | mmol/g | 10.1016/S0040-6031(03)00133-3 | 7.4 | 0.3 | 650 | Na | 1.1
Zeolite 13X | Carbon Dioxide | 298 | 3.35984 | bar | 3.35984 | mmol/g | 10.1016/S0040-6031(03)00133-3 | 7.4 | 0.3 | 650 | Na | 1.1
Zeolite 13X | Carbon Dioxide | 298 | 3.4655 | bar | 3.4655 | mmol/g | 10.1016/S0040-6031(03)00133-3 | 7.4 | 0.3 | 650 | Na | 1.1
Zeolite 13X | Carbon Dioxide | 298 | 3.57123 | bar | 3.57123 | mmol/g | 10.1016/S0040-6031(03)00133-3 | 7.4 | 0.3 | 650 | Na | 1.1
Zeolite 13X | Carbon Dioxide | 298 | 3.75088 | bar | 3.75088 | mmol/g | 10.1016/S0040-6031(03)00133-3 | 7.4 | 0.3 | 650 | Na | 1.1
Zeolite 13X | Carbon Dioxide | 298 | 3.85654 | bar | 3.85654 | mmol/g | 10.1016/S0040-6031(03)00133-3 | 7.4 | 0.3 | 650 | Na | 1.1
Zeolite 13X | Carbon Dioxide | 298 | 3.9622 | bar | 3.9622 | mmol/g | 10.1016/S0040-6031(03)00133-3 | 7.4 | 0.3 | 650 | Na | 1.1
Zeolite 13X | Carbon Dioxide | 298 | 4.05737 | bar | 4.05737 | mmol/g | 10.1016/S0040-6031(03)00133-3 | 7.4 | 0.3 | 650 | Na | 1.1
Zeolite 13X | Carbon Dioxide | 298 | 4.15241 | bar | 4.15241 | mmol/g | 10.1016/S0040-6031(03)00133-3 | 7.4 | 0.3 | 650 | Na | 1.1
Zeolite 13X | Carbon Dioxide | 298 | 4.25807 | bar | 4.25807 | mmol/g | 10.1016/S0040-6031(03)00133-3 | 7.4 | 0.3 | 650 | Na | 1.1
Zeolite 13X | Carbon Dioxide | 298 | 4.36373 | bar | 4.36373 | mmol/g | 10.1016/S0040-6031(03)00133-3 | 7.4 | 0.3 | 650 | Na | 1.1
Zeolite 13X | Carbon Dioxide | 298 | 4.47995 | bar | 4.47995 | mmol/g | 10.1016/S0040-6031(03)00133-3 | 7.4 | 0.3 | 650 | Na | 1.1
Zeolite 13X | Carbon Dioxide | 298 | 4.58562 | bar | 4.58562 | mmol/g | 10.1016/S0040-6031(03)00133-3 | 7.4 | 0.3 | 650 | Na | 1.1
Zeolite 13X | Carbon Dioxide | 298 | 4.68072 | bar | 4.68072 | mmol/g | 10.1016/S0040-6031(03)00133-3 | 7.4 | 0.3 | 650 | Na | 1.1
Zeolite 13X | Carbon Dioxide | 298 | 4.78638 | bar | 4.78638 | mmol/g | 10.1016/S0040-6031(03)00133-3 | 7.4 | 0.3 | 650 | Na | 1.1
Zeolite 13X | Carbon Dioxide | 298 | 4.88148 | bar | 4.88148 | mmol/g | 10.1016/S0040-6031(03)00133-3 | 7.4 | 0.3 | 650 | Na | 1.1
Zeolite 13X | Carbon Dioxide | 298 | 4.98715 | bar | 4.98715 | mmol/g | 10.1016/S0040-6031(03)00133-3 | 7.4 | 0.3 | 650 | Na | 1.1
Zeolite 13X | Carbon Dioxide | 298 | 5.09281 | bar | 5.09281 | mmol/g | 10.1016/S0040-6031(03)00133-3 | 7.4 | 0.3 | 650 | Na | 1.1
Zeolite 13X | Carbon Dioxide | 298 | 5.18791 | bar | 5.18791 | mmol/g | 10.1016/S0040-6031(03)00133-3 | 7.4 | 0.3 | 650 | Na | 1.1
Zeolite 13X | Carbon Dioxide | 298 | 5.28301 | bar | 5.28301 | mmol/g | 10.1016/S0040-6031(03)00133-3 | 7.4 | 0.3 | 650 | Na | 1.1
Zeolite 13X | Carbon Dioxide | 298 | 5.38868 | bar | 5.38868 | mmol/g | 10.1016/S0040-6031(03)00133-3 | 7.4 | 0.3 | 650 | Na | 1.1
Zeolite 13X | Carbon Dioxide | 298 | 5.49434 | bar | 5.49434 | mmol/g | 10.1016/S0040-6031(03)00133-3 | 7.4 | 0.3 | 650 | Na | 1.1
Zeolite 13X | Carbon Dioxide | 298 | 5.58944 | bar | 5.58944 | mmol/g | 10.1016/S0040-6031(03)00133-3 | 7.4 | 0.3 | 650 | Na | 1.1
Zeolite 13X | Carbon Dioxide | 298 | 5.6951 | bar | 5.6951 | mmol/g | 10.1016/S0040-6031(03)00133-3 | 7.4 | 0.3 | 650 | Na | 1.1
Zeolite 13X | Carbon Dioxide | 298 | 5.80077 | bar | 5.80077 | mmol/g | 10.1016/S0040-6031(03)00133-3 | 7.4 | 0.3 | 650 | Na | 1.1
Zeolite 13X | Carbon Dioxide | 298 | 5.90643 | bar | 5.90643 | mmol/g | 10.1016/S0040-6031(03)00133-3 | 7.4 | 0.3 | 650 | Na | 1.1
Zeolite 13X | Carbon Dioxide | 298 | 6.01203 | bar | 6.01203 | mmol/g | 10.1016/S0040-6031(03)00133-3 | 7.4 | 0.3 | 650 | Na | 1.1
Zeolite 13X | Carbon Dioxide | 298 | 6.10713 | bar | 6.10713 | mmol/g | 10.1016/S0040-6031(03)00133-3 | 7.4 | 0.3 | 650 | Na | 1.1
Zeolite 13X | Carbon Dioxide | 298 | 6.15993 | bar | 6.15993 | mmol/g | 10.1016/S0040-6031(03)00133-3 | 7.4 | 0.3 | 650 | Na | 1.1
Zeolite 13X | Carbon Dioxide | 298 | 6.26559 | bar | 6.26559 | mmol/g | 10.1016/S0040-6031(03)00133-3 | 7.4 | 0.3 | 650 | Na | 1.1
Zeolite 13X | Carbon Dioxide | 298 | 6.37125 | bar | 6.37125 | mmol/g | 10.1016/S0040-6031(03)00133-3 | 7.4 | 0.3 | 650 | Na | 1.1
Zeolite 13X | Carbon Dioxide | 298 | 6.46629 | bar | 6.46629 | mmol/g | 10.1016/S0040-6031(03)00133-3 | 7.4 | 0.3 | 650 | Na | 1.1
Zeolite 13X | Carbon Dioxide | 298 | 6.49797 | bar | 6.49797 | mmol/g | 10.1016/S0040-6031(03)00133-3 | 7.4 | 0.3 | 650 | Na | 1.1
Zeolite 13X | Carbon Dioxide | 298 | 6.60363 | bar | 6.60363 | mmol/g | 10.1016/S0040-6031(03)00133-3 | 7.4 | 0.3 | 650 | Na | 1.1
Zeolite 13X | Carbon Dioxide | 298 | 6.70929 | bar | 6.70929 | mmol/g | 10.1016/S0040-6031(03)00133-3 | 7.4 | 0.3 | 650 | Na | 1.1
Zeolite 13X | Carbon Dioxide | 298 | 6.8044 | bar | 6.8044 | mmol/g | 10.1016/S0040-6031(03)00133-3 | 7.4 | 0.3 | 650 | Na | 1.1
Zeolite 13X | Carbon Dioxide | 298 | 6.97342 | bar | 6.97342 | mmol/g | 10.1016/S0040-6031(03)00133-3 | 7.4 | 0.3 | 650 | Na | 1.1
Zeolite 13X | Carbon Dioxide | 298 | 7.07908 | bar | 7.07908 | mmol/g | 10.1016/S0040-6031(03)00133-3 | 7.4 | 0.3 | 650 | Na | 1.1
Zeolite 13X | Carbon Dioxide | 298 | 7.18474 | bar | 7.18474 | mmol/g | 10.1016/S0040-6031(03)00133-3 | 7.4 | 0.3 | 650 | Na | 1.1
Zeolite 13X | Carbon Dioxide | 298 | 7.27984 | bar | 7.27984 | mmol/g | 10.1016/S0040-6031(03)00133-3 | 7.4 | 0.3 | 650 | Na | 1.1
Zeolite 13X | Carbon Dioxide | 298 | 7.38551 | bar | 7.38551 | mmol/g | 10.1016/S0040-6031(03)00133-3 | 7.4 | 0.3 | 650 | Na | 1.1
Zeolite 13X | Carbon Dioxide | 298 | 7.4911 | bar | 7.4911 | mmol/g | 10.1016/S0040-6031(03)00133-3 | 7.4 | 0.3 | 650 | Na | 1.1
Zeolite 13X | Carbon Dioxide | 298 | 7.58621 | bar | 7.58621 | mmol/g | 10.1016/S0040-6031(03)00133-3 | 7.4 | 0.3 | 650 | Na | 1.1
Zeolite 13X | Carbon Dioxide | 298 | 7.6918 | bar | 7.6918 | mmol/g | 10.1016/S0040-6031(03)00133-3 | 7.4 | 0.3 | 650 | Na | 1.1
Zeolite 13X | Carbon Dioxide | 298 | 7.78691 | bar | 7.78691 | mmol/g | 10.1016/S0040-6031(03)00133-3 | 7.4 | 0.3 | 650 | Na | 1.1
Zeolite 13X | Carbon Dioxide | 298 | 7.89257 | bar | 7.89257 | mmol/g | 10.1016/S0040-6031(03)00133-3 | 7.4 | 0.3 | 650 | Na | 1.1
Zeolite 13X | Carbon Dioxide | 298 | 7.99816 | bar | 7.99816 | mmol/g | 10.1016/S0040-6031(03)00133-3 | 7.4 | 0.3 | 650 | Na | 1.1
Zeolite 13X | Carbon Dioxide | 298 | 8.10383 | bar | 8.10383 | mmol/g | 10.1016/S0040-6031(03)00133-3 | 7.4 | 0.3 | 650 | Na | 1.1
Zeolite 13X | Carbon Dioxide | 298 | 8.19886 | bar | 8.19886 | mmol/g | 10.1016/S0040-6031(03)00133-3 | 7.4 | 0.3 | 650 | Na | 1.1
Zeolite 13X | Carbon Dioxide | 298 | 8.29397 | bar | 8.29397 | mmol/g | 10.1016/S0040-6031(03)00133-3 | 7.4 | 0.3 | 650 | Na | 1.1
Zeolite 13X | Carbon Dioxide | 298 | 8.39963 | bar | 8.39963 | mmol/g | 10.1016/S0040-6031(03)00133-3 | 7.4 | 0.3 | 650 | Na | 1.1
Zeolite 13X | Carbon Dioxide | 298 | 8.50529 | bar | 8.50529 | mmol/g | 10.1016/S0040-6031(03)00133-3 | 7.4 | 0.3 | 650 | Na | 1.1
Zeolite 13X | Carbon Dioxide | 298 | 8.60033 | bar | 8.60033 | mmol/g | 10.1016/S0040-6031(03)00133-3 | 7.4 | 0.3 | 650 | Na | 1.1
Zeolite 13X | Carbon Dioxide | 298 | 8.69543 | bar | 8.69543 | mmol/g | 10.1016/S0040-6031(03)00133-3 | 7.4 | 0.3 | 650 | Na | 1.1
Zeolite 13X | Carbon Dioxide | 298 | 8.80109 | bar | 8.80109 | mmol/g | 10.1016/S0040-6031(03)00133-3 | 7.4 | 0.3 | 650 | Na | 1.1
Zeolite 13X | Carbon Dioxide | 298 | 8.90669 | bar | 8.90669 | mmol/g | 10.1016/S0040-6031(03)00133-3 | 7.4 | 0.3 | 650 | Na | 1.1
Zeolite 13X | Carbon Dioxide | 298 | 9.02291 | bar | 9.02291 | mmol/g | 10.1016/S0040-6031(03)00133-3 | 7.4 | 0.3 | 650 | Na | 1.1
Zeolite 13X | Carbon Dioxide | 298 | 9.12851 | bar | 9.12851 | mmol/g | 10.1016/S0040-6031(03)00133-3 | 7.4 | 0.3 | 650 | Na | 1.1
Zeolite 13X | Carbon Dioxide | 298 | 9.23417 | bar | 9.23417 | mmol/g | 10.1016/S0040-6031(03)00133-3 | 7.4 | 0.3 | 650 | Na | 1.1
Zeolite 13X | Carbon Dioxide | 298 | 9.33983 | bar | 9.33983 | mmol/g | 10.1016/S0040-6031(03)00133-3 | 7.4 | 0.3 | 650 | Na | 1.1
Zeolite 13X | Carbon Dioxide | 298 | 9.44543 | bar | 9.44543 | mmol/g | 10.1016/S0040-6031(03)00133-3 | 7.4 | 0.3 | 650 | Na | 1.1
Zeolite 13X | Carbon Dioxide | 298 | 9.54053 | bar | 9.54053 | mmol/g | 10.1016/S0040-6031(03)00133-3 | 7.4 | 0.3 | 650 | Na | 1.1
Zeolite 13X | Carbon Dioxide | 298 | 9.64613 | bar | 9.64613 | mmol/g | 10.1016/S0040-6031(03)00133-3 | 7.4 | 0.3 | 650 | Na | 1.1
Zeolite Na-LSX | Carbon Dioxide | 293 | 0.126609 | bar | 0.126609 | mmol/g | 10.1016/S0167-2991(02)80202-6 | 7.4 | 0.3 | 650 | Na | 1.3 | CECA S.A | pellete
Zeolite Na-LSX | Carbon Dioxide | 293 | 1.47217 | bar | 1.47217 | mmol/g | 10.1016/S0167-2991(02)80202-6 | 7.4 | 0.3 | 650 | Na | 1.3 | CECA S.A | pellete
Zeolite Na-LSX | Carbon Dioxide | 293 | 5.94267 | bar | 5.94267 | mmol/g | 10.1016/S0167-2991(02)80202-6 | 7.4 | 0.3 | 650 | Na | 1.3 | CECA S.A | pellete
Zeolite Na-LSX | Carbon Dioxide | 293 | 11.3891 | bar | 11.3891 | mmol/g | 10.1016/S0167-2991(02)80202-6 | 7.4 | 0.3 | 650 | Na | 1.3 | CECA S.A | pellete
Zeolite Na-LSX | Carbon Dioxide | 293 | 16.6188 | bar | 16.6188 | mmol/g | 10.1016/S0167-2991(02)80202-6 | 7.4 | 0.3 | 650 | Na | 1.3 | CECA S.A | pellete
Zeolite Na-LSX | Carbon Dioxide | 293 | 21.9968 | bar | 21.9968 | mmol/g | 10.1016/S0167-2991(02)80202-6 | 7.4 | 0.3 | 650 | Na | 1.3 | CECA S.A | pellete
Zeolite Na-LSX | Carbon Dioxide | 313 | 0.351275 | bar | 0.351275 | mmol/g | 10.1016/S0167-2991(02)80202-6 | 7.4 | 0.3 | 650 | Na | 1.3 | CECA S.A | pellete
Zeolite Na-LSX | Carbon Dioxide | 313 | 2.0014 | bar | 2.0014 | mmol/g | 10.1016/S0167-2991(02)80202-6 | 7.4 | 0.3 | 650 | Na | 1.3 | CECA S.A | pellete
Zeolite Na-LSX | Carbon Dioxide | 313 | 6.40086 | bar | 6.40086 | mmol/g | 10.1016/S0167-2991(02)80202-6 | 7.4 | 0.3 | 650 | Na | 1.3 | CECA S.A | pellete
Zeolite Na-LSX | Carbon Dioxide | 313 | 11.183 | bar | 11.183 | mmol/g | 10.1016/S0167-2991(02)80202-6 | 7.4 | 0.3 | 650 | Na | 1.3 | CECA S.A | pellete
Zeolite Na-LSX | Carbon Dioxide | 313 | 16.4847 | bar | 16.4847 | mmol/g | 10.1016/S0167-2991(02)80202-6 | 7.4 | 0.3 | 650 | Na | 1.3 | CECA S.A | pellete
Zeolite Na-LSX | Carbon Dioxide | 313 | 21.8627 | bar | 21.8627 | mmol/g | 10.1016/S0167-2991(02)80202-6 | 7.4 | 0.3 | 650 | Na | 1.3 | CECA S.A | pellete
Zeolite Na-LSX | Carbon Dioxide | 333 | 0.116649 | bar | 0.116649 | mmol/g | 10.1016/S0167-2991(02)80202-6 | 7.4 | 0.3 | 650 | Na | 1.3 | CECA S.A | pellete
Zeolite Na-LSX | Carbon Dioxide | 333 | 0.585679 | bar | 0.585679 | mmol/g | 10.1016/S0167-2991(02)80202-6 | 7.4 | 0.3 | 650 | Na | 1.3 | CECA S.A | pellete
Zeolite Na-LSX | Carbon Dioxide | 333 | 2.24023 | bar | 2.24023 | mmol/g | 10.1016/S0167-2991(02)80202-6 | 7.4 | 0.3 | 650 | Na | 1.3 | CECA S.A | pellete
Zeolite Na-LSX | Carbon Dioxide | 333 | 6.56421 | bar | 6.56421 | mmol/g | 10.1016/S0167-2991(02)80202-6 | 7.4 | 0.3 | 650 | Na | 1.3 | CECA S.A | pellete
Zeolite Na-LSX | Carbon Dioxide | 333 | 11.1235 | bar | 11.1235 | mmol/g | 10.1016/S0167-2991(02)80202-6 | 7.4 | 0.3 | 650 | Na | 1.3 | CECA S.A | pellete
Zeolite Na-LSX | Carbon Dioxide | 333 | 16.2777 | bar | 16.2777 | mmol/g | 10.1016/S0167-2991(02)80202-6 | 7.4 | 0.3 | 650 | Na | 1.3 | CECA S.A | pellete
Zeolite Na-LSX | Carbon Dioxide | 333 | 21.5811 | bar | 21.5811 | mmol/g | 10.1016/S0167-2991(02)80202-6 | 7.4 | 0.3 | 650 | Na | 1.3 | CECA S.A | pellete
Zeolite Na-LSX | Carbon Dioxide | 293 | 0.130523 | bar | 0.130523 | mmol/g | 10.1016/S0167-2991(02)80202-6 | 7.4 | 0.3 | 650 | Na | 1.3 | CECA S.A | pellete
Zeolite Na-LSX | Carbon Dioxide | 293 | 0.340688 | bar | 0.340688 | mmol/g | 10.1016/S0167-2991(02)80202-6 | 7.4 | 0.3 | 650 | Na | 1.3 | CECA S.A | pellete
Zeolite Na-LSX | Carbon Dioxide | 293 | 0.850392 | bar | 0.850392 | mmol/g | 10.1016/S0167-2991(02)80202-6 | 7.4 | 0.3 | 650 | Na | 1.3 | CECA S.A | pellete
Zeolite Na-LSX | Carbon Dioxide | 293 | 1.36319 | bar | 1.36319 | mmol/g | 10.1016/S0167-2991(02)80202-6 | 7.4 | 0.3 | 650 | Na | 1.3 | CECA S.A | pellete
Zeolite Na-LSX | Carbon Dioxide | 293 | 1.95121 | bar | 1.95121 | mmol/g | 10.1016/S0167-2991(02)80202-6 | 7.4 | 0.3 | 650 | Na | 1.3 | CECA S.A | pellete
Zeolite Na-LSX | Carbon Dioxide | 293 | 2.53967 | bar | 2.53967 | mmol/g | 10.1016/S0167-2991(02)80202-6 | 7.4 | 0.3 | 650 | Na | 1.3 | CECA S.A | pellete
Zeolite Na-LSX | Carbon Dioxide | 293 | 2.8339 | bar | 2.8339 | mmol/g | 10.1016/S0167-2991(02)80202-6 | 7.4 | 0.3 | 650 | Na | 1.3 | CECA S.A | pellete
Zeolite Na-LSX | Carbon Dioxide | 293 | 6.37396 | bar | 6.37396 | mmol/g | 10.1016/S0167-2991(02)80202-6 | 7.4 | 0.3 | 650 | Na | 1.3 | CECA S.A | pellete
Zeolite Na-LSX | Carbon Dioxide | 293 | 9.4751 | bar | 9.4751 | mmol/g | 10.1016/S0167-2991(02)80202-6 | 7.4 | 0.3 | 650 | Na | 1.3 | CECA S.A | pellete
Zeolite Na-LSX | Carbon Dioxide | 293 | 12.4289 | bar | 12.4289 | mmol/g | 10.1016/S0167-2991(02)80202-6 | 7.4 | 0.3 | 650 | Na | 1.3 | CECA S.A | pellete
Zeolite Na-LSX | Carbon Dioxide | 293 | 15.5309 | bar | 15.5309 | mmol/g | 10.1016/S0167-2991(02)80202-6 | 7.4 | 0.3 | 650 | Na | 1.3 | CECA S.A | pellete
Zeolite Na-LSX | Carbon Dioxide | 293 | 18.4865 | bar | 18.4865 | mmol/g | 10.1016/S0167-2991(02)80202-6 | 7.4 | 0.3 | 650 | Na | 1.3 | CECA S.A | pellete
Zeolite Na-LSX | Carbon Dioxide | 293 | 21.589 | bar | 21.589 | mmol/g | 10.1016/S0167-2991(02)80202-6 | 7.4 | 0.3 | 650 | Na | 1.3 | CECA S.A | pellete
Zeolite Na-LSX | Carbon Dioxide | 293 | 24.5446 | bar | 24.5446 | mmol/g | 10.1016/S0167-2991(02)80202-6 | 7.4 | 0.3 | 650 | Na | 1.3 | CECA S.A | pellete
Zeolite Na-LSX | Carbon Dioxide | 293 | 27.6479 | bar | 27.6479 | mmol/g | 10.1016/S0167-2991(02)80202-6 | 7.4 | 0.3 | 650 | Na | 1.3 | CECA S.A | pellete
Zeolite Na-LSX | Carbon Dioxide | 313 | 0.284939 | bar | 0.284939 | mmol/g | 10.1016/S0167-2991(02)80202-6 | 7.4 | 0.3 | 650 | Na | 1.3 | CECA S.A | pellete
Zeolite Na-LSX | Carbon Dioxide | 313 | 0.57209 | bar | 0.57209 | mmol/g | 10.1016/S0167-2991(02)80202-6 | 7.4 | 0.3 | 650 | Na | 1.3 | CECA S.A | pellete
Zeolite Na-LSX | Carbon Dioxide | 313 | 0.936228 | bar | 0.936228 | mmol/g | 10.1016/S0167-2991(02)80202-6 | 7.4 | 0.3 | 650 | Na | 1.3 | CECA S.A | pellete
Zeolite Na-LSX | Carbon Dioxide | 313 | 1.30037 | bar | 1.30037 | mmol/g | 10.1016/S0167-2991(02)80202-6 | 7.4 | 0.3 | 650 | Na | 1.3 | CECA S.A | pellete
Zeolite Na-LSX | Carbon Dioxide | 313 | 1.74105 | bar | 1.74105 | mmol/g | 10.1016/S0167-2991(02)80202-6 | 7.4 | 0.3 | 650 | Na | 1.3 | CECA S.A | pellete
Zeolite Na-LSX | Carbon Dioxide | 313 | 2.18173 | bar | 2.18173 | mmol/g | 10.1016/S0167-2991(02)80202-6 | 7.4 | 0.3 | 650 | Na | 1.3 | CECA S.A | pellete
Zeolite Na-LSX | Carbon Dioxide | 313 | 2.54941 | bar | 2.54941 | mmol/g | 10.1016/S0167-2991(02)80202-6 | 7.4 | 0.3 | 650 | Na | 1.3 | CECA S.A | pellete
Zeolite Na-LSX | Carbon Dioxide | 313 | 5.42357 | bar | 5.42357 | mmol/g | 10.1016/S0167-2991(02)80202-6 | 7.4 | 0.3 | 650 | Na | 1.3 | CECA S.A | pellete
Zeolite Na-LSX | Carbon Dioxide | 313 | 8.44906 | bar | 8.44906 | mmol/g | 10.1016/S0167-2991(02)80202-6 | 7.4 | 0.3 | 650 | Na | 1.3 | CECA S.A | pellete
Zeolite Na-LSX | Carbon Dioxide | 313 | 11.4024 | bar | 11.4024 | mmol/g | 10.1016/S0167-2991(02)80202-6 | 7.4 | 0.3 | 650 | Na | 1.3 | CECA S.A | pellete
Zeolite Na-LSX | Carbon Dioxide | 313 | 14.431 | bar | 14.431 | mmol/g | 10.1016/S0167-2991(02)80202-6 | 7.4 | 0.3 | 650 | Na | 1.3 | CECA S.A | pellete
Zeolite Na-LSX | Carbon Dioxide | 313 | 17.6065 | bar | 17.6065 | mmol/g | 10.1016/S0167-2991(02)80202-6 | 7.4 | 0.3 | 650 | Na | 1.3 | CECA S.A | pellete
Zeolite Na-LSX | Carbon Dioxide | 313 | 20.5616 | bar | 20.5616 | mmol/g | 10.1016/S0167-2991(02)80202-6 | 7.4 | 0.3 | 650 | Na | 1.3 | CECA S.A | pellete
Zeolite Na-LSX | Carbon Dioxide | 313 | 23.5168 | bar | 23.5168 | mmol/g | 10.1016/S0167-2991(02)80202-6 | 7.4 | 0.3 | 650 | Na | 1.3 | CECA S.A | pellete
Zeolite Na-LSX | Carbon Dioxide | 313 | 26.6197 | bar | 26.6197 | mmol/g | 10.1016/S0167-2991(02)80202-6 | 7.4 | 0.3 | 650 | Na | 1.3 | CECA S.A | pellete
Zeolite Na-LSX | Carbon Dioxide | 313 | 29.5748 | bar | 29.5748 | mmol/g | 10.1016/S0167-2991(02)80202-6 | 7.4 | 0.3 | 650 | Na | 1.3 | CECA S.A | pellete
Zeolite Na-LSX | Carbon Dioxide | 333 | 0.234499 | bar | 0.234499 | mmol/g | 10.1016/S0167-2991(02)80202-6 | 7.4 | 0.3 | 650 | Na | 1.3 | CECA S.A | pellete
Zeolite Na-LSX | Carbon Dioxide | 333 | 0.369005 | bar | 0.369005 | mmol/g | 10.1016/S0167-2991(02)80202-6 | 7.4 | 0.3 | 650 | Na | 1.3 | CECA S.A | pellete
Zeolite Na-LSX | Carbon Dioxide | 333 | 0.655714 | bar | 0.655714 | mmol/g | 10.1016/S0167-2991(02)80202-6 | 7.4 | 0.3 | 650 | Na | 1.3 | CECA S.A | pellete
Zeolite Na-LSX | Carbon Dioxide | 333 | 1.24063 | bar | 1.24063 | mmol/g | 10.1016/S0167-2991(02)80202-6 | 7.4 | 0.3 | 650 | Na | 1.3 | CECA S.A | pellete
Zeolite Na-LSX | Carbon Dioxide | 333 | 1.60566 | bar | 1.60566 | mmol/g | 10.1016/S0167-2991(02)80202-6 | 7.4 | 0.3 | 650 | Na | 1.3 | CECA S.A | pellete
Zeolite Na-LSX | Carbon Dioxide | 333 | 2.11846 | bar | 2.11846 | mmol/g | 10.1016/S0167-2991(02)80202-6 | 7.4 | 0.3 | 650 | Na | 1.3 | CECA S.A | pellete
Zeolite Na-LSX | Carbon Dioxide | 333 | 2.63303 | bar | 2.63303 | mmol/g | 10.1016/S0167-2991(02)80202-6 | 7.4 | 0.3 | 650 | Na | 1.3 | CECA S.A | pellete
Zeolite Na-LSX | Carbon Dioxide | 333 | 3.00071 | bar | 3.00071 | mmol/g | 10.1016/S0167-2991(02)80202-6 | 7.4 | 0.3 | 650 | Na | 1.3 | CECA S.A | pellete
Zeolite Na-LSX | Carbon Dioxide | 333 | 6.31777 | bar | 6.31777 | mmol/g | 10.1016/S0167-2991(02)80202-6 | 7.4 | 0.3 | 650 | Na | 1.3 | CECA S.A | pellete
Zeolite Na-LSX | Carbon Dioxide | 333 | 9.63881 | bar | 9.63881 | mmol/g | 10.1016/S0167-2991(02)80202-6 | 7.4 | 0.3 | 650 | Na | 1.3 | CECA S.A | pellete
Zeolite Na-LSX | Carbon Dioxide | 333 | 12.5917 | bar | 12.5917 | mmol/g | 10.1016/S0167-2991(02)80202-6 | 7.4 | 0.3 | 650 | Na | 1.3 | CECA S.A | pellete
Zeolite Na-LSX | Carbon Dioxide | 333 | 15.4717 | bar | 15.4717 | mmol/g | 10.1016/S0167-2991(02)80202-6 | 7.4 | 0.3 | 650 | Na | 1.3 | CECA S.A | pellete
Zeolite Na-LSX | Carbon Dioxide | 333 | 18.5002 | bar | 18.5002 | mmol/g | 10.1016/S0167-2991(02)80202-6 | 7.4 | 0.3 | 650 | Na | 1.3 | CECA S.A | pellete
Zeolite Na-LSX | Carbon Dioxide | 333 | 21.4549 | bar | 21.4549 | mmol/g | 10.1016/S0167-2991(02)80202-6 | 7.4 | 0.3 | 650 | Na | 1.3 | CECA S.A | pellete
Zeolite Na-LSX | Carbon Dioxide | 333 | 24.5574 | bar | 24.5574 | mmol/g | 10.1016/S0167-2991(02)80202-6 | 7.4 | 0.3 | 650 | Na | 1.3 | CECA S.A | pellete
Zeolite Na-LSX | Carbon Dioxide | 333 | 27.5864 | bar | 27.5864 | mmol/g | 10.1016/S0167-2991(02)80202-6 | 7.4 | 0.3 | 650 | Na | 1.3 | CECA S.A | pellete
Zeolite Na-Y | Carbon Dioxide | 300 | 0.210847 | bar | 0.210847 | molecules/unitcell | 10.1016/S0167-2991(05)80435-5 | 10 | 0.4399 | 691.5 | Na | 2.7 | Namkia Catalyst Plant | powder
Zeolite Na-Y | Carbon Dioxide | 300 | 0.227575 | bar | 0.227575 | molecules/unitcell | 10.1016/S0167-2991(05)80435-5 | 10 | 0.4399 | 691.5 | Na | 2.7 | Namkia Catalyst Plant | powder
Zeolite Na-Y | Carbon Dioxide | 300 | 0.321328 | bar | 0.321328 | molecules/unitcell | 10.1016/S0167-2991(05)80435-5 | 10 | 0.4399 | 691.5 | Na | 2.7 | Namkia Catalyst Plant | powder
Zeolite Na-Y | Carbon Dioxide | 300 | 0.43531 | bar | 0.43531 | molecules/unitcell | 10.1016/S0167-2991(05)80435-5 | 10 | 0.4399 | 691.5 | Na | 2.7 | Namkia Catalyst Plant | powder
Zeolite Na-Y | Carbon Dioxide | 300 | 0.675333 | bar | 0.675333 | molecules/unitcell | 10.1016/S0167-2991(05)80435-5 | 10 | 0.4399 | 691.5 | Na | 2.7 | Namkia Catalyst Plant | powder
Zeolite Na-Y | Carbon Dioxide | 300 | 0.916913 | bar | 0.916913 | molecules/unitcell | 10.1016/S0167-2991(05)80435-5 | 10 | 0.4399 | 691.5 | Na | 2.7 | Namkia Catalyst Plant | powder
Zeolite Na-Y | Carbon Dioxide | 300 | 1.03751 | bar | 1.03751 | molecules/unitcell | 10.1016/S0167-2991(05)80435-5 | 10 | 0.4399 | 691.5 | Na | 2.7 | Namkia Catalyst Plant | powder
Zeolite Na-Y | Carbon Dioxide | 300 | 1.64904 | bar | 1.64904 | molecules/unitcell | 10.1016/S0167-2991(05)80435-5 | 10 | 0.4399 | 691.5 | Na | 2.7 | Namkia Catalyst Plant | powder
Zeolite Na-Y | Carbon Dioxide | 300 | 2.13882 | bar | 2.13882 | molecules/unitcell | 10.1016/S0167-2991(05)80435-5 | 10 | 0.4399 | 691.5 | Na | 2.7 | Namkia Catalyst Plant | powder
Zeolite Na-Y | Carbon Dioxide | 300 | 2.99815 | bar | 2.99815 | molecules/unitcell | 10.1016/S0167-2991(05)80435-5 | 10 | 0.4399 | 691.5 | Na | 2.7 | Namkia Catalyst Plant | powder
Zeolite Na-Y | Carbon Dioxide | 300 | 3.61202 | bar | 3.61202 | molecules/unitcell | 10.1016/S0167-2991(05)80435-5 | 10 | 0.4399 | 691.5 | Na | 2.7 | Namkia Catalyst Plant | powder
Zeolite Na-Y | Carbon Dioxide | 300 | 4.84287 | bar | 4.84287 | molecules/unitcell | 10.1016/S0167-2991(05)80435-5 | 10 | 0.4399 | 691.5 | Na | 2.7 | Namkia Catalyst Plant | powder
Zeolite Na-Y | Carbon Dioxide | 300 | 7.18203 | bar | 7.18203 | molecules/unitcell | 10.1016/S0167-2991(05)80435-5 | 10 | 0.4399 | 691.5 | Na | 2.7 | Namkia Catalyst Plant | powder
Zeolite Na-Y | Carbon Dioxide | 300 | 9.64568 | bar | 9.64568 | molecules/unitcell | 10.1016/S0167-2991(05)80435-5 | 10 | 0.4399 | 691.5 | Na | 2.7 | Namkia Catalyst Plant | powder
Zeolite Na-Y | Carbon Dioxide | 300 | 11.9868 | bar | 11.9868 | molecules/unitcell | 10.1016/S0167-2991(05)80435-5 | 10 | 0.4399 | 691.5 | Na | 2.7 | Namkia Catalyst Plant | powder
Zeolite Na-Y | Carbon Dioxide | 300 | 14.3271 | bar | 14.3271 | molecules/unitcell | 10.1016/S0167-2991(05)80435-5 | 10 | 0.4399 | 691.5 | Na | 2.7 | Namkia Catalyst Plant | powder
Zeolite Na-Y | Carbon Dioxide | 300 | 17.8998 | bar | 17.8998 | molecules/unitcell | 10.1016/S0167-2991(05)80435-5 | 10 | 0.4399 | 691.5 | Na | 2.7 | Namkia Catalyst Plant | powder
Zeolite Na-Y | Carbon Dioxide | 300 | 20.8568 | bar | 20.8568 | molecules/unitcell | 10.1016/S0167-2991(05)80435-5 | 10 | 0.4399 | 691.5 | Na | 2.7 | Namkia Catalyst Plant | powder
Zeolite Na-Y | Carbon Dioxide | 300 | 23.4445 | bar | 23.4445 | molecules/unitcell | 10.1016/S0167-2991(05)80435-5 | 10 | 0.4399 | 691.5 | Na | 2.7 | Namkia Catalyst Plant | powder
Zeolite Na-Y | Carbon Dioxide | 300 | 25.7852 | bar | 25.7852 | molecules/unitcell | 10.1016/S0167-2991(05)80435-5 | 10 | 0.4399 | 691.5 | Na | 2.7 | Namkia Catalyst Plant | powder
Zeolite Na-Y | Carbon Dioxide | 300 | 28.8666 | bar | 28.8666 | molecules/unitcell | 10.1016/S0167-2991(05)80435-5 | 10 | 0.4399 | 691.5 | Na | 2.7 | Namkia Catalyst Plant | powder
Zeolite Na-Y | Carbon Dioxide | 300 | 0.232632 | bar | 0.232632 | molecules/unitcell | 10.1016/S0167-2991(05)80435-5 | 10 | 0.4399 | 691.5 | Na | 2.7 | Namkia Catalyst Plant | powder
Zeolite Na-Y | Carbon Dioxide | 300 | 0.347392 | bar | 0.347392 | molecules/unitcell | 10.1016/S0167-2991(05)80435-5 | 10 | 0.4399 | 691.5 | Na | 2.7 | Namkia Catalyst Plant | powder
Zeolite Na-Y | Carbon Dioxide | 300 | 0.465264 | bar | 0.465264 | molecules/unitcell | 10.1016/S0167-2991(05)80435-5 | 10 | 0.4399 | 691.5 | Na | 2.7 | Namkia Catalyst Plant | powder
Zeolite Na-Y | Carbon Dioxide | 300 | 0.578468 | bar | 0.578468 | molecules/unitcell | 10.1016/S0167-2991(05)80435-5 | 10 | 0.4399 | 691.5 | Na | 2.7 | Namkia Catalyst Plant | powder
Zeolite Na-Y | Carbon Dioxide | 300 | 0.810711 | bar | 0.810711 | molecules/unitcell | 10.1016/S0167-2991(05)80435-5 | 10 | 0.4399 | 691.5 | Na | 2.7 | Namkia Catalyst Plant | powder
Zeolite Na-Y | Carbon Dioxide | 300 | 0.818103 | bar | 0.818103 | molecules/unitcell | 10.1016/S0167-2991(05)80435-5 | 10 | 0.4399 | 691.5 | Na | 2.7 | Namkia Catalyst Plant | powder
Zeolite Na-Y | Carbon Dioxide | 300 | 1.29698 | bar | 1.29698 | molecules/unitcell | 10.1016/S0167-2991(05)80435-5 | 10 | 0.4399 | 691.5 | Na | 2.7 | Namkia Catalyst Plant | powder
Zeolite Na-Y | Carbon Dioxide | 300 | 3.13042 | bar | 3.13042 | molecules/unitcell | 10.1016/S0167-2991(05)80435-5 | 10 | 0.4399 | 691.5 | Na | 2.7 | Namkia Catalyst Plant | powder
Zeolite Na-Y | Carbon Dioxide | 300 | 5.34393 | bar | 5.34393 | molecules/unitcell | 10.1016/S0167-2991(05)80435-5 | 10 | 0.4399 | 691.5 | Na | 2.7 | Namkia Catalyst Plant | powder
Zeolite Na-Y | Carbon Dioxide | 300 | 8.41988 | bar | 8.41988 | molecules/unitcell | 10.1016/S0167-2991(05)80435-5 | 10 | 0.4399 | 691.5 | Na | 2.7 | Namkia Catalyst Plant | powder
Zeolite Na-Y | Carbon Dioxide | 300 | 12.4851 | bar | 12.4851 | molecules/unitcell | 10.1016/S0167-2991(05)80435-5 | 10 | 0.4399 | 691.5 | Na | 2.7 | Namkia Catalyst Plant | powder
Zeolite Na-Y | Carbon Dioxide | 300 | 16.0578 | bar | 16.0578 | molecules/unitcell | 10.1016/S0167-2991(05)80435-5 | 10 | 0.4399 | 691.5 | Na | 2.7 | Namkia Catalyst Plant | powder
Zeolite Na-Y | Carbon Dioxide | 300 | 18.7677 | bar | 18.7677 | molecules/unitcell | 10.1016/S0167-2991(05)80435-5 | 10 | 0.4399 | 691.5 | Na | 2.7 | Namkia Catalyst Plant | powder
Zeolite Na-Y | Carbon Dioxide | 300 | 21.8476 | bar | 21.8476 | molecules/unitcell | 10.1016/S0167-2991(05)80435-5 | 10 | 0.4399 | 691.5 | Na | 2.7 | Namkia Catalyst Plant | powder
Zeolite Na-Y | Carbon Dioxide | 300 | 25.5448 | bar | 25.5448 | molecules/unitcell | 10.1016/S0167-2991(05)80435-5 | 10 | 0.4399 | 691.5 | Na | 2.7 | Namkia Catalyst Plant | powder
Zeolite Na-Y | Carbon Dioxide | 300 | 28.1322 | bar | 28.1322 | molecules/unitcell | 10.1016/S0167-2991(05)80435-5 | 10 | 0.4399 | 691.5 | Na | 2.7 | Namkia Catalyst Plant | powder
Zeolite Na-Y | Carbon Dioxide | 300 | 31.7053 | bar | 31.7053 | molecules/unitcell | 10.1016/S0167-2991(05)80435-5 | 10 | 0.4399 | 691.5 | Na | 2.7 | Namkia Catalyst Plant | powder
Zeolite Na-Y | Carbon Dioxide | 300 | 34.7863 | bar | 34.7863 | molecules/unitcell | 10.1016/S0167-2991(05)80435-5 | 10 | 0.4399 | 691.5 | Na | 2.7 | Namkia Catalyst Plant | powder
Zeolite DAY | Carbon Dioxide | 300 | 2.20339 | bar | 2.20339 | molecules/unitcell | 10.1016/S0167-2991(05)80435-5 | 10 | 0.4399 | 691.5 | Na | 2.7 | Namkia Catalyst Plant | powder
Zeolite DAY | Carbon Dioxide | 300 | 2.9328 | bar | 2.9328 | molecules/unitcell | 10.1016/S0167-2991(05)80435-5
Zeolite DAY | Carbon Dioxide | 300 | 3.78903 | bar | 3.78903 | molecules/unitcell | 10.1016/S0167-2991(05)80435-5
Zeolite DAY | Carbon Dioxide | 300 | 4.8915 | bar | 4.8915 | molecules/unitcell | 10.1016/S0167-2991(05)80435-5
Zeolite DAY | Carbon Dioxide | 300 | 6.1169 | bar | 6.1169 | molecules/unitcell | 10.1016/S0167-2991(05)80435-5
Zeolite DAY | Carbon Dioxide | 300 | 7.71148 | bar | 7.71148 | molecules/unitcell | 10.1016/S0167-2991(05)80435-5
Zeolite DAY | Carbon Dioxide | 300 | 9.55659 | bar | 9.55659 | molecules/unitcell | 10.1016/S0167-2991(05)80435-5
Zeolite DAY | Carbon Dioxide | 300 | 12.0163 | bar | 12.0163 | molecules/unitcell | 10.1016/S0167-2991(05)80435-5
Zeolite DAY | Carbon Dioxide | 300 | 16.0808 | bar | 16.0808 | molecules/unitcell | 10.1016/S0167-2991(05)80435-5
Zeolite DAY | Carbon Dioxide | 300 | 20.146 | bar | 20.146 | molecules/unitcell | 10.1016/S0167-2991(05)80435-5
Zeolite DAY | Carbon Dioxide | 300 | 23.9658 | bar | 23.9658 | molecules/unitcell | 10.1016/S0167-2991(05)80435-5
Zeolite DAY | Carbon Dioxide | 300 | 27.416 | bar | 27.416 | molecules/unitcell | 10.1016/S0167-2991(05)80435-5
Zeolite DAY | Carbon Dioxide | 300 | 30.4974 | bar | 30.4974 | molecules/unitcell | 10.1016/S0167-2991(05)80435-5
Zeolite DAY | Carbon Dioxide | 300 | 34.6883 | bar | 34.6883 | molecules/unitcell | 10.1016/S0167-2991(05)80435-5
Zeolite DAY | Carbon Dioxide | 300 | 38.0163 | bar | 38.0163 | molecules/unitcell | 10.1016/S0167-2991(05)80435-5
Zeolite DAY | Carbon Dioxide | 300 | 41.2218 | bar | 41.2218 | molecules/unitcell | 10.1016/S0167-2991(05)80435-5
Zeolite DAY | Carbon Dioxide | 300 | 44.3032 | bar | 44.3032 | molecules/unitcell | 10.1016/S0167-2991(05)80435-5
Zeolite DAY | Carbon Dioxide | 300 | 47.2617 | bar | 47.2617 | molecules/unitcell | 10.1016/S0167-2991(05)80435-5
Zeolite DAY | Carbon Dioxide | 300 | 0.612702 | bar | 0.612702 | molecules/unitcell | 10.1016/S0167-2991(05)80435-5
Zeolite DAY | Carbon Dioxide | 300 | 1.10209 | bar | 1.10209 | molecules/unitcell | 10.1016/S0167-2991(05)80435-5
Zeolite DAY | Carbon Dioxide | 300 | 1.46893 | bar | 1.46893 | molecules/unitcell | 10.1016/S0167-2991(05)80435-5
Zeolite DAY | Carbon Dioxide | 300 | 2.07968 | bar | 2.07968 | molecules/unitcell | 10.1016/S0167-2991(05)80435-5
Zeolite DAY | Carbon Dioxide | 300 | 3.0569 | bar | 3.0569 | molecules/unitcell | 10.1016/S0167-2991(05)80435-5
Zeolite DAY | Carbon Dioxide | 300 | 3.91273 | bar | 3.91273 | molecules/unitcell | 10.1016/S0167-2991(05)80435-5
Zeolite DAY | Carbon Dioxide | 300 | 4.40289 | bar | 4.40289 | molecules/unitcell | 10.1016/S0167-2991(05)80435-5
Zeolite DAY | Carbon Dioxide | 300 | 5.38477 | bar | 5.38477 | molecules/unitcell | 10.1016/S0167-2991(05)80435-5
Zeolite DAY | Carbon Dioxide | 300 | 6.49036 | bar | 6.49036 | molecules/unitcell | 10.1016/S0167-2991(05)80435-5
Zeolite DAY | Carbon Dioxide | 300 | 7.47224 | bar | 7.47224 | molecules/unitcell | 10.1016/S0167-2991(05)80435-5
Zeolite DAY | Carbon Dioxide | 300 | 7.96279 | bar | 7.96279 | molecules/unitcell | 10.1016/S0167-2991(05)80435-5
Zeolite DAY | Carbon Dioxide | 300 | 8.82407 | bar | 8.82407 | molecules/unitcell | 10.1016/S0167-2991(05)80435-5
Zeolite DAY | Carbon Dioxide | 300 | 10.4233 | bar | 10.4233 | molecules/unitcell | 10.1016/S0167-2991(05)80435-5
Zeolite DAY | Carbon Dioxide | 300 | 11.9008 | bar | 11.9008 | molecules/unitcell | 10.1016/S0167-2991(05)80435-5
Zeolite DAY | Carbon Dioxide | 300 | 12.3925 | bar | 12.3925 | molecules/unitcell | 10.1016/S0167-2991(05)80435-5
Zeolite DAY | Carbon Dioxide | 300 | 13.3779 | bar | 13.3779 | molecules/unitcell | 10.1016/S0167-2991(05)80435-5
Zeolite DAY | Carbon Dioxide | 300 | 14.7321 | bar | 14.7321 | molecules/unitcell | 10.1016/S0167-2991(05)80435-5
Zeolite DAY | Carbon Dioxide | 300 | 16.3337 | bar | 16.3337 | molecules/unitcell | 10.1016/S0167-2991(05)80435-5
Zeolite DAY | Carbon Dioxide | 300 | 17.0728 | bar | 17.0728 | molecules/unitcell | 10.1016/S0167-2991(05)80435-5
Zeolite DAY | Carbon Dioxide | 300 | 18.0582 | bar | 18.0582 | molecules/unitcell | 10.1016/S0167-2991(05)80435-5
Zeolite DAY | Carbon Dioxide | 300 | 19.6594 | bar | 19.6594 | molecules/unitcell | 10.1016/S0167-2991(05)80435-5
Zeolite DAY | Carbon Dioxide | 300 | 21.0147 | bar | 21.0147 | molecules/unitcell | 10.1016/S0167-2991(05)80435-5
Zeolite DAY | Carbon Dioxide | 300 | 21.7534 | bar | 21.7534 | molecules/unitcell | 10.1016/S0167-2991(05)80435-5
Zeolite DAY | Carbon Dioxide | 300 | 22.9858 | bar | 22.9858 | molecules/unitcell | 10.1016/S0167-2991(05)80435-5
Zeolite DAY | Carbon Dioxide | 300 | 24.2179 | bar | 24.2179 | molecules/unitcell | 10.1016/S0167-2991(05)80435-5
Zeolite DAY | Carbon Dioxide | 300 | 25.5732 | bar | 25.5732 | molecules/unitcell | 10.1016/S0167-2991(05)80435-5
Zeolite DAY | Carbon Dioxide | 300 | 26.436 | bar | 26.436 | molecules/unitcell | 10.1016/S0167-2991(05)80435-5
Zeolite DAY | Carbon Dioxide | 300 | 27.5447 | bar | 27.5447 | molecules/unitcell | 10.1016/S0167-2991(05)80435-5
Zeolite DAY | Carbon Dioxide | 300 | 29.0238 | bar | 29.0238 | molecules/unitcell | 10.1016/S0167-2991(05)80435-5
Zeolite DAY | Carbon Dioxide | 300 | 30.872 | bar | 30.872 | molecules/unitcell | 10.1016/S0167-2991(05)80435-5
Zeolite DAY | Carbon Dioxide | 300 | 32.1044 | bar | 32.1044 | molecules/unitcell | 10.1016/S0167-2991(05)80435-5
Zeolite DAY | Carbon Dioxide | 300 | 33.4601 | bar | 33.4601 | molecules/unitcell | 10.1016/S0167-2991(05)80435-5
Zeolite DAY | Carbon Dioxide | 300 | 35.0625 | bar | 35.0625 | molecules/unitcell | 10.1016/S0167-2991(05)80435-5
Zeolite DAY | Carbon Dioxide | 300 | 37.7743 | bar | 37.7743 | molecules/unitcell | 10.1016/S0167-2991(05)80435-5
Zeolite DAY | Carbon Dioxide | 300 | 39.2541 | bar | 39.2541 | molecules/unitcell | 10.1016/S0167-2991(05)80435-5
Zeolite DAY | Carbon Dioxide | 300 | 40.7328 | bar | 40.7328 | molecules/unitcell | 10.1016/S0167-2991(05)80435-5
Zeolite DAY | Carbon Dioxide | 300 | 42.2122 | bar | 42.2122 | molecules/unitcell | 10.1016/S0167-2991(05)80435-5
Zeolite DAY | Carbon Dioxide | 300 | 43.9379 | bar | 43.9379 | molecules/unitcell | 10.1016/S0167-2991(05)80435-5
Zeolite DAY | Carbon Dioxide | 300 | 45.9102 | bar | 45.9102 | molecules/unitcell | 10.1016/S0167-2991(05)80435-5
Zeolite DAY | Carbon Dioxide | 300 | 47.0201 | bar | 47.0201 | molecules/unitcell | 10.1016/S0167-2991(05)80435-5
Zeolite DAY | Carbon Dioxide | 300 | 48.9924 | bar | 48.9924 | molecules/unitcell | 10.1016/S0167-2991(05)80435-5
Zeolite DAY | Carbon Dioxide | 300 | 51.3343 | bar | 51.3343 | molecules/unitcell | 10.1016/S0167-2991(05)80435-5
Zeolite 5A | Carbon Dioxide | 303 | 0.1009 | bar | 0.1009 | mmol/g | 10.1016/s0167-2991(08)63564-8 | 5 | 0.28 | 600 | Ca | 1 | not synthesized
Zeolite 5A | Carbon Dioxide | 303 | 0.296565 | bar | 0.296565 | mmol/g | 10.1016/s0167-2991(08)63564-8 | 5 | 0.28 | 600 | Ca | 1 | not synthesized
Zeolite 5A | Carbon Dioxide | 303 | 0.482385 | bar | 0.482385 | mmol/g | 10.1016/s0167-2991(08)63564-8 | 5 | 0.28 | 600 | Ca | 1 | not synthesized
Zeolite 5A | Carbon Dioxide | 303 | 0.706296 | bar | 0.706296 | mmol/g | 10.1016/s0167-2991(08)63564-8 | 5 | 0.28 | 600 | Ca | 1 | not synthesized
Zeolite 5A | Carbon Dioxide | 303 | 0.955694 | bar | 0.955694 | mmol/g | 10.1016/s0167-2991(08)63564-8 | 5 | 0.28 | 600 | Ca | 1 | not synthesized
Zeolite 5A | Carbon Dioxide | 303 | 1.11903 | bar | 1.11903 | mmol/g | 10.1016/s0167-2991(08)63564-8 | 5 | 0.28 | 600 | Ca | 1 | not synthesized
Zeolite 5A | Carbon Dioxide | 303 | 2.13125 | bar | 2.13125 | mmol/g | 10.1016/s0167-2991(08)63564-8 | 5 | 0.28 | 600 | Ca | 1 | not synthesized
Zeolite 5A | Carbon Dioxide | 303 | 2.80897 | bar | 2.80897 | mmol/g | 10.1016/s0167-2991(08)63564-8 | 5 | 0.28 | 600 | Ca | 1 | not synthesized
Zeolite 5A | Carbon Dioxide | 303 | 3.90211 | bar | 3.90211 | mmol/g | 10.1016/s0167-2991(08)63564-8 | 5 | 0.28 | 600 | Ca | 1 | not synthesized
Zeolite 5A | Carbon Dioxide | 303 | 5.14295 | bar | 5.14295 | mmol/g | 10.1016/s0167-2991(08)63564-8 | 5 | 0.28 | 600 | Ca | 1 | not synthesized
Zeolite 5A | Carbon Dioxide | 303 | 6.34707 | bar | 6.34707 | mmol/g | 10.1016/s0167-2991(08)63564-8 | 5 | 0.28 | 600 | Ca | 1 | not synthesized
Zeolite 5A | Carbon Dioxide | 303 | 7.23893 | bar | 7.23893 | mmol/g | 10.1016/s0167-2991(08)63564-8 | 5 | 0.28 | 600 | Ca | 1 | not synthesized
Zeolite 5A | Carbon Dioxide | 303 | 8.04184 | bar | 8.04184 | mmol/g | 10.1016/s0167-2991(08)63564-8 | 5 | 0.28 | 600 | Ca | 1 | not synthesized
Zeolite 5A | Carbon Dioxide | 303 | 9.05204 | bar | 9.05204 | mmol/g | 10.1016/s0167-2991(08)63564-8 | 5 | 0.28 | 600 | Ca | 1 | not synthesized
Zeolite 5A | Carbon Dioxide | 303 | 10.324 | bar | 10.324 | mmol/g | 10.1016/s0167-2991(08)63564-8 | 5 | 0.28 | 600 | Ca | 1 | not synthesized
Zeolite 5A | Carbon Dioxide | 303 | 11.1714 | bar | 11.1714 | mmol/g | 10.1016/s0167-2991(08)63564-8 | 5 | 0.28 | 600 | Ca | 1 | not synthesized
Zeolite 5A | Carbon Dioxide | 303 | 14.7238 | bar | 14.7238 | mmol/g | 10.1016/s0167-2991(08)63564-8 | 5 | 0.28 | 600 | Ca | 1 | not synthesized
Zeolite 5A | Carbon Dioxide | 303 | 20.4537 | bar | 20.4537 | mmol/g | 10.1016/s0167-2991(08)63564-8 | 5 | 0.28 | 600 | Ca | 1 | not synthesized
Zeolite 5A | Carbon Dioxide | 303 | 39.471 | bar | 39.471 | mmol/g | 10.1016/s0167-2991(08)63564-8 | 5 | 0.28 | 600 | Ca | 1 | not synthesized
Zeolite 5A | Carbon Dioxide | 303 | 50.6722 | bar | 50.6722 | mmol/g | 10.1016/s0167-2991(08)63564-8 | 5 | 0.28 | 600 | Ca | 1 | not synthesized
Zeolite 5A | Carbon Dioxide | 303 | 96.5083 | bar | 96.5083 | mmol/g | 10.1016/s0167-2991(08)63564-8 | 5 | 0.28 | 600 | Ca | 1 | not synthesized
Zeolite FAU-I | Carbon Dioxide | 298 | 0.000175225 | bar | 0.000175225 | mmol/g | 10.1016/S0169-4332(02)00052-1 | 7.4 | 0.3 | 650 | Na | 1.2 | not synthesized
Zeolite FAU-I | Carbon Dioxide | 298 | 0.00028979 | bar | 0.00028979 | mmol/g | 10.1016/S0169-4332(02)00052-1 | 7.4 | 0.3 | 650 | Na | 1.2 | not synthesized
Zeolite FAU-I | Carbon Dioxide | 298 | 0.000391901 | bar | 0.000391901 | mmol/g | 10.1016/S0169-4332(02)00052-1 | 7.4 | 0.3 | 650 | Na | 1.2 | not synthesized
Zeolite FAU-I | Carbon Dioxide | 298 | 0.000509085 | bar | 0.000509085 | mmol/g | 10.1016/S0169-4332(02)00052-1 | 7.4 | 0.3 | 650 | Na | 1.2 | not synthesized
Zeolite FAU-I | Carbon Dioxide | 298 | 0.00080872 | bar | 0.00080872 | mmol/g | 10.1016/S0169-4332(02)00052-1 | 7.4 | 0.3 | 650 | Na | 1.2 | not synthesized
Zeolite FAU-I | Carbon Dioxide | 298 | 0.00188303 | bar | 0.00188303 | mmol/g | 10.1016/S0169-4332(02)00052-1 | 7.4 | 0.3 | 650 | Na | 1.2 | not synthesized
Zeolite FAU-I | Carbon Dioxide | 298 | 0.00429711 | bar | 0.00429711 | mmol/g | 10.1016/S0169-4332(02)00052-1 | 7.4 | 0.3 | 650 | Na | 1.2 | not synthesized
Zeolite FAU-I | Carbon Dioxide | 298 | 0.0122357 | bar | 0.0122357 | mmol/g | 10.1016/S0169-4332(02)00052-1 | 7.4 | 0.3 | 650 | Na | 1.2 | not synthesized
Zeolite FAU-I | Carbon Dioxide | 298 | 0.0242534 | bar | 0.0242534 | mmol/g | 10.1016/S0169-4332(02)00052-1 | 7.4 | 0.3 | 650 | Na | 1.2 | not synthesized
Zeolite FAU-I | Carbon Dioxide | 298 | 0.0576198 | bar | 0.0576198 | mmol/g | 10.1016/S0169-4332(02)00052-1 | 7.4 | 0.3 | 650 | Na | 1.2 | not synthesized
Zeolite FAU-I | Carbon Dioxide | 298 | 0.15138 | bar | 0.15138 | mmol/g | 10.1016/S0169-4332(02)00052-1 | 7.4 | 0.3 | 650 | Na | 1.2 | not synthesized
Zeolite FAU-I | Carbon Dioxide | 298 | 0.405791 | bar | 0.405791 | mmol/g | 10.1016/S0169-4332(02)00052-1 | 7.4 | 0.3 | 650 | Na | 1.2 | not synthesized
Zeolite FAU-I | Carbon Dioxide | 298 | 1.04486 | bar | 1.04486 | mmol/g | 10.1016/S0169-4332(02)00052-1 | 7.4 | 0.3 | 650 | Na | 1.2 | not synthesized
Zeolite 5A | Carbon Dioxide | 303 | 0.0219378 | bar | 0.0219378 | mmol/g | 10.1016/S1383-5866(02)00012-6 | 4.1 | 0.28 | 600 | Ca | 1 | not synthesized | Cylinder
Zeolite 5A | Carbon Dioxide | 303 | 0.219378 | bar | 0.219378 | mmol/g | 10.1016/S1383-5866(02)00012-6 | 4.1 | 0.28 | 600 | Ca | 1 | not synthesized | Cylinder
Zeolite 5A | Carbon Dioxide | 303 | 0.285192 | bar | 0.285192 | mmol/g | 10.1016/S1383-5866(02)00012-6 | 4.1 | 0.28 | 600 | Ca | 1 | not synthesized | Cylinder
Zeolite 5A | Carbon Dioxide | 303 | 0.416819 | bar | 0.416819 | mmol/g | 10.1016/S1383-5866(02)00012-6 | 4.1 | 0.28 | 600 | Ca | 1 | not synthesized | Cylinder
Zeolite 5A | Carbon Dioxide | 303 | 0.592322 | bar | 0.592322 | mmol/g | 10.1016/S1383-5866(02)00012-6 | 4.1 | 0.28 | 600 | Ca | 1 | not synthesized | Cylinder
Zeolite 5A | Carbon Dioxide | 303 | 0.745887 | bar | 0.745887 | mmol/g | 10.1016/S1383-5866(02)00012-6 | 4.1 | 0.28 | 600 | Ca | 1 | not synthesized | Cylinder
Zeolite 5A | Carbon Dioxide | 303 | 0.943327 | bar | 0.943327 | mmol/g | 10.1016/S1383-5866(02)00012-6 | 4.1 | 0.28 | 600 | Ca | 1 | not synthesized | Cylinder
Zeolite 5A | Carbon Dioxide | 303 | 1.40402 | bar | 1.40402 | mmol/g | 10.1016/S1383-5866(02)00012-6 | 4.1 | 0.28 | 600 | Ca | 1 | not synthesized | Cylinder
Zeolite 5A | Carbon Dioxide | 303 | 2.23766 | bar | 2.23766 | mmol/g | 10.1016/S1383-5866(02)00012-6 | 4.1 | 0.28 | 600 | Ca | 1 | not synthesized | Cylinder
Zeolite 5A | Carbon Dioxide | 303 | 3.61974 | bar | 3.61974 | mmol/g | 10.1016/S1383-5866(02)00012-6 | 4.1 | 0.28 | 600 | Ca | 1 | not synthesized | Cylinder
Zeolite 5A | Carbon Dioxide | 303 | 5.08958 | bar | 5.08958 | mmol/g | 10.1016/S1383-5866(02)00012-6 | 4.1 | 0.28 | 600 | Ca | 1 | not synthesized | Cylinder
Zeolite 5A | Carbon Dioxide | 303 | 5.98903 | bar | 5.98903 | mmol/g | 10.1016/S1383-5866(02)00012-6 | 4.1 | 0.28 | 600 | Ca | 1 | not synthesized | Cylinder
Zeolite 5A | Carbon Dioxide | 303 | 7.50274 | bar | 7.50274 | mmol/g | 10.1016/S1383-5866(02)00012-6 | 4.1 | 0.28 | 600 | Ca | 1 | not synthesized | Cylinder
Zeolite 5A | Carbon Dioxide | 303 | 8.62157 | bar | 8.62157 | mmol/g | 10.1016/S1383-5866(02)00012-6 | 4.1 | 0.28 | 600 | Ca | 1 | not synthesized | Cylinder
Zeolite 5A | Carbon Dioxide | 303 | 10.0256 | bar | 10.0256 | mmol/g | 10.1016/S1383-5866(02)00012-6 | 4.1 | 0.28 | 600 | Ca | 1 | not synthesized | Cylinder
Zeolite 5A | Carbon Dioxide | 303 | 0.0651577 | bar | 0.0651577 | mmol/g | 10.1016/S1383-5866(02)00012-6 | 4.1 | 0.28 | 600 | Ca | 1 | not synthesized | Cylinder
Zeolite 5A | Carbon Dioxide | 303 | 0.256747 | bar | 0.256747 | mmol/g | 10.1016/S1383-5866(02)00012-6 | 4.1 | 0.28 | 600 | Ca | 1 | not synthesized | Cylinder
Zeolite 5A | Carbon Dioxide | 303 | 0.406884 | bar | 0.406884 | mmol/g | 10.1016/S1383-5866(02)00012-6 | 4.1 | 0.28 | 600 | Ca | 1 | not synthesized | Cylinder
Zeolite 5A | Carbon Dioxide | 303 | 0.752494 | bar | 0.752494 | mmol/g | 10.1016/S1383-5866(02)00012-6 | 4.1 | 0.28 | 600 | Ca | 1 | not synthesized | Cylinder
Zeolite 5A | Carbon Dioxide | 303 | 1.18757 | bar | 1.18757 | mmol/g | 10.1016/S1383-5866(02)00012-6 | 4.1 | 0.28 | 600 | Ca | 1 | not synthesized | Cylinder
Zeolite 5A | Carbon Dioxide | 303 | 1.60216 | bar | 1.60216 | mmol/g | 10.1016/S1383-5866(02)00012-6 | 4.1 | 0.28 | 600 | Ca | 1 | not synthesized | Cylinder
Zeolite 5A | Carbon Dioxide | 303 | 2.06141 | bar | 2.06141 | mmol/g | 10.1016/S1383-5866(02)00012-6 | 4.1 | 0.28 | 600 | Ca | 1 | not synthesized | Cylinder
Zeolite 5A | Carbon Dioxide | 303 | 2.4336 | bar | 2.4336 | mmol/g | 10.1016/S1383-5866(02)00012-6 | 4.1 | 0.28 | 600 | Ca | 1 | not synthesized | Cylinder
Zeolite 5A | Carbon Dioxide | 303 | 3.19983 | bar | 3.19983 | mmol/g | 10.1016/S1383-5866(02)00012-6 | 4.1 | 0.28 | 600 | Ca | 1 | not synthesized | Cylinder
Zeolite 5A | Carbon Dioxide | 303 | 4.49186 | bar | 4.49186 | mmol/g | 10.1016/S1383-5866(02)00012-6 | 4.1 | 0.28 | 600 | Ca | 1 | not synthesized | Cylinder
Zeolite 5A | Carbon Dioxide | 303 | 5.98091 | bar | 5.98091 | mmol/g | 10.1016/S1383-5866(02)00012-6 | 4.1 | 0.28 | 600 | Ca | 1 | not synthesized | Cylinder
Zeolite 5A | Carbon Dioxide | 303 | 6.76917 | bar | 6.76917 | mmol/g | 10.1016/S1383-5866(02)00012-6 | 4.1 | 0.28 | 600 | Ca | 1 | not synthesized | Cylinder
Zeolite 5A | Carbon Dioxide | 303 | 7.62312 | bar | 7.62312 | mmol/g | 10.1016/S1383-5866(02)00012-6 | 4.1 | 0.28 | 600 | Ca | 1 | not synthesized | Cylinder
Zeolite 5A | Carbon Dioxide | 303 | 8.73984 | bar | 8.73984 | mmol/g | 10.1016/S1383-5866(02)00012-6 | 4.1 | 0.28 | 600 | Ca | 1 | not synthesized | Cylinder
Zeolite 5A | Carbon Dioxide | 303 | 9.57202 | bar | 9.57202 | mmol/g | 10.1016/S1383-5866(02)00012-6 | 4.1 | 0.28 | 600 | Ca | 1 | not synthesized | Cylinder
Zeolite 5A | Carbon Dioxide | 303 | 9.98815 | bar | 9.98815 | mmol/g | 10.1016/S1383-5866(02)00012-6 | 4.1 | 0.28 | 600 | Ca | 1 | not synthesized | Cylinder
Zeolite 5A | Carbon Dioxide | 303 | 0.0857909 | bar | 0.0857909 | mmol/g | 10.1016/S1383-5866(02)00012-6 | 4.1 | 0.28 | 600 | Ca | 1 | not synthesized | Cylinder
Zeolite 5A | Carbon Dioxide | 303 | 0.170854 | bar | 0.170854 | mmol/g | 10.1016/S1383-5866(02)00012-6 | 4.1 | 0.28 | 600 | Ca | 1 | not synthesized | Cylinder
Zeolite 5A | Carbon Dioxide | 303 | 0.276834 | bar | 0.276834 | mmol/g | 10.1016/S1383-5866(02)00012-6 | 4.1 | 0.28 | 600 | Ca | 1 | not synthesized | Cylinder
Zeolite 5A | Carbon Dioxide | 303 | 0.469533 | bar | 0.469533 | mmol/g | 10.1016/S1383-5866(02)00012-6 | 4.1 | 0.28 | 600 | Ca | 1 | not synthesized | Cylinder
Zeolite 5A | Carbon Dioxide | 303 | 0.684937 | bar | 0.684937 | mmol/g | 10.1016/S1383-5866(02)00012-6 | 4.1 | 0.28 | 600 | Ca | 1 | not synthesized | Cylinder
Zeolite 5A | Carbon Dioxide | 303 | 1.09602 | bar | 1.09602 | mmol/g | 10.1016/S1383-5866(02)00012-6 | 4.1 | 0.28 | 600 | Ca | 1 | not synthesized | Cylinder
Zeolite 5A | Carbon Dioxide | 303 | 1.70417 | bar | 1.70417 | mmol/g | 10.1016/S1383-5866(02)00012-6 | 4.1 | 0.28 | 600 | Ca | 1 | not synthesized | Cylinder
Zeolite 5A | Carbon Dioxide | 303 | 2.50859 | bar | 2.50859 | mmol/g | 10.1016/S1383-5866(02)00012-6 | 4.1 | 0.28 | 600 | Ca | 1 | not synthesized | Cylinder
Zeolite 5A | Carbon Dioxide | 303 | 4.03197 | bar | 4.03197 | mmol/g | 10.1016/S1383-5866(02)00012-6 | 4.1 | 0.28 | 600 | Ca | 1 | not synthesized | Cylinder
Zeolite 5A | Carbon Dioxide | 303 | 5.38166 | bar | 5.38166 | mmol/g | 10.1016/S1383-5866(02)00012-6 | 4.1 | 0.28 | 600 | Ca | 1 | not synthesized | Cylinder
Zeolite 5A | Carbon Dioxide | 303 | 7.77678 | bar | 7.77678 | mmol/g | 10.1016/S1383-5866(02)00012-6 | 4.1 | 0.28 | 600 | Ca | 1 | not synthesized | Cylinder
Zeolite 5A | Carbon Dioxide | 303 | 9.97617 | bar | 9.97617 | mmol/g | 10.1016/S1383-5866(02)00012-6 | 4.1 | 0.28 | 600 | Ca | 1 | not synthesized | Cylinder
Zeolite 5A | Carbon Dioxide | 373 | 0.0857909 | bar | 0.0857909 | mmol/g | 10.1016/S1383-5866(02)00012-6 | 4.1 | 0.28 | 600 | Ca | 1 | not synthesized | Cylinder
Zeolite 5A | Carbon Dioxide | 373 | 0.170854 | bar | 0.170854 | mmol/g | 10.1016/S1383-5866(02)00012-6 | 4.1 | 0.28 | 600 | Ca | 1 | not synthesized | Cylinder
Zeolite 5A | Carbon Dioxide | 373 | 0.407639 | bar | 0.407639 | mmol/g | 10.1016/S1383-5866(02)00012-6 | 4.1 | 0.28 | 600 | Ca | 1 | not synthesized | Cylinder
Zeolite 5A | Carbon Dioxide | 373 | 0.666203 | bar | 0.666203 | mmol/g | 10.1016/S1383-5866(02)00012-6 | 4.1 | 0.28 | 600 | Ca | 1 | not synthesized | Cylinder
Zeolite 5A | Carbon Dioxide | 373 | 0.969252 | bar | 0.969252 | mmol/g | 10.1016/S1383-5866(02)00012-6 | 4.1 | 0.28 | 600 | Ca | 1 | not synthesized | Cylinder
Zeolite 5A | Carbon Dioxide | 373 | 1.40297 | bar | 1.40297 | mmol/g | 10.1016/S1383-5866(02)00012-6 | 4.1 | 0.28 | 600 | Ca | 1 | not synthesized | Cylinder
Zeolite 5A | Carbon Dioxide | 373 | 2.01145 | bar | 2.01145 | mmol/g | 10.1016/S1383-5866(02)00012-6 | 4.1 | 0.28 | 600 | Ca | 1 | not synthesized | Cylinder
Zeolite 5A | Carbon Dioxide | 373 | 2.57671 | bar | 2.57671 | mmol/g | 10.1016/S1383-5866(02)00012-6 | 4.1 | 0.28 | 600 | Ca | 1 | not synthesized | Cylinder
Zeolite 5A | Carbon Dioxide | 373 | 4.10016 | bar | 4.10016 | mmol/g | 10.1016/S1383-5866(02)00012-6 | 4.1 | 0.28 | 600 | Ca | 1 | not synthesized | Cylinder
Zeolite 5A | Carbon Dioxide | 373 | 5.55873 | bar | 5.55873 | mmol/g | 10.1016/S1383-5866(02)00012-6 | 4.1 | 0.28 | 600 | Ca | 1 | not synthesized | Cylinder
Zeolite 5A | Carbon Dioxide | 373 | 8.12809 | bar | 8.12809 | mmol/g | 10.1016/S1383-5866(02)00012-6 | 4.1 | 0.28 | 600 | Ca | 1 | not synthesized | Cylinder
Zeolite 5A | Carbon Dioxide | 373 | 9.95724 | bar | 9.95724 | mmol/g | 10.1016/S1383-5866(02)00012-6 | 4.1 | 0.28 | 600 | Ca | 1 | not synthesized | Cylinder
Zeolite 5A | Carbon Dioxide | 373 | 0.0437956 | bar | 0.0437956 | mmol/g | 10.1016/S1383-5866(02)00012-6 | 4.1 | 0.28 | 600 | Ca | 1 | not synthesized | Cylinder
Zeolite 5A | Carbon Dioxide | 373 | 0.153285 | bar | 0.153285 | mmol/g | 10.1016/S1383-5866(02)00012-6 | 4.1 | 0.28 | 600 | Ca | 1 | not synthesized | Cylinder
Zeolite 5A | Carbon Dioxide | 373 | 0.328467 | bar | 0.328467 | mmol/g | 10.1016/S1383-5866(02)00012-6 | 4.1 | 0.28 | 600 | Ca | 1 | not synthesized | Cylinder
Zeolite 5A | Carbon Dioxide | 373 | 0.832117 | bar | 0.832117 | mmol/g | 10.1016/S1383-5866(02)00012-6 | 4.1 | 0.28 | 600 | Ca | 1 | not synthesized | Cylinder
Zeolite 5A | Carbon Dioxide | 373 | 1.20438 | bar | 1.20438 | mmol/g | 10.1016/S1383-5866(02)00012-6 | 4.1 | 0.28 | 600 | Ca | 1 | not synthesized | Cylinder
Zeolite 5A | Carbon Dioxide | 373 | 1.88321 | bar | 1.88321 | mmol/g | 10.1016/S1383-5866(02)00012-6 | 4.1 | 0.28 | 600 | Ca | 1 | not synthesized | Cylinder
Zeolite 5A | Carbon Dioxide | 373 | 2.40876 | bar | 2.40876 | mmol/g | 10.1016/S1383-5866(02)00012-6 | 4.1 | 0.28 | 600 | Ca | 1 | not synthesized | Cylinder
Zeolite 5A | Carbon Dioxide | 373 | 2.84672 | bar | 2.84672 | mmol/g | 10.1016/S1383-5866(02)00012-6 | 4.1 | 0.28 | 600 | Ca | 1 | not synthesized | Cylinder
Zeolite 5A | Carbon Dioxide | 373 | 3.61314 | bar | 3.61314 | mmol/g | 10.1016/S1383-5866(02)00012-6 | 4.1 | 0.28 | 600 | Ca | 1 | not synthesized | Cylinder
Zeolite 5A | Carbon Dioxide | 373 | 4.37956 | bar | 4.37956 | mmol/g | 10.1016/S1383-5866(02)00012-6 | 4.1 | 0.28 | 600 | Ca | 1 | not synthesized | Cylinder
Zeolite 5A | Carbon Dioxide | 373 | 6.41606 | bar | 6.41606 | mmol/g | 10.1016/S1383-5866(02)00012-6 | 4.1 | 0.28 | 600 | Ca | 1 | not synthesized | Cylinder
Zeolite 5A | Carbon Dioxide | 373 | 7.55474 | bar | 7.55474 | mmol/g | 10.1016/S1383-5866(02)00012-6 | 4.1 | 0.28 | 600 | Ca | 1 | not synthesized | Cylinder
Zeolite 5A | Carbon Dioxide | 373 | 8.36496 | bar | 8.36496 | mmol/g | 10.1016/S1383-5866(02)00012-6 | 4.1 | 0.28 | 600 | Ca | 1 | not synthesized | Cylinder
Zeolite 5A | Carbon Dioxide | 373 | 9.19708 | bar | 9.19708 | mmol/g | 10.1016/S1383-5866(02)00012-6 | 4.1 | 0.28 | 600 | Ca | 1 | not synthesized | Cylinder
Zeolite 5A | Carbon Dioxide | 373 | 9.9854 | bar | 9.9854 | mmol/g | 10.1016/S1383-5866(02)00012-6 | 4.1 | 0.28 | 600 | Ca | 1 | not synthesized | Cylinder
Zeolite 5A | Carbon Dioxide | 573 | 0.108629 | bar | 0.108629 | mmol/g | 10.1016/S1383-5866(02)00012-6 | 4.1 | 0.28 | 600 | Ca | 1 | not synthesized | Cylinder
Zeolite 5A | Carbon Dioxide | 573 | 0.717638 | bar | 0.717638 | mmol/g | 10.1016/S1383-5866(02)00012-6 | 4.1 | 0.28 | 600 | Ca | 1 | not synthesized | Cylinder
Zeolite 5A | Carbon Dioxide | 573 | 1.54457 | bar | 1.54457 | mmol/g | 10.1016/S1383-5866(02)00012-6 | 4.1 | 0.28 | 600 | Ca | 1 | not synthesized | Cylinder
Zeolite 5A | Carbon Dioxide | 573 | 2.15391 | bar | 2.15391 | mmol/g | 10.1016/S1383-5866(02)00012-6 | 4.1 | 0.28 | 600 | Ca | 1 | not synthesized | Cylinder
Zeolite 5A | Carbon Dioxide | 573 | 2.78509 | bar | 2.78509 | mmol/g | 10.1016/S1383-5866(02)00012-6 | 4.1 | 0.28 | 600 | Ca | 1 | not synthesized | Cylinder
Zeolite 5A | Carbon Dioxide | 573 | 3.54682 | bar | 3.54682 | mmol/g | 10.1016/S1383-5866(02)00012-6 | 4.1 | 0.28 | 600 | Ca | 1 | not synthesized | Cylinder
Zeolite 5A | Carbon Dioxide | 573 | 4.30868 | bar | 4.30868 | mmol/g | 10.1016/S1383-5866(02)00012-6 | 4.1 | 0.28 | 600 | Ca | 1 | not synthesized | Cylinder
Zeolite 5A | Carbon Dioxide | 573 | 5.46235 | bar | 5.46235 | mmol/g | 10.1016/S1383-5866(02)00012-6 | 4.1 | 0.28 | 600 | Ca | 1 | not synthesized | Cylinder
Zeolite 5A | Carbon Dioxide | 573 | 6.83408 | bar | 6.83408 | mmol/g | 10.1016/S1383-5866(02)00012-6 | 4.1 | 0.28 | 600 | Ca | 1 | not synthesized | Cylinder
Zeolite 5A | Carbon Dioxide | 573 | 7.98789 | bar | 7.98789 | mmol/g | 10.1016/S1383-5866(02)00012-6 | 4.1 | 0.28 | 600 | Ca | 1 | not synthesized | Cylinder
Zeolite 5A | Carbon Dioxide | 573 | 8.90233 | bar | 8.90233 | mmol/g | 10.1016/S1383-5866(02)00012-6 | 4.1 | 0.28 | 600 | Ca | 1 | not synthesized | Cylinder
Zeolite 5A | Carbon Dioxide | 573 | 9.92566 | bar | 9.92566 | mmol/g | 10.1016/S1383-5866(02)00012-6 | 4.1 | 0.28 | 600 | Ca | 1 | not synthesized | Cylinder
Zeolite 13X | Carbon Dioxide | 323 | 0.005133 | bar | 0.005133 | mmol/g | 10.1021/acs.iecr.0c05067 | 7.4 | 0.3 | 650 | Na | 1.1 | Shanghai Hengye Chemical Industry Co.
Zeolite 13X | Carbon Dioxide | 323 | 0.005133 | bar | 0.005133 | mmol/g | 10.1021/acs.iecr.0c05067 | 7.4 | 0.3 | 650 | Na | 1.1 | Shanghai Hengye Chemical Industry Co.
Zeolite 13X | Carbon Dioxide | 323 | 0.006159 | bar | 0.006159 | mmol/g | 10.1021/acs.iecr.0c05067 | 7.4 | 0.3 | 650 | Na | 1.1 | Shanghai Hengye Chemical Industry Co.
Zeolite 13X | Carbon Dioxide | 323 | 0.018477 | bar | 0.018477 | mmol/g | 10.1021/acs.iecr.0c05067 | 7.4 | 0.3 | 650 | Na | 1.1 | Shanghai Hengye Chemical Industry Co.
Zeolite 13X | Carbon Dioxide | 323 | 0.034902 | bar | 0.034902 | mmol/g | 10.1021/acs.iecr.0c05067 | 7.4 | 0.3 | 650 | Na | 1.1 | Shanghai Hengye Chemical Industry Co.
Zeolite 13X | Carbon Dioxide | 323 | 0.064671 | bar | 0.064671 | mmol/g | 10.1021/acs.iecr.0c05067 | 7.4 | 0.3 | 650 | Na | 1.1 | Shanghai Hengye Chemical Industry Co.
Zeolite 13X | Carbon Dioxide | 323 | 0.095466 | bar | 0.095466 | mmol/g | 10.1021/acs.iecr.0c05067 | 7.4 | 0.3 | 650 | Na | 1.1 | Shanghai Hengye Chemical Industry Co.
Zeolite 13X | Carbon Dioxide | 323 | 0.140633 | bar | 0.140633 | mmol/g | 10.1021/acs.iecr.0c05067 | 7.4 | 0.3 | 650 | Na | 1.1 | Shanghai Hengye Chemical Industry Co.
Zeolite 13X | Carbon Dioxide | 323 | 0.204277 | bar | 0.204277 | mmol/g | 10.1021/acs.iecr.0c05067 | 7.4 | 0.3 | 650 | Na | 1.1 | Shanghai Hengye Chemical Industry Co.
Zeolite 13X | Carbon Dioxide | 323 | 0.288452 | bar | 0.288452 | mmol/g | 10.1021/acs.iecr.0c05067 | 7.4 | 0.3 | 650 | Na | 1.1 | Shanghai Hengye Chemical Industry Co.
Zeolite 13X | Carbon Dioxide | 323 | 0.402395 | bar | 0.402395 | mmol/g | 10.1021/acs.iecr.0c05067 | 7.4 | 0.3 | 650 | Na | 1.1 | Shanghai Hengye Chemical Industry Co.
Zeolite 13X | Carbon Dioxide | 323 | 0.517365 | bar | 0.517365 | mmol/g | 10.1021/acs.iecr.0c05067 | 7.4 | 0.3 | 650 | Na | 1.1 | Shanghai Hengye Chemical Industry Co.
Zeolite 13X | Carbon Dioxide | 323 | 0.624123 | bar | 0.624123 | mmol/g | 10.1021/acs.iecr.0c05067 | 7.4 | 0.3 | 650 | Na | 1.1 | Shanghai Hengye Chemical Industry Co.
Zeolite 13X | Carbon Dioxide | 323 | 0.715483 | bar | 0.715483 | mmol/g | 10.1021/acs.iecr.0c05067 | 7.4 | 0.3 | 650 | Na | 1.1 | Shanghai Hengye Chemical Industry Co.
Zeolite 13X | Carbon Dioxide | 323 | 0.806843 | bar | 0.806843 | mmol/g | 10.1021/acs.iecr.0c05067 | 7.4 | 0.3 | 650 | Na | 1.1 | Shanghai Hengye Chemical Industry Co.
Zeolite 13X | Carbon Dioxide | 323 | 0.901283 | bar | 0.901283 | mmol/g | 10.1021/acs.iecr.0c05067 | 7.4 | 0.3 | 650 | Na | 1.1 | Shanghai Hengye Chemical Industry Co.
Zeolite 13X | Carbon Dioxide | 323 | 1.01933 | bar | 1.01933 | mmol/g | 10.1021/acs.iecr.0c05067 | 7.4 | 0.3 | 650 | Na | 1.1 | Shanghai Hengye Chemical Industry Co.
Zeolite 13X | Carbon Dioxide | 343 | 0.001027 | bar | 0.001027 | mmol/g | 10.1021/acs.iecr.0c05067 | 7.4 | 0.3 | 650 | Na | 1.1 | Shanghai Hengye Chemical Industry Co.
Zeolite 13X | Carbon Dioxide | 343 | 0.014371 | bar | 0.014371 | mmol/g | 10.1021/acs.iecr.0c05067 | 7.4 | 0.3 | 650 | Na | 1.1 | Shanghai Hengye Chemical Industry Co.
Zeolite 13X | Carbon Dioxide | 343 | 0.02053 | bar | 0.02053 | mmol/g | 10.1021/acs.iecr.0c05067 | 7.4 | 0.3 | 650 | Na | 1.1 | Shanghai Hengye Chemical Industry Co.
Zeolite 13X | Carbon Dioxide | 343 | 0.025663 | bar | 0.025663 | mmol/g | 10.1021/acs.iecr.0c05067 | 7.4 | 0.3 | 650 | Na | 1.1 | Shanghai Hengye Chemical Industry Co.
Zeolite 13X | Carbon Dioxide | 343 | 0.036955 | bar | 0.036955 | mmol/g | 10.1021/acs.iecr.0c05067 | 7.4 | 0.3 | 650 | Na | 1.1 | Shanghai Hengye Chemical Industry Co.
Zeolite 13X | Carbon Dioxide | 343 | 0.053379 | bar | 0.053379 | mmol/g | 10.1021/acs.iecr.0c05067 | 7.4 | 0.3 | 650 | Na | 1.1 | Shanghai Hengye Chemical Industry Co.
Zeolite 13X | Carbon Dioxide | 343 | 0.09136 | bar | 0.09136 | mmol/g | 10.1021/acs.iecr.0c05067 | 7.4 | 0.3 | 650 | Na | 1.1 | Shanghai Hengye Chemical Industry Co.
Zeolite 13X | Carbon Dioxide | 343 | 0.139607 | bar | 0.139607 | mmol/g | 10.1021/acs.iecr.0c05067 | 7.4 | 0.3 | 650 | Na | 1.1 | Shanghai Hengye Chemical Industry Co.
Zeolite 13X | Carbon Dioxide | 343 | 0.202224 | bar | 0.202224 | mmol/g | 10.1021/acs.iecr.0c05067 | 7.4 | 0.3 | 650 | Na | 1.1 | Shanghai Hengye Chemical Industry Co.
Zeolite 13X | Carbon Dioxide | 343 | 0.293584 | bar | 0.293584 | mmol/g | 10.1021/acs.iecr.0c05067 | 7.4 | 0.3 | 650 | Na | 1.1 | Shanghai Hengye Chemical Industry Co.
Zeolite 13X | Carbon Dioxide | 343 | 0.41266 | bar | 0.41266 | mmol/g | 10.1021/acs.iecr.0c05067 | 7.4 | 0.3 | 650 | Na | 1.1 | Shanghai Hengye Chemical Industry Co.
Zeolite 13X | Carbon Dioxide | 343 | 0.514286 | bar | 0.514286 | mmol/g | 10.1021/acs.iecr.0c05067 | 7.4 | 0.3 | 650 | Na | 1.1 | Shanghai Hengye Chemical Industry Co.
Zeolite 13X | Carbon Dioxide | 343 | 0.590248 | bar | 0.590248 | mmol/g | 10.1021/acs.iecr.0c05067 | 7.4 | 0.3 | 650 | Na | 1.1 | Shanghai Hengye Chemical Industry Co.
Zeolite 13X | Carbon Dioxide | 343 | 0.722669 | bar | 0.722669 | mmol/g | 10.1021/acs.iecr.0c05067 | 7.4 | 0.3 | 650 | Na | 1.1 | Shanghai Hengye Chemical Industry Co.
Zeolite 13X | Carbon Dioxide | 343 | 0.808896 | bar | 0.808896 | mmol/g | 10.1021/acs.iecr.0c05067 | 7.4 | 0.3 | 650 | Na | 1.1 | Shanghai Hengye Chemical Industry Co.
Zeolite 13X | Carbon Dioxide | 343 | 0.908469 | bar | 0.908469 | mmol/g | 10.1021/acs.iecr.0c05067 | 7.4 | 0.3 | 650 | Na | 1.1 | Shanghai Hengye Chemical Industry Co.
Zeolite 13X | Carbon Dioxide | 343 | 1.01625 | bar | 1.01625 | mmol/g | 10.1021/acs.iecr.0c05067 | 7.4 | 0.3 | 650 | Na | 1.1 | Shanghai Hengye Chemical Industry Co.
Zeolite 13X | Carbon Dioxide | 363 | 0.008212 | bar | 0.008212 | mmol/g | 10.1021/acs.iecr.0c05067 | 7.4 | 0.3 | 650 | Na | 1.1 | Shanghai Hengye Chemical Industry Co.
Zeolite 13X | Carbon Dioxide | 363 | 0.06775 | bar | 0.06775 | mmol/g | 10.1021/acs.iecr.0c05067 | 7.4 | 0.3 | 650 | Na | 1.1 | Shanghai Hengye Chemical Industry Co.
Zeolite 13X | Carbon Dioxide | 363 | 0.122156 | bar | 0.122156 | mmol/g | 10.1021/acs.iecr.0c05067 | 7.4 | 0.3 | 650 | Na | 1.1 | Shanghai Hengye Chemical Industry Co.
Zeolite 13X | Carbon Dioxide | 363 | 0.150898 | bar | 0.150898 | mmol/g | 10.1021/acs.iecr.0c05067 | 7.4 | 0.3 | 650 | Na | 1.1 | Shanghai Hengye Chemical Industry Co.
Zeolite 13X | Carbon Dioxide | 363 | 0.220701 | bar | 0.220701 | mmol/g | 10.1021/acs.iecr.0c05067 | 7.4 | 0.3 | 650 | Na | 1.1 | Shanghai Hengye Chemical Industry Co.
Zeolite 13X | Carbon Dioxide | 363 | 0.307956 | bar | 0.307956 | mmol/g | 10.1021/acs.iecr.0c05067 | 7.4 | 0.3 | 650 | Na | 1.1 | Shanghai Hengye Chemical Industry Co.
Zeolite 13X | Carbon Dioxide | 363 | 0.403422 | bar | 0.403422 | mmol/g | 10.1021/acs.iecr.0c05067 | 7.4 | 0.3 | 650 | Na | 1.1 | Shanghai Hengye Chemical Industry Co.
Zeolite 13X | Carbon Dioxide | 363 | 0.509153 | bar | 0.509153 | mmol/g | 10.1021/acs.iecr.0c05067 | 7.4 | 0.3 | 650 | Na | 1.1 | Shanghai Hengye Chemical Industry Co.
Zeolite 13X | Carbon Dioxide | 363 | 0.606672 | bar | 0.606672 | mmol/g | 10.1021/acs.iecr.0c05067 | 7.4 | 0.3 | 650 | Na | 1.1 | Shanghai Hengye Chemical Industry Co.
Zeolite 13X | Carbon Dioxide | 363 | 0.704192 | bar | 0.704192 | mmol/g | 10.1021/acs.iecr.0c05067 | 7.4 | 0.3 | 650 | Na | 1.1 | Shanghai Hengye Chemical Industry Co.
Zeolite 13X | Carbon Dioxide | 363 | 0.80787 | bar | 0.80787 | mmol/g | 10.1021/acs.iecr.0c05067 | 7.4 | 0.3 | 650 | Na | 1.1 | Shanghai Hengye Chemical Industry Co.
Zeolite 13X | Carbon Dioxide | 363 | 0.897177 | bar | 0.897177 | mmol/g | 10.1021/acs.iecr.0c05067 | 7.4 | 0.3 | 650 | Na | 1.1 | Shanghai Hengye Chemical Industry Co.
Zeolite 13X | Carbon Dioxide | 363 | 0.994696 | bar | 0.994696 | mmol/g | 10.1021/acs.iecr.0c05067 | 7.4 | 0.3 | 650 | Na | 1.1 | Shanghai Hengye Chemical Industry Co.
Zeolite 13X | Carbon Dioxide | 423 | 0.016424 | bar | 0.016424 | mmol/g | 10.1021/acs.iecr.0c05067 | 7.4 | 0.3 | 650 | Na | 1.1 | Shanghai Hengye Chemical Industry Co.
Zeolite 13X | Carbon Dioxide | 423 | 0.053379 | bar | 0.053379 | mmol/g | 10.1021/acs.iecr.0c05067 | 7.4 | 0.3 | 650 | Na | 1.1 | Shanghai Hengye Chemical Industry Co.
Zeolite 13X | Carbon Dioxide | 423 | 0.096493 | bar | 0.096493 | mmol/g | 10.1021/acs.iecr.0c05067 | 7.4 | 0.3 | 650 | Na | 1.1 | Shanghai Hengye Chemical Industry Co.
Zeolite 13X | Carbon Dioxide | 423 | 0.15911 | bar | 0.15911 | mmol/g | 10.1021/acs.iecr.0c05067 | 7.4 | 0.3 | 650 | Na | 1.1 | Shanghai Hengye Chemical Industry Co.
Zeolite 13X | Carbon Dioxide | 423 | 0.207357 | bar | 0.207357 | mmol/g | 10.1021/acs.iecr.0c05067 | 7.4 | 0.3 | 650 | Na | 1.1 | Shanghai Hengye Chemical Industry Co.
Zeolite 13X | Carbon Dioxide | 423 | 0.29769 | bar | 0.29769 | mmol/g | 10.1021/acs.iecr.0c05067 | 7.4 | 0.3 | 650 | Na | 1.1 | Shanghai Hengye Chemical Industry Co.
Zeolite 13X | Carbon Dioxide | 423 | 0.401369 | bar | 0.401369 | mmol/g | 10.1021/acs.iecr.0c05067 | 7.4 | 0.3 | 650 | Na | 1.1 | Shanghai Hengye Chemical Industry Co.
Zeolite 13X | Carbon Dioxide | 423 | 0.495808 | bar | 0.495808 | mmol/g | 10.1021/acs.iecr.0c05067 | 7.4 | 0.3 | 650 | Na | 1.1 | Shanghai Hengye Chemical Industry Co.
Zeolite 13X | Carbon Dioxide | 423 | 0.637468 | bar | 0.637468 | mmol/g | 10.1021/acs.iecr.0c05067 | 7.4 | 0.3 | 650 | Na | 1.1 | Shanghai Hengye Chemical Industry Co.
Zeolite 13X | Carbon Dioxide | 423 | 0.798631 | bar | 0.798631 | mmol/g | 10.1021/acs.iecr.0c05067 | 7.4 | 0.3 | 650 | Na | 1.1 | Shanghai Hengye Chemical Industry Co.
Zeolite 13X | Carbon Dioxide | 423 | 1.01317 | bar | 1.01317 | mmol/g | 10.1021/acs.iecr.0c05067 | 7.4 | 0.3 | 650 | Na | 1.1 | Shanghai Hengye Chemical Industry Co.
Zeolite 13X | Carbon Dioxide | 423 | 0.001027 | bar | 0.001027 | mmol/g | 10.1021/acs.iecr.0c05067 | 7.4 | 0.3 | 650 | Na | 1.1 | Shanghai Hengye Chemical Industry Co.
Zeolite 13X | Carbon Dioxide | 473 | 0 | bar | 0 | mmol/g | 10.1021/acs.iecr.0c05067 | 7.4 | 0.3 | 650 | Na | 1.1 | Shanghai Hengye Chemical Industry Co.
Zeolite 13X | Carbon Dioxide | 473 | 0.019504 | bar | 0.019504 | mmol/g | 10.1021/acs.iecr.0c05067 | 7.4 | 0.3 | 650 | Na | 1.1 | Shanghai Hengye Chemical Industry Co.
Zeolite 13X | Carbon Dioxide | 473 | 0.064671 | bar | 0.064671 | mmol/g | 10.1021/acs.iecr.0c05067 | 7.4 | 0.3 | 650 | Na | 1.1 | Shanghai Hengye Chemical Industry Co.
Zeolite 13X | Carbon Dioxide | 473 | 0.111891 | bar | 0.111891 | mmol/g | 10.1021/acs.iecr.0c05067 | 7.4 | 0.3 | 650 | Na | 1.1 | Shanghai Hengye Chemical Industry Co.
Zeolite 13X | Carbon Dioxide | 473 | 0.145766 | bar | 0.145766 | mmol/g | 10.1021/acs.iecr.0c05067 | 7.4 | 0.3 | 650 | Na | 1.1 | Shanghai Hengye Chemical Industry Co.
Zeolite 13X | Carbon Dioxide | 473 | 0.200171 | bar | 0.200171 | mmol/g | 10.1021/acs.iecr.0c05067 | 7.4 | 0.3 | 650 | Na | 1.1 | Shanghai Hengye Chemical Industry Co.
Zeolite 13X | Carbon Dioxide | 473 | 0.305902 | bar | 0.305902 | mmol/g | 10.1021/acs.iecr.0c05067 | 7.4 | 0.3 | 650 | Na | 1.1 | Shanghai Hengye Chemical Industry Co.
Zeolite 13X | Carbon Dioxide | 473 | 0.398289 | bar | 0.398289 | mmol/g | 10.1021/acs.iecr.0c05067 | 7.4 | 0.3 | 650 | Na | 1.1 | Shanghai Hengye Chemical Industry Co.
Zeolite 13X | Carbon Dioxide | 473 | 0.499914 | bar | 0.499914 | mmol/g | 10.1021/acs.iecr.0c05067 | 7.4 | 0.3 | 650 | Na | 1.1 | Shanghai Hengye Chemical Industry Co.
Zeolite 13X | Carbon Dioxide | 473 | 0.599487 | bar | 0.599487 | mmol/g | 10.1021/acs.iecr.0c05067 | 7.4 | 0.3 | 650 | Na | 1.1 | Shanghai Hengye Chemical Industry Co.
Zeolite 13X | Carbon Dioxide | 473 | 0.789393 | bar | 0.789393 | mmol/g | 10.1021/acs.iecr.0c05067 | 7.4 | 0.3 | 650 | Na | 1.1 | Shanghai Hengye Chemical Industry Co.
Zeolite 13X | Carbon Dioxide | 473 | 1.02036 | bar | 1.02036 | mmol/g | 10.1021/acs.iecr.0c05067 | 7.4 | 0.3 | 650 | Na | 1.1 | Shanghai Hengye Chemical Industry Co.
Zeolite 13X | Carbon Dioxide | 523 | 0.001027 | bar | 0.001027 | mmol/g | 10.1021/acs.iecr.0c05067 | 7.4 | 0.3 | 650 | Na | 1.1 | Shanghai Hengye Chemical Industry Co.
Zeolite 13X | Carbon Dioxide | 523 | 0.021557 | bar | 0.021557 | mmol/g | 10.1021/acs.iecr.0c05067 | 7.4 | 0.3 | 650 | Na | 1.1 | Shanghai Hengye Chemical Industry Co.
Zeolite 13X | Carbon Dioxide | 523 | 0.066724 | bar | 0.066724 | mmol/g | 10.1021/acs.iecr.0c05067 | 7.4 | 0.3 | 650 | Na | 1.1 | Shanghai Hengye Chemical Industry Co.
Zeolite 13X | Carbon Dioxide | 523 | 0.106758 | bar | 0.106758 | mmol/g | 10.1021/acs.iecr.0c05067 | 7.4 | 0.3 | 650 | Na | 1.1 | Shanghai Hengye Chemical Industry Co.
Zeolite 13X | Carbon Dioxide | 523 | 0.16219 | bar | 0.16219 | mmol/g | 10.1021/acs.iecr.0c05067 | 7.4 | 0.3 | 650 | Na | 1.1 | Shanghai Hengye Chemical Industry Co.
Zeolite 13X | Carbon Dioxide | 523 | 0.198118 | bar | 0.198118 | mmol/g | 10.1021/acs.iecr.0c05067 | 7.4 | 0.3 | 650 | Na | 1.1 | Shanghai Hengye Chemical Industry Co.
Zeolite 13X | Carbon Dioxide | 523 | 0.304876 | bar | 0.304876 | mmol/g | 10.1021/acs.iecr.0c05067 | 7.4 | 0.3 | 650 | Na | 1.1 | Shanghai Hengye Chemical Industry Co.
Zeolite 13X | Carbon Dioxide | 523 | 0.403422 | bar | 0.403422 | mmol/g | 10.1021/acs.iecr.0c05067 | 7.4 | 0.3 | 650 | Na | 1.1 | Shanghai Hengye Chemical Industry Co.
Zeolite 13X | Carbon Dioxide | 523 | 0.502994 | bar | 0.502994 | mmol/g | 10.1021/acs.iecr.0c05067 | 7.4 | 0.3 | 650 | Na | 1.1 | Shanghai Hengye Chemical Industry Co.
Zeolite 13X | Carbon Dioxide | 523 | 0.59846 | bar | 0.59846 | mmol/g | 10.1021/acs.iecr.0c05067 | 7.4 | 0.3 | 650 | Na | 1.1 | Shanghai Hengye Chemical Industry Co.
Zeolite 13X | Carbon Dioxide | 523 | 0.800684 | bar | 0.800684 | mmol/g | 10.1021/acs.iecr.0c05067 | 7.4 | 0.3 | 650 | Na | 1.1 | Shanghai Hengye Chemical Industry Co.
Zeolite 13X | Carbon Dioxide | 523 | 1.00496 | bar | 1.00496 | mmol/g | 10.1021/acs.iecr.0c05067 | 7.4 | 0.3 | 650 | Na | 1.1 | Shanghai Hengye Chemical Industry Co.
Zeolite Na-Y | Carbon Dioxide | 283 | 0.02471 | bar | 0.02471 | mmol/g | 10.1021/acs.iecr.6b03525 | 7.4 | 0.439 | 567.4 | Na | 1.22 |  | pellete
Zeolite Na-Y | Carbon Dioxide | 283 | 0.20133 | bar | 0.20133 | mmol/g | 10.1021/acs.iecr.6b03525 | 7.4 | 0.439 | 567.4 | Na | 1.22 |  | pellete
Zeolite Na-Y | Carbon Dioxide | 283 | 0.60822 | bar | 0.60822 | mmol/g | 10.1021/acs.iecr.6b03525 | 7.4 | 0.439 | 567.4 | Na | 1.22 |  | pellete
Zeolite Na-Y | Carbon Dioxide | 283 | 1.00971 | bar | 1.00971 | mmol/g | 10.1021/acs.iecr.6b03525 | 7.4 | 0.439 | 567.4 | Na | 1.22 |  | pellete
Zeolite Na-Y | Carbon Dioxide | 283 | 1.53404 | bar | 1.53404 | mmol/g | 10.1021/acs.iecr.6b03525 | 7.4 | 0.439 | 567.4 | Na | 1.22 |  | pellete
Zeolite Na-Y | Carbon Dioxide | 283 | 2.01317 | bar | 2.01317 | mmol/g | 10.1021/acs.iecr.6b03525 | 7.4 | 0.439 | 567.4 | Na | 1.22 |  | pellete
Zeolite Na-Y | Carbon Dioxide | 283 | 2.52737 | bar | 2.52737 | mmol/g | 10.1021/acs.iecr.6b03525 | 7.4 | 0.439 | 567.4 | Na | 1.22 |  | pellete
Zeolite Na-Y | Carbon Dioxide | 283 | 3.06917 | bar | 3.06917 | mmol/g | 10.1021/acs.iecr.6b03525 | 7.4 | 0.439 | 567.4 | Na | 1.22 |  | pellete
Zeolite Na-Y | Carbon Dioxide | 283 | 4.04156 | bar | 4.04156 | mmol/g | 10.1021/acs.iecr.6b03525 | 7.4 | 0.439 | 567.4 | Na | 1.22 |  | pellete
Zeolite Na-Y | Carbon Dioxide | 283 | 4.53727 | bar | 4.53727 | mmol/g | 10.1021/acs.iecr.6b03525 | 7.4 | 0.439 | 567.4 | Na | 1.22 |  | pellete
Zeolite Na-Y | Carbon Dioxide | 283 | 5.04093 | bar | 5.04093 | mmol/g | 10.1021/acs.iecr.6b03525 | 7.4 | 0.439 | 567.4 | Na | 1.22 |  | pellete
Zeolite Na-Y | Carbon Dioxide | 283 | 5.57842 | bar | 5.57842 | mmol/g | 10.1021/acs.iecr.6b03525 | 7.4 | 0.439 | 567.4 | Na | 1.22 |  | pellete
Zeolite Na-Y | Carbon Dioxide | 283 | 6.08007 | bar | 6.08007 | mmol/g | 10.1021/acs.iecr.6b03525 | 7.4 | 0.439 | 567.4 | Na | 1.22 |  | pellete
Zeolite Na-Y | Carbon Dioxide | 298 | 0.00431 | bar | 0.00431 | mmol/g | 10.1021/acs.iecr.6b03525 | 7.4 | 0.439 | 567.4 | Na | 1.22 |  | pellete
Zeolite Na-Y | Carbon Dioxide | 298 | 0.06001 | bar | 0.06001 | mmol/g | 10.1021/acs.iecr.6b03525 | 7.4 | 0.439 | 567.4 | Na | 1.22 |  | pellete
Zeolite Na-Y | Carbon Dioxide | 298 | 0.10676 | bar | 0.10676 | mmol/g | 10.1021/acs.iecr.6b03525 | 7.4 | 0.439 | 567.4 | Na | 1.22 |  | pellete
Zeolite Na-Y | Carbon Dioxide | 298 | 0.20822 | bar | 0.20822 | mmol/g | 10.1021/acs.iecr.6b03525 | 7.4 | 0.439 | 567.4 | Na | 1.22 |  | pellete
Zeolite Na-Y | Carbon Dioxide | 298 | 0.31034 | bar | 0.31034 | mmol/g | 10.1021/acs.iecr.6b03525 | 7.4 | 0.439 | 567.4 | Na | 1.22 |  | pellete
Zeolite Na-Y | Carbon Dioxide | 298 | 0.40583 | bar | 0.40583 | mmol/g | 10.1021/acs.iecr.6b03525 | 7.4 | 0.439 | 567.4 | Na | 1.22 |  | pellete
Zeolite Na-Y | Carbon Dioxide | 298 | 0.51326 | bar | 0.51326 | mmol/g | 10.1021/acs.iecr.6b03525 | 7.4 | 0.439 | 567.4 | Na | 1.22 |  | pellete
Zeolite Na-Y | Carbon Dioxide | 298 | 0.60742 | bar | 0.60742 | mmol/g | 10.1021/acs.iecr.6b03525 | 7.4 | 0.439 | 567.4 | Na | 1.22 |  | pellete
Zeolite Na-Y | Carbon Dioxide | 298 | 0.71087 | bar | 0.71087 | mmol/g | 10.1021/acs.iecr.6b03525 | 7.4 | 0.439 | 567.4 | Na | 1.22 |  | pellete
Zeolite Na-Y | Carbon Dioxide | 298 | 0.81829 | bar | 0.81829 | mmol/g | 10.1021/acs.iecr.6b03525 | 7.4 | 0.439 | 567.4 | Na | 1.22 |  | pellete
Zeolite Na-Y | Carbon Dioxide | 298 | 0.91113 | bar | 0.91113 | mmol/g | 10.1021/acs.iecr.6b03525 | 7.4 | 0.439 | 567.4 | Na | 1.22 |  | pellete
Zeolite Na-Y | Carbon Dioxide | 298 | 1.0106 | bar | 1.0106 | mmol/g | 10.1021/acs.iecr.6b03525 | 7.4 | 0.439 | 567.4 | Na | 1.22 |  | pellete
Zeolite Na-Y | Carbon Dioxide | 298 | 1.22015 | bar | 1.22015 | mmol/g | 10.1021/acs.iecr.6b03525 | 7.4 | 0.439 | 567.4 | Na | 1.22 |  | pellete
Zeolite Na-Y | Carbon Dioxide | 298 | 1.42572 | bar | 1.42572 | mmol/g | 10.1021/acs.iecr.6b03525 | 7.4 | 0.439 | 567.4 | Na | 1.22 |  | pellete
Zeolite Na-Y | Carbon Dioxide | 298 | 1.62731 | bar | 1.62731 | mmol/g | 10.1021/acs.iecr.6b03525 | 7.4 | 0.439 | 567.4 | Na | 1.22 |  | pellete
Zeolite Na-Y | Carbon Dioxide | 298 | 1.83022 | bar | 1.83022 | mmol/g | 10.1021/acs.iecr.6b03525 | 7.4 | 0.439 | 567.4 | Na | 1.22 |  | pellete
Zeolite Na-Y | Carbon Dioxide | 298 | 2.02916 | bar | 2.02916 | mmol/g | 10.1021/acs.iecr.6b03525 | 7.4 | 0.439 | 567.4 | Na | 1.22 |  | pellete
Zeolite Na-Y | Carbon Dioxide | 298 | 2.53048 | bar | 2.53048 | mmol/g | 10.1021/acs.iecr.6b03525 | 7.4 | 0.439 | 567.4 | Na | 1.22 |  | pellete
Zeolite Na-Y | Carbon Dioxide | 298 | 3.04506 | bar | 3.04506 | mmol/g | 10.1021/acs.iecr.6b03525 | 7.4 | 0.439 | 567.4 | Na | 1.22 |  | pellete
Zeolite Na-Y | Carbon Dioxide | 298 | 0.00431 | bar | 0.00431 | mmol/g | 10.1021/acs.iecr.6b03525 | 7.4 | 0.439 | 567.4 | Na | 1.22 |  | pellete
Zeolite Na-Y | Carbon Dioxide | 298 | 0.46922 | bar | 0.46922 | mmol/g | 10.1021/acs.iecr.6b03525 | 7.4 | 0.439 | 567.4 | Na | 1.22 |  | pellete
Zeolite Na-Y | Carbon Dioxide | 298 | 0.90922 | bar | 0.90922 | mmol/g | 10.1021/acs.iecr.6b03525 | 7.4 | 0.439 | 567.4 | Na | 1.22 |  | pellete
Zeolite Na-Y | Carbon Dioxide | 298 | 1.32817 | bar | 1.32817 | mmol/g | 10.1021/acs.iecr.6b03525 | 7.4 | 0.439 | 567.4 | Na | 1.22 |  | pellete
Zeolite Na-Y | Carbon Dioxide | 298 | 1.76186 | bar | 1.76186 | mmol/g | 10.1021/acs.iecr.6b03525 | 7.4 | 0.439 | 567.4 | Na | 1.22 |  | pellete
Zeolite Na-Y | Carbon Dioxide | 298 | 2.18292 | bar | 2.18292 | mmol/g | 10.1021/acs.iecr.6b03525 | 7.4 | 0.439 | 567.4 | Na | 1.22 |  | pellete
Zeolite Na-Y | Carbon Dioxide | 298 | 2.62082 | bar | 2.62082 | mmol/g | 10.1021/acs.iecr.6b03525 | 7.4 | 0.439 | 567.4 | Na | 1.22 |  | pellete
Zeolite Na-Y | Carbon Dioxide | 298 | 3.00398 | bar | 3.00398 | mmol/g | 10.1021/acs.iecr.6b03525 | 7.4 | 0.439 | 567.4 | Na | 1.22 |  | pellete
Zeolite Na-Y | Carbon Dioxide | 293 | 0.00912 | bar | 0.00912 | mmol/g | 10.1021/acs.iecr.6b03525 | 7.4 | 0.439 | 567.4 | Na | 1.22 |  | pellete
Zeolite Na-Y | Carbon Dioxide | 293 | 0.0121 | bar | 0.0121 | mmol/g | 10.1021/acs.iecr.6b03525 | 7.4 | 0.439 | 567.4 | Na | 1.22 |  | pellete
Zeolite Na-Y | Carbon Dioxide | 293 | 0.21006 | bar | 0.21006 | mmol/g | 10.1021/acs.iecr.6b03525 | 7.4 | 0.439 | 567.4 | Na | 1.22 |  | pellete
Zeolite Na-Y | Carbon Dioxide | 293 | 0.59493 | bar | 0.59493 | mmol/g | 10.1021/acs.iecr.6b03525 | 7.4 | 0.439 | 567.4 | Na | 1.22 |  | pellete
Zeolite Na-Y | Carbon Dioxide | 293 | 1.00525 | bar | 1.00525 | mmol/g | 10.1021/acs.iecr.6b03525 | 7.4 | 0.439 | 567.4 | Na | 1.22 |  | pellete
Zeolite Na-Y | Carbon Dioxide | 293 | 1.53136 | bar | 1.53136 | mmol/g | 10.1021/acs.iecr.6b03525 | 7.4 | 0.439 | 567.4 | Na | 1.22 |  | pellete
Zeolite Na-Y | Carbon Dioxide | 293 | 2.03811 | bar | 2.03811 | mmol/g | 10.1021/acs.iecr.6b03525 | 7.4 | 0.439 | 567.4 | Na | 1.22 |  | pellete
Zeolite Na-Y | Carbon Dioxide | 293 | 2.54481 | bar | 2.54481 | mmol/g | 10.1021/acs.iecr.6b03525 | 7.4 | 0.439 | 567.4 | Na | 1.22 |  | pellete
Zeolite Na-Y | Carbon Dioxide | 293 | 3.04146 | bar | 3.04146 | mmol/g | 10.1021/acs.iecr.6b03525 | 7.4 | 0.439 | 567.4 | Na | 1.22 |  | pellete
Zeolite Na-Y | Carbon Dioxide | 293 | 3.52805 | bar | 3.52805 | mmol/g | 10.1021/acs.iecr.6b03525 | 7.4 | 0.439 | 567.4 | Na | 1.22 |  | pellete
Zeolite Na-Y | Carbon Dioxide | 293 | 4.05981 | bar | 4.05981 | mmol/g | 10.1021/acs.iecr.6b03525 | 7.4 | 0.439 | 567.4 | Na | 1.22 |  | pellete
Zeolite Na-Y | Carbon Dioxide | 293 | 4.55143 | bar | 4.55143 | mmol/g | 10.1021/acs.iecr.6b03525 | 7.4 | 0.439 | 567.4 | Na | 1.22 |  | pellete
Zeolite Na-Y | Carbon Dioxide | 293 | 5.06811 | bar | 5.06811 | mmol/g | 10.1021/acs.iecr.6b03525 | 7.4 | 0.439 | 567.4 | Na | 1.22 |  | pellete
Zeolite Na-Y | Carbon Dioxide | 293 | 5.5898 | bar | 5.5898 | mmol/g | 10.1021/acs.iecr.6b03525 | 7.4 | 0.439 | 567.4 | Na | 1.22 |  | pellete
Zeolite Na-Y | Carbon Dioxide | 293 | 6.08641 | bar | 6.08641 | mmol/g | 10.1021/acs.iecr.6b03525 | 7.4 | 0.439 | 567.4 | Na | 1.22 |  | pellete
Zeolite Na-Y | Carbon Dioxide | 298 | 0.00912 | bar | 0.00912 | mmol/g | 10.1021/acs.iecr.6b03525 | 7.4 | 0.439 | 567.4 | Na | 1.22 |  | pellete
Zeolite Na-Y | Carbon Dioxide | 298 | 0.06992 | bar | 0.06992 | mmol/g | 10.1021/acs.iecr.6b03525 | 7.4 | 0.439 | 567.4 | Na | 1.22 |  | pellete
Zeolite Na-Y | Carbon Dioxide | 298 | 0.12397 | bar | 0.12397 | mmol/g | 10.1021/acs.iecr.6b03525 | 7.4 | 0.439 | 567.4 | Na | 1.22 |  | pellete
Zeolite Na-Y | Carbon Dioxide | 298 | 0.20997 | bar | 0.20997 | mmol/g | 10.1021/acs.iecr.6b03525 | 7.4 | 0.439 | 567.4 | Na | 1.22 |  | pellete
Zeolite Na-Y | Carbon Dioxide | 298 | 0.31571 | bar | 0.31571 | mmol/g | 10.1021/acs.iecr.6b03525 | 7.4 | 0.439 | 567.4 | Na | 1.22 |  | pellete
Zeolite Na-Y | Carbon Dioxide | 298 | 0.40347 | bar | 0.40347 | mmol/g | 10.1021/acs.iecr.6b03525 | 7.4 | 0.439 | 567.4 | Na | 1.22 |  | pellete
Zeolite Na-Y | Carbon Dioxide | 298 | 0.50313 | bar | 0.50313 | mmol/g | 10.1021/acs.iecr.6b03525 | 7.4 | 0.439 | 567.4 | Na | 1.22 |  | pellete
Zeolite Na-Y | Carbon Dioxide | 298 | 0.63063 | bar | 0.63063 | mmol/g | 10.1021/acs.iecr.6b03525 | 7.4 | 0.439 | 567.4 | Na | 1.22 |  | pellete
Zeolite Na-Y | Carbon Dioxide | 298 | 0.70035 | bar | 0.70035 | mmol/g | 10.1021/acs.iecr.6b03525 | 7.4 | 0.439 | 567.4 | Na | 1.22 |  | pellete
Zeolite Na-Y | Carbon Dioxide | 298 | 0.81589 | bar | 0.81589 | mmol/g | 10.1021/acs.iecr.6b03525 | 7.4 | 0.439 | 567.4 | Na | 1.22 |  | pellete
Zeolite Na-Y | Carbon Dioxide | 298 | 0.96525 | bar | 0.96525 | mmol/g | 10.1021/acs.iecr.6b03525 | 7.4 | 0.439 | 567.4 | Na | 1.22 |  | pellete
Zeolite Na-Y | Carbon Dioxide | 298 | 1.02693 | bar | 1.02693 | mmol/g | 10.1021/acs.iecr.6b03525 | 7.4 | 0.439 | 567.4 | Na | 1.22 |  | pellete
Zeolite Na-Y | Carbon Dioxide | 298 | 1.22266 | bar | 1.22266 | mmol/g | 10.1021/acs.iecr.6b03525 | 7.4 | 0.439 | 567.4 | Na | 1.22 |  | pellete
Zeolite Na-Y | Carbon Dioxide | 298 | 1.45093 | bar | 1.45093 | mmol/g | 10.1021/acs.iecr.6b03525 | 7.4 | 0.439 | 567.4 | Na | 1.22 |  | pellete
Zeolite Na-Y | Carbon Dioxide | 298 | 1.62153 | bar | 1.62153 | mmol/g | 10.1021/acs.iecr.6b03525 | 7.4 | 0.439 | 567.4 | Na | 1.22 |  | pellete
Zeolite Na-Y | Carbon Dioxide | 298 | 1.80969 | bar | 1.80969 | mmol/g | 10.1021/acs.iecr.6b03525 | 7.4 | 0.439 | 567.4 | Na | 1.22 |  | pellete
Zeolite Na-Y | Carbon Dioxide | 298 | 2.0154 | bar | 2.0154 | mmol/g | 10.1021/acs.iecr.6b03525 | 7.4 | 0.439 | 567.4 | Na | 1.22 |  | pellete
Zeolite Na-Y | Carbon Dioxide | 298 | 2.52463 | bar | 2.52463 | mmol/g | 10.1021/acs.iecr.6b03525 | 7.4 | 0.439 | 567.4 | Na | 1.22 |  | pellete
Zeolite Na-Y | Carbon Dioxide | 298 | 3.04636 | bar | 3.04636 | mmol/g | 10.1021/acs.iecr.6b03525 | 7.4 | 0.439 | 567.4 | Na | 1.22 |  | pellete
Zeolite Na-Y | Carbon Dioxide | 303 | 0.00912 | bar | 0.00912 | mmol/g | 10.1021/acs.iecr.6b03525 | 7.4 | 0.439 | 567.4 | Na | 1.22 |  | pellete
Zeolite Na-Y | Carbon Dioxide | 303 | 0.03947 | bar | 0.03947 | mmol/g | 10.1021/acs.iecr.6b03525 | 7.4 | 0.439 | 567.4 | Na | 1.22 |  | pellete
Zeolite Na-Y | Carbon Dioxide | 303 | 0.2107 | bar | 0.2107 | mmol/g | 10.1021/acs.iecr.6b03525 | 7.4 | 0.439 | 567.4 | Na | 1.22 |  | pellete
Zeolite Na-Y | Carbon Dioxide | 303 | 0.61023 | bar | 0.61023 | mmol/g | 10.1021/acs.iecr.6b03525 | 7.4 | 0.439 | 567.4 | Na | 1.22 |  | pellete
Zeolite Na-Y | Carbon Dioxide | 303 | 1.00427 | bar | 1.00427 | mmol/g | 10.1021/acs.iecr.6b03525 | 7.4 | 0.439 | 567.4 | Na | 1.22 |  | pellete
Zeolite Na-Y | Carbon Dioxide | 303 | 1.51863 | bar | 1.51863 | mmol/g | 10.1021/acs.iecr.6b03525 | 7.4 | 0.439 | 567.4 | Na | 1.22 |  | pellete
Zeolite Na-Y | Carbon Dioxide | 303 | 2.02788 | bar | 2.02788 | mmol/g | 10.1021/acs.iecr.6b03525 | 7.4 | 0.439 | 567.4 | Na | 1.22 |  | pellete
Zeolite Na-Y | Carbon Dioxide | 303 | 2.5371 | bar | 2.5371 | mmol/g | 10.1021/acs.iecr.6b03525 | 7.4 | 0.439 | 567.4 | Na | 1.22 |  | pellete
Zeolite Na-Y | Carbon Dioxide | 303 | 3.04232 | bar | 3.04232 | mmol/g | 10.1021/acs.iecr.6b03525 | 7.4 | 0.439 | 567.4 | Na | 1.22 |  | pellete
Zeolite Na-Y | Carbon Dioxide | 303 | 3.56062 | bar | 3.56062 | mmol/g | 10.1021/acs.iecr.6b03525 | 7.4 | 0.439 | 567.4 | Na | 1.22 |  | pellete
Zeolite Na-Y | Carbon Dioxide | 303 | 4.05046 | bar | 4.05046 | mmol/g | 10.1021/acs.iecr.6b03525 | 7.4 | 0.439 | 567.4 | Na | 1.22 |  | pellete
Zeolite Na-Y | Carbon Dioxide | 303 | 4.5561 | bar | 4.5561 | mmol/g | 10.1021/acs.iecr.6b03525 | 7.4 | 0.439 | 567.4 | Na | 1.22 |  | pellete
Zeolite Na-Y | Carbon Dioxide | 303 | 4.97638 | bar | 4.97638 | mmol/g | 10.1021/acs.iecr.6b03525 | 7.4 | 0.439 | 567.4 | Na | 1.22 |  | pellete
Zeolite Na-Y | Carbon Dioxide | 303 | 5.57046 | bar | 5.57046 | mmol/g | 10.1021/acs.iecr.6b03525 | 7.4 | 0.439 | 567.4 | Na | 1.22 |  | pellete
Zeolite Na-Y | Carbon Dioxide | 303 | 6.08239 | bar | 6.08239 | mmol/g | 10.1021/acs.iecr.6b03525 | 7.4 | 0.439 | 567.4 | Na | 1.22 |  | pellete
Zeolite 13X | Carbon Dioxide | 313 | 0 | bar | 0 | mmol/g | 10.1021/acs.iecr.6b04270 | 7.4 | 0.3 | 650 | Na | 1.1
Zeolite 13X | Carbon Dioxide | 313 | 0.010382 | bar | 0.010382 | mmol/g | 10.1021/acs.iecr.6b04270 | 7.4 | 0.3 | 650 | Na | 1.1
Zeolite 13X | Carbon Dioxide | 313 | 0.021505 | bar | 0.021505 | mmol/g | 10.1021/acs.iecr.6b04270 | 7.4 | 0.3 | 650 | Na | 1.1
Zeolite 13X | Carbon Dioxide | 313 | 0.029663 | bar | 0.029663 | mmol/g | 10.1021/acs.iecr.6b04270 | 7.4 | 0.3 | 650 | Na | 1.1
Zeolite 13X | Carbon Dioxide | 313 | 0.040044 | bar | 0.040044 | mmol/g | 10.1021/acs.iecr.6b04270 | 7.4 | 0.3 | 650 | Na | 1.1
Zeolite 13X | Carbon Dioxide | 313 | 0.051168 | bar | 0.051168 | mmol/g | 10.1021/acs.iecr.6b04270 | 7.4 | 0.3 | 650 | Na | 1.1
Zeolite 13X | Carbon Dioxide | 313 | 0.059696 | bar | 0.059696 | mmol/g | 10.1021/acs.iecr.6b04270 | 7.4 | 0.3 | 650 | Na | 1.1
Zeolite 13X | Carbon Dioxide | 313 | 0.070449 | bar | 0.070449 | mmol/g | 10.1021/acs.iecr.6b04270 | 7.4 | 0.3 | 650 | Na | 1.1
Zeolite 13X | Carbon Dioxide | 313 | 0.080089 | bar | 0.080089 | mmol/g | 10.1021/acs.iecr.6b04270 | 7.4 | 0.3 | 650 | Na | 1.1
Zeolite 13X | Carbon Dioxide | 313 | 0.089729 | bar | 0.089729 | mmol/g | 10.1021/acs.iecr.6b04270 | 7.4 | 0.3 | 650 | Na | 1.1
Zeolite 13X | Carbon Dioxide | 313 | 0.09974 | bar | 0.09974 | mmol/g | 10.1021/acs.iecr.6b04270 | 7.4 | 0.3 | 650 | Na | 1.1
Zeolite 13X | Carbon Dioxide | 313 | 0.149796 | bar | 0.149796 | mmol/g | 10.1021/acs.iecr.6b04270 | 7.4 | 0.3 | 650 | Na | 1.1
Zeolite 13X | Carbon Dioxide | 313 | 0.200222 | bar | 0.200222 | mmol/g | 10.1021/acs.iecr.6b04270 | 7.4 | 0.3 | 650 | Na | 1.1
Zeolite 13X | Carbon Dioxide | 313 | 0.250649 | bar | 0.250649 | mmol/g | 10.1021/acs.iecr.6b04270 | 7.4 | 0.3 | 650 | Na | 1.1
Zeolite 13X | Carbon Dioxide | 313 | 0.299963 | bar | 0.299963 | mmol/g | 10.1021/acs.iecr.6b04270 | 7.4 | 0.3 | 650 | Na | 1.1
Zeolite 13X | Carbon Dioxide | 313 | 0.349648 | bar | 0.349648 | mmol/g | 10.1021/acs.iecr.6b04270 | 7.4 | 0.3 | 650 | Na | 1.1
Zeolite 13X | Carbon Dioxide | 313 | 0.399703 | bar | 0.399703 | mmol/g | 10.1021/acs.iecr.6b04270 | 7.4 | 0.3 | 650 | Na | 1.1
Zeolite 13X | Carbon Dioxide | 313 | 0.450501 | bar | 0.450501 | mmol/g | 10.1021/acs.iecr.6b04270 | 7.4 | 0.3 | 650 | Na | 1.1
Zeolite 13X | Carbon Dioxide | 313 | 0.500185 | bar | 0.500185 | mmol/g | 10.1021/acs.iecr.6b04270 | 7.4 | 0.3 | 650 | Na | 1.1
Zeolite 13X | Carbon Dioxide | 313 | 0.550612 | bar | 0.550612 | mmol/g | 10.1021/acs.iecr.6b04270 | 7.4 | 0.3 | 650 | Na | 1.1
Zeolite 13X | Carbon Dioxide | 313 | 0.601038 | bar | 0.601038 | mmol/g | 10.1021/acs.iecr.6b04270 | 7.4 | 0.3 | 650 | Na | 1.1
Zeolite 13X | Carbon Dioxide | 313 | 0.650352 | bar | 0.650352 | mmol/g | 10.1021/acs.iecr.6b04270 | 7.4 | 0.3 | 650 | Na | 1.1
Zeolite 13X | Carbon Dioxide | 313 | 0.700779 | bar | 0.700779 | mmol/g | 10.1021/acs.iecr.6b04270 | 7.4 | 0.3 | 650 | Na | 1.1
Zeolite 13X | Carbon Dioxide | 313 | 0.750463 | bar | 0.750463 | mmol/g | 10.1021/acs.iecr.6b04270 | 7.4 | 0.3 | 650 | Na | 1.1
Zeolite 13X | Carbon Dioxide | 313 | 0.800519 | bar | 0.800519 | mmol/g | 10.1021/acs.iecr.6b04270 | 7.4 | 0.3 | 650 | Na | 1.1
Zeolite 13X | Carbon Dioxide | 313 | 0.850575 | bar | 0.850575 | mmol/g | 10.1021/acs.iecr.6b04270 | 7.4 | 0.3 | 650 | Na | 1.1
Zeolite 13X | Carbon Dioxide | 313 | 0.90026 | bar | 0.90026 | mmol/g | 10.1021/acs.iecr.6b04270 | 7.4 | 0.3 | 650 | Na | 1.1
Zeolite 13X | Carbon Dioxide | 313 | 0.950686 | bar | 0.950686 | mmol/g | 10.1021/acs.iecr.6b04270 | 7.4 | 0.3 | 650 | Na | 1.1
Zeolite 13X | Carbon Dioxide | 313 | 1 | bar | 1 | mmol/g | 10.1021/acs.iecr.6b04270 | 7.4 | 0.3 | 650 | Na | 1.1
Zeolite 5A | Carbon Dioxide | 308 | 1.9957 | bar | 1.9957 | mmol/g | 10.1021/acs.jced.6b00312 | 5 | 0.28 | 800 | Ca | 1.1 | Srici co. | spheres
Zeolite 5A | Carbon Dioxide | 308 | 4.5807 | bar | 4.5807 | mmol/g | 10.1021/acs.jced.6b00312 | 5 | 0.28 | 800 | Ca | 1.1 | Srici co. | spheres
Zeolite 5A | Carbon Dioxide | 308 | 9.509 | bar | 9.509 | mmol/g | 10.1021/acs.jced.6b00312 | 5 | 0.28 | 800 | Ca | 1.1 | Srici co. | spheres
Zeolite 5A | Carbon Dioxide | 308 | 12.6332 | bar | 12.6332 | mmol/g | 10.1021/acs.jced.6b00312 | 5 | 0.28 | 800 | Ca | 1.1 | Srici co. | spheres
Zeolite 5A | Carbon Dioxide | 308 | 15.958 | bar | 15.958 | mmol/g | 10.1021/acs.jced.6b00312 | 5 | 0.28 | 800 | Ca | 1.1 | Srici co. | spheres
Zeolite 5A | Carbon Dioxide | 308 | 19.3079 | bar | 19.3079 | mmol/g | 10.1021/acs.jced.6b00312 | 5 | 0.28 | 800 | Ca | 1.1 | Srici co. | spheres
Zeolite 5A | Carbon Dioxide | 318 | 2.0668 | bar | 2.0668 | mmol/g | 10.1021/acs.jced.6b00312 | 5 | 0.28 | 800 | Ca | 1.1 | Srici co. | spheres
Zeolite 5A | Carbon Dioxide | 318 | 4.6786 | bar | 4.6786 | mmol/g | 10.1021/acs.jced.6b00312 | 5 | 0.28 | 800 | Ca | 1.1 | Srici co. | spheres
Zeolite 5A | Carbon Dioxide | 318 | 9.5302 | bar | 9.5302 | mmol/g | 10.1021/acs.jced.6b00312 | 5 | 0.28 | 800 | Ca | 1.1 | Srici co. | spheres
Zeolite 5A | Carbon Dioxide | 318 | 12.8747 | bar | 12.8747 | mmol/g | 10.1021/acs.jced.6b00312 | 5 | 0.28 | 800 | Ca | 1.1 | Srici co. | spheres
Zeolite 5A | Carbon Dioxide | 318 | 16.0101 | bar | 16.0101 | mmol/g | 10.1021/acs.jced.6b00312 | 5 | 0.28 | 800 | Ca | 1.1 | Srici co. | spheres
Zeolite 5A | Carbon Dioxide | 318 | 19.4557 | bar | 19.4557 | mmol/g | 10.1021/acs.jced.6b00312 | 5 | 0.28 | 800 | Ca | 1.1 | Srici co. | spheres
Zeolite 5A | Carbon Dioxide | 318 | 2.1393 | bar | 2.1393 | mmol/g | 10.1021/acs.jced.6b00312 | 5 | 0.28 | 800 | Ca | 1.1 | Srici co. | spheres
Zeolite 5A | Carbon Dioxide | 318 | 5.0958 | bar | 5.0958 | mmol/g | 10.1021/acs.jced.6b00312 | 5 | 0.28 | 800 | Ca | 1.1 | Srici co. | spheres
Zeolite 5A | Carbon Dioxide | 318 | 9.5267 | bar | 9.5267 | mmol/g | 10.1021/acs.jced.6b00312 | 5 | 0.28 | 800 | Ca | 1.1 | Srici co. | spheres
Zeolite 5A | Carbon Dioxide | 318 | 12.6685 | bar | 12.6685 | mmol/g | 10.1021/acs.jced.6b00312 | 5 | 0.28 | 800 | Ca | 1.1 | Srici co. | spheres
Zeolite 5A | Carbon Dioxide | 318 | 15.8611 | bar | 15.8611 | mmol/g | 10.1021/acs.jced.6b00312 | 5 | 0.28 | 800 | Ca | 1.1 | Srici co. | spheres
Zeolite 5A | Carbon Dioxide | 318 | 19.0378 | bar | 19.0378 | mmol/g | 10.1021/acs.jced.6b00312 | 5 | 0.28 | 800 | Ca | 1.1 | Srici co. | spheres
Zeolite 13X | Carbon Dioxide | 413 | 0.0219 | bar | 0.0219 | mmol/g | 10.1021/acs.langmuir.7b02686 | 17.3 | 0.3964 | 650 | Na | 1.1
Zeolite 13X | Carbon Dioxide | 413 | 0.0966 | bar | 0.0966 | mmol/g | 10.1021/acs.langmuir.7b02686 | 17.3 | 0.3964 | 650 | Na | 1.1
Zeolite 13X | Carbon Dioxide | 413 | 0.2047 | bar | 0.2047 | mmol/g | 10.1021/acs.langmuir.7b02686 | 17.3 | 0.3964 | 650 | Na | 1.1
Zeolite 13X | Carbon Dioxide | 413 | 0.3939 | bar | 0.3939 | mmol/g | 10.1021/acs.langmuir.7b02686 | 17.3 | 0.3964 | 650 | Na | 1.1
Zeolite 13X | Carbon Dioxide | 413 | 0.6024 | bar | 0.6024 | mmol/g | 10.1021/acs.langmuir.7b02686 | 17.3 | 0.3964 | 650 | Na | 1.1
Zeolite 13X | Carbon Dioxide | 413 | 1.0349 | bar | 1.0349 | mmol/g | 10.1021/acs.langmuir.7b02686 | 17.3 | 0.3964 | 650 | Na | 1.1
Zeolite 13X | Carbon Dioxide | 413 | 1.5755 | bar | 1.5755 | mmol/g | 10.1021/acs.langmuir.7b02686 | 17.3 | 0.3964 | 650 | Na | 1.1
Zeolite 13X | Carbon Dioxide | 413 | 2.6103 | bar | 2.6103 | mmol/g | 10.1021/acs.langmuir.7b02686 | 17.3 | 0.3964 | 650 | Na | 1.1
Zeolite 13X | Carbon Dioxide | 413 | 4.0892 | bar | 4.0892 | mmol/g | 10.1021/acs.langmuir.7b02686 | 17.3 | 0.3964 | 650 | Na | 1.1
Zeolite 13X | Carbon Dioxide | 413 | 5.9735 | bar | 5.9735 | mmol/g | 10.1021/acs.langmuir.7b02686 | 17.3 | 0.3964 | 650 | Na | 1.1
Zeolite 13X | Carbon Dioxide | 413 | 9.916 | bar | 9.916 | mmol/g | 10.1021/acs.langmuir.7b02686 | 17.3 | 0.3964 | 650 | Na | 1.1
Zeolite 13X | Carbon Dioxide | 298 | 0.0049 | bar | 0.0049 | mmol/g | 10.1021/acs.langmuir.7b02686 | 17.3 | 0.3964 | 650 | Na | 1.1
Zeolite 13X | Carbon Dioxide | 298 | 0.0073 | bar | 0.0073 | mmol/g | 10.1021/acs.langmuir.7b02686 | 17.3 | 0.3964 | 650 | Na | 1.1
Zeolite 13X | Carbon Dioxide | 298 | 0.0219 | bar | 0.0219 | mmol/g | 10.1021/acs.langmuir.7b02686 | 17.3 | 0.3964 | 650 | Na | 1.1
Zeolite 13X | Carbon Dioxide | 298 | 0.0243 | bar | 0.0243 | mmol/g | 10.1021/acs.langmuir.7b02686 | 17.3 | 0.3964 | 650 | Na | 1.1
Zeolite 13X | Carbon Dioxide | 298 | 0.0414 | bar | 0.0414 | mmol/g | 10.1021/acs.langmuir.7b02686 | 17.3 | 0.3964 | 650 | Na | 1.1
Zeolite 13X | Carbon Dioxide | 298 | 0.0438 | bar | 0.0438 | mmol/g | 10.1021/acs.langmuir.7b02686 | 17.3 | 0.3964 | 650 | Na | 1.1
Zeolite 13X | Carbon Dioxide | 298 | 0.09 | bar | 0.09 | mmol/g | 10.1021/acs.langmuir.7b02686 | 17.3 | 0.3964 | 650 | Na | 1.1
Zeolite 13X | Carbon Dioxide | 298 | 0.1362 | bar | 0.1362 | mmol/g | 10.1021/acs.langmuir.7b02686 | 17.3 | 0.3964 | 650 | Na | 1.1
Zeolite 13X | Carbon Dioxide | 298 | 0.2627 | bar | 0.2627 | mmol/g | 10.1021/acs.langmuir.7b02686 | 17.3 | 0.3964 | 650 | Na | 1.1
Zeolite 13X | Carbon Dioxide | 298 | 0.4622 | bar | 0.4622 | mmol/g | 10.1021/acs.langmuir.7b02686 | 17.3 | 0.3964 | 650 | Na | 1.1
Zeolite 13X | Carbon Dioxide | 298 | 0.7127 | bar | 0.7127 | mmol/g | 10.1021/acs.langmuir.7b02686 | 17.3 | 0.3964 | 650 | Na | 1.1
Zeolite 13X | Carbon Dioxide | 298 | 0.9803 | bar | 0.9803 | mmol/g | 10.1021/acs.langmuir.7b02686 | 17.3 | 0.3964 | 650 | Na | 1.1
Zeolite 13X | Carbon Dioxide | 298 | 1.5009 | bar | 1.5009 | mmol/g | 10.1021/acs.langmuir.7b02686 | 17.3 | 0.3964 | 650 | Na | 1.1
Zeolite 13X | Carbon Dioxide | 298 | 1.9801 | bar | 1.9801 | mmol/g | 10.1021/acs.langmuir.7b02686 | 17.3 | 0.3964 | 650 | Na | 1.1
Zeolite 13X | Carbon Dioxide | 298 | 2.7755 | bar | 2.7755 | mmol/g | 10.1021/acs.langmuir.7b02686 | 17.3 | 0.3964 | 650 | Na | 1.1
Zeolite 13X | Carbon Dioxide | 298 | 3.7728 | bar | 3.7728 | mmol/g | 10.1021/acs.langmuir.7b02686 | 17.3 | 0.3964 | 650 | Na | 1.1
Zeolite 13X | Carbon Dioxide | 298 | 4.9623 | bar | 4.9623 | mmol/g | 10.1021/acs.langmuir.7b02686 | 17.3 | 0.3964 | 650 | Na | 1.1
Zeolite 13X | Carbon Dioxide | 298 | 7.0202 | bar | 7.0202 | mmol/g | 10.1021/acs.langmuir.7b02686 | 17.3 | 0.3964 | 650 | Na | 1.1
Zeolite 13X | Carbon Dioxide | 298 | 9.9878 | bar | 9.9878 | mmol/g | 10.1021/acs.langmuir.7b02686 | 17.3 | 0.3964 | 650 | Na | 1.1
Zeolite 13X | Carbon Dioxide | 318 | 0.0073 | bar | 0.0073 | mmol/g | 10.1021/acs.langmuir.7b02686 | 17.3 | 0.3964 | 650 | Na | 1.1
Zeolite 13X | Carbon Dioxide | 318 | 0.0414 | bar | 0.0414 | mmol/g | 10.1021/acs.langmuir.7b02686 | 17.3 | 0.3964 | 650 | Na | 1.1
Zeolite 13X | Carbon Dioxide | 318 | 0.0778 | bar | 0.0778 | mmol/g | 10.1021/acs.langmuir.7b02686 | 17.3 | 0.3964 | 650 | Na | 1.1
Zeolite 13X | Carbon Dioxide | 318 | 0.0803 | bar | 0.0803 | mmol/g | 10.1021/acs.langmuir.7b02686 | 17.3 | 0.3964 | 650 | Na | 1.1
Zeolite 13X | Carbon Dioxide | 318 | 0.1654 | bar | 0.1654 | mmol/g | 10.1021/acs.langmuir.7b02686 | 17.3 | 0.3964 | 650 | Na | 1.1
Zeolite 13X | Carbon Dioxide | 318 | 0.3114 | bar | 0.3114 | mmol/g | 10.1021/acs.langmuir.7b02686 | 17.3 | 0.3964 | 650 | Na | 1.1
Zeolite 13X | Carbon Dioxide | 318 | 0.613 | bar | 0.613 | mmol/g | 10.1021/acs.langmuir.7b02686 | 17.3 | 0.3964 | 650 | Na | 1.1
Zeolite 13X | Carbon Dioxide | 318 | 0.9973 | bar | 0.9973 | mmol/g | 10.1021/acs.langmuir.7b02686 | 17.3 | 0.3964 | 650 | Na | 1.1
Zeolite 13X | Carbon Dioxide | 318 | 1.4911 | bar | 1.4911 | mmol/g | 10.1021/acs.langmuir.7b02686 | 17.3 | 0.3964 | 650 | Na | 1.1
Zeolite 13X | Carbon Dioxide | 318 | 1.9825 | bar | 1.9825 | mmol/g | 10.1021/acs.langmuir.7b02686 | 17.3 | 0.3964 | 650 | Na | 1.1
Zeolite 13X | Carbon Dioxide | 318 | 2.8095 | bar | 2.8095 | mmol/g | 10.1021/acs.langmuir.7b02686 | 17.3 | 0.3964 | 650 | Na | 1.1
Zeolite 13X | Carbon Dioxide | 318 | 3.7825 | bar | 3.7825 | mmol/g | 10.1021/acs.langmuir.7b02686 | 17.3 | 0.3964 | 650 | Na | 1.1
Zeolite 13X | Carbon Dioxide | 318 | 4.9793 | bar | 4.9793 | mmol/g | 10.1021/acs.langmuir.7b02686 | 17.3 | 0.3964 | 650 | Na | 1.1
Zeolite 13X | Carbon Dioxide | 318 | 7.0153 | bar | 7.0153 | mmol/g | 10.1021/acs.langmuir.7b02686 | 17.3 | 0.3964 | 650 | Na | 1.1
Zeolite 13X | Carbon Dioxide | 318 | 9.9976 | bar | 9.9976 | mmol/g | 10.1021/acs.langmuir.7b02686 | 17.3 | 0.3964 | 650 | Na | 1.1
Zeolite 13X | Carbon Dioxide | 338 | 0.0219 | bar | 0.0219 | mmol/g | 10.1021/acs.langmuir.7b02686 | 17.3 | 0.3964 | 650 | Na | 1.1
Zeolite 13X | Carbon Dioxide | 338 | 0.0695 | bar | 0.0695 | mmol/g | 10.1021/acs.langmuir.7b02686 | 17.3 | 0.3964 | 650 | Na | 1.1
Zeolite 13X | Carbon Dioxide | 338 | 0.112 | bar | 0.112 | mmol/g | 10.1021/acs.langmuir.7b02686 | 17.3 | 0.3964 | 650 | Na | 1.1
Zeolite 13X | Carbon Dioxide | 338 | 0.1352 | bar | 0.1352 | mmol/g | 10.1021/acs.langmuir.7b02686 | 17.3 | 0.3964 | 650 | Na | 1.1
Zeolite 13X | Carbon Dioxide | 338 | 0.1892 | bar | 0.1892 | mmol/g | 10.1021/acs.langmuir.7b02686 | 17.3 | 0.3964 | 650 | Na | 1.1
Zeolite 13X | Carbon Dioxide | 338 | 0.2472 | bar | 0.2472 | mmol/g | 10.1021/acs.langmuir.7b02686 | 17.3 | 0.3964 | 650 | Na | 1.1
Zeolite 13X | Carbon Dioxide | 338 | 0.4209 | bar | 0.4209 | mmol/g | 10.1021/acs.langmuir.7b02686 | 17.3 | 0.3964 | 650 | Na | 1.1
Zeolite 13X | Carbon Dioxide | 338 | 0.5985 | bar | 0.5985 | mmol/g | 10.1021/acs.langmuir.7b02686 | 17.3 | 0.3964 | 650 | Na | 1.1
Zeolite 13X | Carbon Dioxide | 338 | 1.0078 | bar | 1.0078 | mmol/g | 10.1021/acs.langmuir.7b02686 | 17.3 | 0.3964 | 650 | Na | 1.1
Zeolite 13X | Carbon Dioxide | 338 | 1.506 | bar | 1.506 | mmol/g | 10.1021/acs.langmuir.7b02686 | 17.3 | 0.3964 | 650 | Na | 1.1
Zeolite 13X | Carbon Dioxide | 338 | 2.5099 | bar | 2.5099 | mmol/g | 10.1021/acs.langmuir.7b02686 | 17.3 | 0.3964 | 650 | Na | 1.1
Zeolite 13X | Carbon Dioxide | 338 | 3.9927 | bar | 3.9927 | mmol/g | 10.1021/acs.langmuir.7b02686 | 17.3 | 0.3964 | 650 | Na | 1.1
Zeolite 13X | Carbon Dioxide | 338 | 5.9813 | bar | 5.9813 | mmol/g | 10.1021/acs.langmuir.7b02686 | 17.3 | 0.3964 | 650 | Na | 1.1
Zeolite 13X | Carbon Dioxide | 338 | 10.0048 | bar | 10.0048 | mmol/g | 10.1021/acs.langmuir.7b02686 | 17.3 | 0.3964 | 650 | Na | 1.1
Zeolite 13X | Carbon Dioxide | 378 | 0.0219 | bar | 0.0219 | mmol/g | 10.1021/acs.langmuir.7b02686 | 17.3 | 0.3964 | 650 | Na | 1.1
Zeolite 13X | Carbon Dioxide | 378 | 0.1095 | bar | 0.1095 | mmol/g | 10.1021/acs.langmuir.7b02686 | 17.3 | 0.3964 | 650 | Na | 1.1
Zeolite 13X | Carbon Dioxide | 378 | 0.1387 | bar | 0.1387 | mmol/g | 10.1021/acs.langmuir.7b02686 | 17.3 | 0.3964 | 650 | Na | 1.1
Zeolite 13X | Carbon Dioxide | 378 | 0.1995 | bar | 0.1995 | mmol/g | 10.1021/acs.langmuir.7b02686 | 17.3 | 0.3964 | 650 | Na | 1.1
Zeolite 13X | Carbon Dioxide | 378 | 0.36 | bar | 0.36 | mmol/g | 10.1021/acs.langmuir.7b02686 | 17.3 | 0.3964 | 650 | Na | 1.1
Zeolite 13X | Carbon Dioxide | 378 | 0.6154 | bar | 0.6154 | mmol/g | 10.1021/acs.langmuir.7b02686 | 17.3 | 0.3964 | 650 | Na | 1.1
Zeolite 13X | Carbon Dioxide | 378 | 1.0144 | bar | 1.0144 | mmol/g | 10.1021/acs.langmuir.7b02686 | 17.3 | 0.3964 | 650 | Na | 1.1
Zeolite 13X | Carbon Dioxide | 378 | 1.5398 | bar | 1.5398 | mmol/g | 10.1021/acs.langmuir.7b02686 | 17.3 | 0.3964 | 650 | Na | 1.1
Zeolite 13X | Carbon Dioxide | 378 | 2.5152 | bar | 2.5152 | mmol/g | 10.1021/acs.langmuir.7b02686 | 17.3 | 0.3964 | 650 | Na | 1.1
Zeolite 13X | Carbon Dioxide | 378 | 3.9771 | bar | 3.9771 | mmol/g | 10.1021/acs.langmuir.7b02686 | 17.3 | 0.3964 | 650 | Na | 1.1
Zeolite 13X | Carbon Dioxide | 378 | 6.0885 | bar | 6.0885 | mmol/g | 10.1021/acs.langmuir.7b02686 | 17.3 | 0.3964 | 650 | Na | 1.1
Zeolite 13X | Carbon Dioxide | 378 | 9.9124 | bar | 9.9124 | mmol/g | 10.1021/acs.langmuir.7b02686 | 17.3 | 0.3964 | 650 | Na | 1.1
Zeolite 13X | Carbon Dioxide | 298 | 0.180272 | bar | 0.180272 | wt% | 10.1021/Ef100679e | 7.4 | 0.3 | 650 | Na | 1.1
Zeolite 13X | Carbon Dioxide | 298 | 0.380952 | bar | 0.380952 | wt% | 10.1021/Ef100679e | 7.4 | 0.3 | 650 | Na | 1.1
Zeolite 13X | Carbon Dioxide | 298 | 0.581633 | bar | 0.581633 | wt% | 10.1021/Ef100679e | 7.4 | 0.3 | 650 | Na | 1.1
Zeolite 13X | Carbon Dioxide | 298 | 0.782313 | bar | 0.782313 | wt% | 10.1021/Ef100679e | 7.4 | 0.3 | 650 | Na | 1.1
Zeolite 13X | Carbon Dioxide | 298 | 1.03061 | bar | 1.03061 | wt% | 10.1021/Ef100679e | 7.4 | 0.3 | 650 | Na | 1.1
Zeolite 13X | Carbon Dioxide | 298 | 1.46599 | bar | 1.46599 | wt% | 10.1021/Ef100679e | 7.4 | 0.3 | 650 | Na | 1.1
Zeolite 13X | Carbon Dioxide | 298 | 1.96939 | bar | 1.96939 | wt% | 10.1021/Ef100679e | 7.4 | 0.3 | 650 | Na | 1.1
Zeolite 13X | Carbon Dioxide | 343 | 0.176871 | bar | 0.176871 | wt% | 10.1021/Ef100679e | 7.4 | 0.3 | 650 | Na | 1.1
Zeolite 13X | Carbon Dioxide | 343 | 0.380952 | bar | 0.380952 | wt% | 10.1021/Ef100679e | 7.4 | 0.3 | 650 | Na | 1.1
Zeolite 13X | Carbon Dioxide | 343 | 0.578231 | bar | 0.578231 | wt% | 10.1021/Ef100679e | 7.4 | 0.3 | 650 | Na | 1.1
Zeolite 13X | Carbon Dioxide | 343 | 0.77551 | bar | 0.77551 | wt% | 10.1021/Ef100679e | 7.4 | 0.3 | 650 | Na | 1.1
Zeolite 13X | Carbon Dioxide | 343 | 1.02721 | bar | 1.02721 | wt% | 10.1021/Ef100679e | 7.4 | 0.3 | 650 | Na | 1.1
Zeolite 13X | Carbon Dioxide | 343 | 1.46599 | bar | 1.46599 | wt% | 10.1021/Ef100679e | 7.4 | 0.3 | 650 | Na | 1.1
Zeolite 13X | Carbon Dioxide | 343 | 1.96939 | bar | 1.96939 | wt% | 10.1021/Ef100679e | 7.4 | 0.3 | 650 | Na | 1.1
Zeolite 5A | Carbon Dioxide | 298 | 0.00665572 | bar | 0.00665572 | wt% | 10.1021/Es9032309 | 4.3 | 0.2 | 700 | Ca | 1
Zeolite 5A | Carbon Dioxide | 298 | 0.00831965 | bar | 0.00831965 | wt% | 10.1021/Es9032309 | 4.3 | 0.2 | 700 | Ca | 1
Zeolite 5A | Carbon Dioxide | 298 | 0.0382704 | bar | 0.0382704 | wt% | 10.1021/Es9032309 | 4.3 | 0.2 | 700 | Ca | 1
Zeolite 5A | Carbon Dioxide | 298 | 0.0615654 | bar | 0.0615654 | wt% | 10.1021/Es9032309 | 4.3 | 0.2 | 700 | Ca | 1
Zeolite 5A | Carbon Dioxide | 298 | 0.1015 | bar | 0.1015 | wt% | 10.1021/Es9032309 | 4.3 | 0.2 | 700 | Ca | 1
Zeolite 5A | Carbon Dioxide | 298 | 0.128123 | bar | 0.128123 | wt% | 10.1021/Es9032309 | 4.3 | 0.2 | 700 | Ca | 1
Zeolite 5A | Carbon Dioxide | 298 | 0.166393 | bar | 0.166393 | wt% | 10.1021/Es9032309 | 4.3 | 0.2 | 700 | Ca | 1
Zeolite 5A | Carbon Dioxide | 298 | 0.204663 | bar | 0.204663 | wt% | 10.1021/Es9032309 | 4.3 | 0.2 | 700 | Ca | 1
Zeolite 5A | Carbon Dioxide | 298 | 0.236278 | bar | 0.236278 | wt% | 10.1021/Es9032309 | 4.3 | 0.2 | 700 | Ca | 1
Zeolite 5A | Carbon Dioxide | 298 | 0.274548 | bar | 0.274548 | wt% | 10.1021/Es9032309 | 4.3 | 0.2 | 700 | Ca | 1
Zeolite 5A | Carbon Dioxide | 298 | 0.302835 | bar | 0.302835 | wt% | 10.1021/Es9032309 | 4.3 | 0.2 | 700 | Ca | 1
Zeolite 5A | Carbon Dioxide | 298 | 0.34277 | bar | 0.34277 | wt% | 10.1021/Es9032309 | 4.3 | 0.2 | 700 | Ca | 1
Zeolite 5A | Carbon Dioxide | 298 | 0.37272 | bar | 0.37272 | wt% | 10.1021/Es9032309 | 4.3 | 0.2 | 700 | Ca | 1
Zeolite 5A | Carbon Dioxide | 298 | 0.405999 | bar | 0.405999 | wt% | 10.1021/Es9032309 | 4.3 | 0.2 | 700 | Ca | 1
Zeolite 5A | Carbon Dioxide | 298 | 0.437614 | bar | 0.437614 | wt% | 10.1021/Es9032309 | 4.3 | 0.2 | 700 | Ca | 1
Zeolite 5A | Carbon Dioxide | 298 | 0.500843 | bar | 0.500843 | wt% | 10.1021/Es9032309 | 4.3 | 0.2 | 700 | Ca | 1
Zeolite 5A | Carbon Dioxide | 298 | 0.570728 | bar | 0.570728 | wt% | 10.1021/Es9032309 | 4.3 | 0.2 | 700 | Ca | 1
Zeolite 5A | Carbon Dioxide | 298 | 0.600679 | bar | 0.600679 | wt% | 10.1021/Es9032309 | 4.3 | 0.2 | 700 | Ca | 1
Zeolite 5A | Carbon Dioxide | 298 | 0.633957 | bar | 0.633957 | wt% | 10.1021/Es9032309 | 4.3 | 0.2 | 700 | Ca | 1
Zeolite 5A | Carbon Dioxide | 298 | 0.665572 | bar | 0.665572 | wt% | 10.1021/Es9032309 | 4.3 | 0.2 | 700 | Ca | 1
Zeolite 5A | Carbon Dioxide | 298 | 0.728801 | bar | 0.728801 | wt% | 10.1021/Es9032309 | 4.3 | 0.2 | 700 | Ca | 1
Zeolite 5A | Carbon Dioxide | 298 | 0.802014 | bar | 0.802014 | wt% | 10.1021/Es9032309 | 4.3 | 0.2 | 700 | Ca | 1
Zeolite 5A | Carbon Dioxide | 298 | 0.926809 | bar | 0.926809 | wt% | 10.1021/Es9032309 | 4.3 | 0.2 | 700 | Ca | 1
Zeolite 5A | Carbon Dioxide | 298 | 1.01999 | bar | 1.01999 | wt% | 10.1021/Es9032309 | 4.3 | 0.2 | 700 | Ca | 1
Zeolite 5A | Carbon Dioxide | 298 | 1.06658 | bar | 1.06658 | wt% | 10.1021/Es9032309 | 4.3 | 0.2 | 700 | Ca | 1
Zeolite 13A | Carbon Dioxide | 273 | 0.00754446 | bar | 0.00754446 | mmol/g | 10.1021/ie400380w | 10 | 0.35 | 460 | Na |  | Merck
Zeolite 13A | Carbon Dioxide | 273 | 0.0180609 | bar | 0.0180609 | mmol/g | 10.1021/ie400380w | 10 | 0.35 | 460 | Na |  | Merck
Zeolite 13A | Carbon Dioxide | 273 | 0.0285773 | bar | 0.0285773 | mmol/g | 10.1021/ie400380w | 10 | 0.35 | 460 | Na |  | Merck
Zeolite 13A | Carbon Dioxide | 273 | 0.0456665 | bar | 0.0456665 | mmol/g | 10.1021/ie400380w | 10 | 0.35 | 460 | Na |  | Merck
Zeolite 13A | Carbon Dioxide | 273 | 0.0627557 | bar | 0.0627557 | mmol/g | 10.1021/ie400380w | 10 | 0.35 | 460 | Na |  | Merck
Zeolite 13A | Carbon Dioxide | 273 | 0.0903614 | bar | 0.0903614 | mmol/g | 10.1021/ie400380w | 10 | 0.35 | 460 | Na |  | Merck
Zeolite 13A | Carbon Dioxide | 273 | 0.131113 | bar | 0.131113 | mmol/g | 10.1021/ie400380w | 10 | 0.35 | 460 | Na |  | Merck
Zeolite 13A | Carbon Dioxide | 273 | 0.191582 | bar | 0.191582 | mmol/g | 10.1021/ie400380w | 10 | 0.35 | 460 | Na |  | Merck
Zeolite 13A | Carbon Dioxide | 273 | 0.252052 | bar | 0.252052 | mmol/g | 10.1021/ie400380w | 10 | 0.35 | 460 | Na |  | Merck
Zeolite 13A | Carbon Dioxide | 273 | 0.341441 | bar | 0.341441 | mmol/g | 10.1021/ie400380w | 10 | 0.35 | 460 | Na |  | Merck
Zeolite 13A | Carbon Dioxide | 273 | 0.417685 | bar | 0.417685 | mmol/g | 10.1021/ie400380w | 10 | 0.35 | 460 | Na |  | Merck
Zeolite 13A | Carbon Dioxide | 273 | 0.533366 | bar | 0.533366 | mmol/g | 10.1021/ie400380w | 10 | 0.35 | 460 | Na |  | Merck
Zeolite 13A | Carbon Dioxide | 273 | 0.630643 | bar | 0.630643 | mmol/g | 10.1021/ie400380w | 10 | 0.35 | 460 | Na |  | Merck
Zeolite 13A | Carbon Dioxide | 273 | 0.729235 | bar | 0.729235 | mmol/g | 10.1021/ie400380w | 10 | 0.35 | 460 | Na |  | Merck
Zeolite 13A | Carbon Dioxide | 273 | 0.829141 | bar | 0.829141 | mmol/g | 10.1021/ie400380w | 10 | 0.35 | 460 | Na |  | Merck
Zeolite 13A | Carbon Dioxide | 273 | 0.926418 | bar | 0.926418 | mmol/g | 10.1021/ie400380w | 10 | 0.35 | 460 | Na |  | Merck
Zeolite 13A | Carbon Dioxide | 273 | 1.03421 | bar | 1.03421 | mmol/g | 10.1021/ie400380w | 10 | 0.35 | 460 | Na |  | Merck
Zeolite 13A | Carbon Dioxide | 273 | 1.20642 | bar | 1.20642 | mmol/g | 10.1021/ie400380w | 10 | 0.35 | 460 | Na |  | Merck
Zeolite 5A | Carbon Dioxide | 273 | 0.00754446 | bar | 0.00754446 | mmol/g | 10.1021/ie400380w | 5 | 0.2 | 610 | Ca |  | Fluka
Zeolite 5A | Carbon Dioxide | 273 | 0.00885901 | bar | 0.00885901 | mmol/g | 10.1021/ie400380w | 5 | 0.2 | 610 | Ca |  | Fluka
Zeolite 5A | Carbon Dioxide | 273 | 0.0114881 | bar | 0.0114881 | mmol/g | 10.1021/ie400380w | 5 | 0.2 | 610 | Ca |  | Fluka
Zeolite 5A | Carbon Dioxide | 273 | 0.0220046 | bar | 0.0220046 | mmol/g | 10.1021/ie400380w | 5 | 0.2 | 610 | Ca |  | Fluka
Zeolite 5A | Carbon Dioxide | 273 | 0.0430374 | bar | 0.0430374 | mmol/g | 10.1021/ie400380w | 5 | 0.2 | 610 | Ca |  | Fluka
Zeolite 5A | Carbon Dioxide | 273 | 0.0837886 | bar | 0.0837886 | mmol/g | 10.1021/ie400380w | 5 | 0.2 | 610 | Ca |  | Fluka
Zeolite 5A | Carbon Dioxide | 273 | 0.128483 | bar | 0.128483 | mmol/g | 10.1021/ie400380w | 5 | 0.2 | 610 | Ca |  | Fluka
Zeolite 5A | Carbon Dioxide | 273 | 0.194211 | bar | 0.194211 | mmol/g | 10.1021/ie400380w | 5 | 0.2 | 610 | Ca |  | Fluka
Zeolite 5A | Carbon Dioxide | 273 | 0.294117 | bar | 0.294117 | mmol/g | 10.1021/ie400380w | 5 | 0.2 | 610 | Ca |  | Fluka
Zeolite 5A | Carbon Dioxide | 273 | 0.386136 | bar | 0.386136 | mmol/g | 10.1021/ie400380w | 5 | 0.2 | 610 | Ca |  | Fluka
Zeolite 5A | Carbon Dioxide | 273 | 0.4913 | bar | 0.4913 | mmol/g | 10.1021/ie400380w | 5 | 0.2 | 610 | Ca |  | Fluka
Zeolite 5A | Carbon Dioxide | 273 | 0.625385 | bar | 0.625385 | mmol/g | 10.1021/ie400380w | 5 | 0.2 | 610 | Ca |  | Fluka
Zeolite 5A | Carbon Dioxide | 273 | 0.762098 | bar | 0.762098 | mmol/g | 10.1021/ie400380w | 5 | 0.2 | 610 | Ca |  | Fluka
Zeolite 5A | Carbon Dioxide | 273 | 0.879094 | bar | 0.879094 | mmol/g | 10.1021/ie400380w | 5 | 0.2 | 610 | Ca |  | Fluka
Zeolite 5A | Carbon Dioxide | 273 | 1.02501 | bar | 1.02501 | mmol/g | 10.1021/ie400380w | 5 | 0.2 | 610 | Ca |  | Fluka
Zeolite 5A | Carbon Dioxide | 273 | 1.20247 | bar | 1.20247 | mmol/g | 10.1021/ie400380w | 5 | 0.2 | 610 | Ca |  | Fluka
Zeolite 13X | Carbon Dioxide | 273 | 0.0036008 | bar | 0.0036008 | mmol/g | 10.1021/ie400380w | 7.4 | 0.25 | 655 | Na |  | Sigma_Aldrich
Zeolite 13X | Carbon Dioxide | 273 | 0.00885901 | bar | 0.00885901 | mmol/g | 10.1021/ie400380w | 7.4 | 0.25 | 655 | Na |  | Sigma_Aldrich
Zeolite 13X | Carbon Dioxide | 273 | 0.0101736 | bar | 0.0101736 | mmol/g | 10.1021/ie400380w | 7.4 | 0.25 | 655 | Na |  | Sigma_Aldrich
Zeolite 13X | Carbon Dioxide | 273 | 0.0180609 | bar | 0.0180609 | mmol/g | 10.1021/ie400380w | 7.4 | 0.25 | 655 | Na |  | Sigma_Aldrich
Zeolite 13X | Carbon Dioxide | 273 | 0.0272628 | bar | 0.0272628 | mmol/g | 10.1021/ie400380w | 7.4 | 0.25 | 655 | Na |  | Sigma_Aldrich
Zeolite 13X | Carbon Dioxide | 273 | 0.0496102 | bar | 0.0496102 | mmol/g | 10.1021/ie400380w | 7.4 | 0.25 | 655 | Na |  | Sigma_Aldrich
Zeolite 13X | Carbon Dioxide | 273 | 0.0811595 | bar | 0.0811595 | mmol/g | 10.1021/ie400380w | 7.4 | 0.25 | 655 | Na |  | Sigma_Aldrich
Zeolite 13X | Carbon Dioxide | 273 | 0.115338 | bar | 0.115338 | mmol/g | 10.1021/ie400380w | 7.4 | 0.25 | 655 | Na |  | Sigma_Aldrich
Zeolite 13X | Carbon Dioxide | 273 | 0.169235 | bar | 0.169235 | mmol/g | 10.1021/ie400380w | 7.4 | 0.25 | 655 | Na |  | Sigma_Aldrich
Zeolite 13X | Carbon Dioxide | 273 | 0.237591 | bar | 0.237591 | mmol/g | 10.1021/ie400380w | 7.4 | 0.25 | 655 | Na |  | Sigma_Aldrich
Zeolite 13X | Carbon Dioxide | 273 | 0.311206 | bar | 0.311206 | mmol/g | 10.1021/ie400380w | 7.4 | 0.25 | 655 | Na |  | Sigma_Aldrich
Zeolite 13X | Carbon Dioxide | 273 | 0.412427 | bar | 0.412427 | mmol/g | 10.1021/ie400380w | 7.4 | 0.25 | 655 | Na |  | Sigma_Aldrich
Zeolite 13X | Carbon Dioxide | 273 | 0.52285 | bar | 0.52285 | mmol/g | 10.1021/ie400380w | 7.4 | 0.25 | 655 | Na |  | Sigma_Aldrich
Zeolite 13X | Carbon Dioxide | 273 | 0.633272 | bar | 0.633272 | mmol/g | 10.1021/ie400380w | 7.4 | 0.25 | 655 | Na |  | Sigma_Aldrich
Zeolite 13X | Carbon Dioxide | 273 | 0.745009 | bar | 0.745009 | mmol/g | 10.1021/ie400380w | 7.4 | 0.25 | 655 | Na |  | Sigma_Aldrich
Zeolite 13X | Carbon Dioxide | 273 | 0.83177 | bar | 0.83177 | mmol/g | 10.1021/ie400380w | 7.4 | 0.25 | 655 | Na |  | Sigma_Aldrich
Zeolite 13X | Carbon Dioxide | 273 | 0.919845 | bar | 0.919845 | mmol/g | 10.1021/ie400380w | 7.4 | 0.25 | 655 | Na |  | Sigma_Aldrich
Zeolite 13X | Carbon Dioxide | 273 | 1.00398 | bar | 1.00398 | mmol/g | 10.1021/ie400380w | 7.4 | 0.25 | 655 | Na |  | Sigma_Aldrich
Zeolite 13X | Carbon Dioxide | 273 | 1.14726 | bar | 1.14726 | mmol/g | 10.1021/ie400380w | 7.4 | 0.25 | 655 | Na |  | Sigma_Aldrich
Zeolite 13X | Carbon Dioxide | 298 | 0.0120299 | bar | 0.0120299 | mmol/g | 10.1021/Ie8005269 | 7.4 | 0.3 | 650 | Na | 1.1
Zeolite 13X | Carbon Dioxide | 298 | 0.0513576 | bar | 0.0513576 | mmol/g | 10.1021/Ie8005269 | 7.4 | 0.3 | 650 | Na | 1.1
Zeolite 13X | Carbon Dioxide | 298 | 0.261106 | bar | 0.261106 | mmol/g | 10.1021/Ie8005269 | 7.4 | 0.3 | 650 | Na | 1.1
Zeolite 13X | Carbon Dioxide | 298 | 0.857576 | bar | 0.857576 | mmol/g | 10.1021/Ie8005269 | 7.4 | 0.3 | 650 | Na | 1.1
Zeolite 13X | Carbon Dioxide | 298 | 1.59169 | bar | 1.59169 | mmol/g | 10.1021/Ie8005269 | 7.4 | 0.3 | 650 | Na | 1.1
Zeolite 13X | Carbon Dioxide | 298 | 3.09926 | bar | 3.09926 | mmol/g | 10.1021/Ie8005269 | 7.4 | 0.3 | 650 | Na | 1.1
Zeolite 13X | Carbon Dioxide | 298 | 0.159011 | bar | 0.159011 | cm3(STP)/cm3 | 10.1021/Ja0570032 | 7.4 | 0.3 | 650 | Na | 1.1
Zeolite 13X | Carbon Dioxide | 298 | 0.636042 | bar | 0.636042 | cm3(STP)/cm3 | 10.1021/Ja0570032 | 7.4 | 0.3 | 650 | Na | 1.1
Zeolite 13X | Carbon Dioxide | 298 | 1.59011 | bar | 1.59011 | cm3(STP)/cm3 | 10.1021/Ja0570032 | 7.4 | 0.3 | 650 | Na | 1.1
Zeolite 13X | Carbon Dioxide | 298 | 3.0212 | bar | 3.0212 | cm3(STP)/cm3 | 10.1021/Ja0570032 | 7.4 | 0.3 | 650 | Na | 1.1
Zeolite 13X | Carbon Dioxide | 298 | 5.24735 | bar | 5.24735 | cm3(STP)/cm3 | 10.1021/Ja0570032 | 7.4 | 0.3 | 650 | Na | 1.1
Zeolite 13X | Carbon Dioxide | 298 | 10.1767 | bar | 10.1767 | cm3(STP)/cm3 | 10.1021/Ja0570032 | 7.4 | 0.3 | 650 | Na | 1.1
Zeolite 13X | Carbon Dioxide | 298 | 14.47 | bar | 14.47 | cm3(STP)/cm3 | 10.1021/Ja0570032 | 7.4 | 0.3 | 650 | Na | 1.1
Zeolite 13X | Carbon Dioxide | 298 | 19.3993 | bar | 19.3993 | cm3(STP)/cm3 | 10.1021/Ja0570032 | 7.4 | 0.3 | 650 | Na | 1.1
Zeolite 13X | Carbon Dioxide | 298 | 22.8975 | bar | 22.8975 | cm3(STP)/cm3 | 10.1021/Ja0570032 | 7.4 | 0.3 | 650 | Na | 1.1
Zeolite 13X | Carbon Dioxide | 298 | 26.7138 | bar | 26.7138 | cm3(STP)/cm3 | 10.1021/Ja0570032 | 7.4 | 0.3 | 650 | Na | 1.1
Zeolite 13X | Carbon Dioxide | 298 | 32.1201 | bar | 32.1201 | cm3(STP)/cm3 | 10.1021/Ja0570032 | 7.4 | 0.3 | 650 | Na | 1.1
Zeolite 13X | Carbon Dioxide | 313 | 0.844461 | bar | 0.844461 | mmol/g | 10.1021/Ja111411q | 7.4 | 0.3 | 650 | Na | 1.1 | not synthesized
Zeolite 13X | Carbon Dioxide | 313 | 4.84446 | bar | 4.84446 | mmol/g | 10.1021/Ja111411q | 7.4 | 0.3 | 650 | Na | 1.1 | not synthesized
Zeolite 13X | Carbon Dioxide | 313 | 9.97122 | bar | 9.97122 | mmol/g | 10.1021/Ja111411q | 7.4 | 0.3 | 650 | Na | 1.1 | not synthesized
Zeolite 13X | Carbon Dioxide | 313 | 14.8726 | bar | 14.8726 | mmol/g | 10.1021/Ja111411q | 7.4 | 0.3 | 650 | Na | 1.1 | not synthesized
Zeolite 13X | Carbon Dioxide | 313 | 19.9994 | bar | 19.9994 | mmol/g | 10.1021/Ja111411q | 7.4 | 0.3 | 650 | Na | 1.1 | not synthesized
Zeolite 13X | Carbon Dioxide | 313 | 25.0135 | bar | 25.0135 | mmol/g | 10.1021/Ja111411q | 7.4 | 0.3 | 650 | Na | 1.1 | not synthesized
Zeolite 13X | Carbon Dioxide | 313 | 29.8585 | bar | 29.8585 | mmol/g | 10.1021/Ja111411q | 7.4 | 0.3 | 650 | Na | 1.1 | not synthesized
Zeolite 13X | Carbon Dioxide | 313 | 35.098 | bar | 35.098 | mmol/g | 10.1021/Ja111411q | 7.4 | 0.3 | 650 | Na | 1.1 | not synthesized
Zeolite 13X | Carbon Dioxide | 313 | 39.605 | bar | 39.605 | mmol/g | 10.1021/Ja111411q | 7.4 | 0.3 | 650 | Na | 1.1 | not synthesized
Zeolite 13X | Carbon Dioxide | 313 | 1.01347 | bar | 1.01347 | mol/l | 10.1021/Ja111411q | 7.4 | 0.3 | 650 | Na | 1.1 | not synthesized
Zeolite 13X | Carbon Dioxide | 313 | 4.9008 | bar | 4.9008 | mol/l | 10.1021/Ja111411q | 7.4 | 0.3 | 650 | Na | 1.1 | not synthesized
Zeolite 13X | Carbon Dioxide | 313 | 10.1966 | bar | 10.1966 | mol/l | 10.1021/Ja111411q | 7.4 | 0.3 | 650 | Na | 1.1 | not synthesized
Zeolite 13X | Carbon Dioxide | 313 | 14.929 | bar | 14.929 | mol/l | 10.1021/Ja111411q | 7.4 | 0.3 | 650 | Na | 1.1 | not synthesized
Zeolite 13X | Carbon Dioxide | 313 | 20.2247 | bar | 20.2247 | mol/l | 10.1021/Ja111411q | 7.4 | 0.3 | 650 | Na | 1.1 | not synthesized
Zeolite 13X | Carbon Dioxide | 313 | 25.1825 | bar | 25.1825 | mol/l | 10.1021/Ja111411q | 7.4 | 0.3 | 650 | Na | 1.1 | not synthesized
Zeolite 13X | Carbon Dioxide | 313 | 30.0276 | bar | 30.0276 | mol/l | 10.1021/Ja111411q | 7.4 | 0.3 | 650 | Na | 1.1 | not synthesized
Zeolite 13X | Carbon Dioxide | 313 | 35.098 | bar | 35.098 | mol/l | 10.1021/Ja111411q | 7.4 | 0.3 | 650 | Na | 1.1 | not synthesized
Zeolite 13X | Carbon Dioxide | 313 | 39.8867 | bar | 39.8867 | mol/l | 10.1021/Ja111411q | 7.4 | 0.3 | 650 | Na | 1.1 | not synthesized
Zeolite 13X | Carbon Dioxide | 313 | 0 | bar | 0 | mmol/g | 10.1021/jacs.5b00838 | 7.4 | 0.3 | 546 | Na | 1.1 | UOP MOLSIV™ APG-III
Zeolite 13X | Carbon Dioxide | 313 | 0.004114 | bar | 0.004114 | mmol/g | 10.1021/jacs.5b00838 | 7.4 | 0.3 | 546 | Na | 1.1 | UOP MOLSIV™ APG-III
Zeolite 13X | Carbon Dioxide | 313 | 0.025542 | bar | 0.025542 | mmol/g | 10.1021/jacs.5b00838 | 7.4 | 0.3 | 546 | Na | 1.1 | UOP MOLSIV™ APG-III
Zeolite 13X | Carbon Dioxide | 313 | 0.070242 | bar | 0.070242 | mmol/g | 10.1021/jacs.5b00838 | 7.4 | 0.3 | 546 | Na | 1.1 | UOP MOLSIV™ APG-III
Zeolite 13X | Carbon Dioxide | 313 | 0.131639 | bar | 0.131639 | mmol/g | 10.1021/jacs.5b00838 | 7.4 | 0.3 | 546 | Na | 1.1 | UOP MOLSIV™ APG-III
Zeolite 13X | Carbon Dioxide | 313 | 0.196209 | bar | 0.196209 | mmol/g | 10.1021/jacs.5b00838 | 7.4 | 0.3 | 546 | Na | 1.1 | UOP MOLSIV™ APG-III
Zeolite 13X | Carbon Dioxide | 313 | 0.250524 | bar | 0.250524 | mmol/g | 10.1021/jacs.5b00838 | 7.4 | 0.3 | 546 | Na | 1.1 | UOP MOLSIV™ APG-III
Zeolite 13X | Carbon Dioxide | 313 | 0.314957 | bar | 0.314957 | mmol/g | 10.1021/jacs.5b00838 | 7.4 | 0.3 | 546 | Na | 1.1 | UOP MOLSIV™ APG-III
Zeolite 13X | Carbon Dioxide | 313 | 0.36918 | bar | 0.36918 | mmol/g | 10.1021/jacs.5b00838 | 7.4 | 0.3 | 546 | Na | 1.1 | UOP MOLSIV™ APG-III
Zeolite 13X | Carbon Dioxide | 313 | 0.453849 | bar | 0.453849 | mmol/g | 10.1021/jacs.5b00838 | 7.4 | 0.3 | 546 | Na | 1.1 | UOP MOLSIV™ APG-III
Zeolite 13X | Carbon Dioxide | 313 | 0.541898 | bar | 0.541898 | mmol/g | 10.1021/jacs.5b00838 | 7.4 | 0.3 | 546 | Na | 1.1 | UOP MOLSIV™ APG-III
Zeolite 13X | Carbon Dioxide | 313 | 0.653564 | bar | 0.653564 | mmol/g | 10.1021/jacs.5b00838 | 7.4 | 0.3 | 546 | Na | 1.1 | UOP MOLSIV™ APG-III
Zeolite 13X | Carbon Dioxide | 313 | 0.751709 | bar | 0.751709 | mmol/g | 10.1021/jacs.5b00838 | 7.4 | 0.3 | 546 | Na | 1.1 | UOP MOLSIV™ APG-III
Zeolite 13X | Carbon Dioxide | 313 | 0.859949 | bar | 0.859949 | mmol/g | 10.1021/jacs.5b00838 | 7.4 | 0.3 | 546 | Na | 1.1 | UOP MOLSIV™ APG-III
Zeolite 13X | Carbon Dioxide | 313 | 0.947929 | bar | 0.947929 | mmol/g | 10.1021/jacs.5b00838 | 7.4 | 0.3 | 546 | Na | 1.1 | UOP MOLSIV™ APG-III
Zeolite 13X | Carbon Dioxide | 313 | 1.05279 | bar | 1.05279 | mmol/g | 10.1021/jacs.5b00838 | 7.4 | 0.3 | 546 | Na | 1.1 | UOP MOLSIV™ APG-III
Zeolite 13X | Carbon Dioxide | 313 | 1.12382 | bar | 1.12382 | mmol/g | 10.1021/jacs.5b00838 | 7.4 | 0.3 | 546 | Na | 1.1 | UOP MOLSIV™ APG-III
Zeolite 13X | Carbon Dioxide | 313 | 1.18471 | bar | 1.18471 | mmol/g | 10.1021/jacs.5b00838 | 7.4 | 0.3 | 546 | Na | 1.1 | UOP MOLSIV™ APG-III
Zeolite 13X | Carbon Dioxide | 313 | 1.20838 | bar | 1.20838 | mmol/g | 10.1021/jacs.5b00838 | 7.4 | 0.3 | 546 | Na | 1.1 | UOP MOLSIV™ APG-III
Zeolite 5A | Carbon Dioxide | 313 | 0 | bar | 0 | mmol/g | 10.1021/jacs.5b00838 | 21 | 0.3 | 538.5 | Ca | 2 | Sigma_Aldrich
Zeolite 5A | Carbon Dioxide | 313 | 0.003702 | bar | 0.003702 | mmol/g | 10.1021/jacs.5b00838 | 21 | 0.3 | 538.5 | Ca | 2 | Sigma_Aldrich
Zeolite 5A | Carbon Dioxide | 313 | 0.021179 | bar | 0.021179 | mmol/g | 10.1021/jacs.5b00838 | 21 | 0.3 | 538.5 | Ca | 2 | Sigma_Aldrich
Zeolite 5A | Carbon Dioxide | 313 | 0.065618 | bar | 0.065618 | mmol/g | 10.1021/jacs.5b00838 | 21 | 0.3 | 538.5 | Ca | 2 | Sigma_Aldrich
Zeolite 5A | Carbon Dioxide | 313 | 0.130086 | bar | 0.130086 | mmol/g | 10.1021/jacs.5b00838 | 21 | 0.3 | 538.5 | Ca | 2 | Sigma_Aldrich
Zeolite 5A | Carbon Dioxide | 313 | 0.194462 | bar | 0.194462 | mmol/g | 10.1021/jacs.5b00838 | 21 | 0.3 | 538.5 | Ca | 2 | Sigma_Aldrich
Zeolite 5A | Carbon Dioxide | 313 | 0.25202 | bar | 0.25202 | mmol/g | 10.1021/jacs.5b00838 | 21 | 0.3 | 538.5 | Ca | 2 | Sigma_Aldrich
Zeolite 5A | Carbon Dioxide | 313 | 0.319684 | bar | 0.319684 | mmol/g | 10.1021/jacs.5b00838 | 21 | 0.3 | 538.5 | Ca | 2 | Sigma_Aldrich
Zeolite 5A | Carbon Dioxide | 313 | 0.367055 | bar | 0.367055 | mmol/g | 10.1021/jacs.5b00838 | 21 | 0.3 | 538.5 | Ca | 2 | Sigma_Aldrich
Zeolite 5A | Carbon Dioxide | 313 | 0.455002 | bar | 0.455002 | mmol/g | 10.1021/jacs.5b00838 | 21 | 0.3 | 538.5 | Ca | 2 | Sigma_Aldrich
Zeolite 5A | Carbon Dioxide | 313 | 0.546328 | bar | 0.546328 | mmol/g | 10.1021/jacs.5b00838 | 21 | 0.3 | 538.5 | Ca | 2 | Sigma_Aldrich
Zeolite 5A | Carbon Dioxide | 313 | 0.651154 | bar | 0.651154 | mmol/g | 10.1021/jacs.5b00838 | 21 | 0.3 | 538.5 | Ca | 2 | Sigma_Aldrich
Zeolite 5A | Carbon Dioxide | 313 | 0.752598 | bar | 0.752598 | mmol/g | 10.1021/jacs.5b00838 | 21 | 0.3 | 538.5 | Ca | 2 | Sigma_Aldrich
Zeolite 5A | Carbon Dioxide | 313 | 0.857424 | bar | 0.857424 | mmol/g | 10.1021/jacs.5b00838 | 21 | 0.3 | 538.5 | Ca | 2 | Sigma_Aldrich
Zeolite 5A | Carbon Dioxide | 313 | 0.945336 | bar | 0.945336 | mmol/g | 10.1021/jacs.5b00838 | 21 | 0.3 | 538.5 | Ca | 2 | Sigma_Aldrich
Zeolite 5A | Carbon Dioxide | 313 | 1.05353 | bar | 1.05353 | mmol/g | 10.1021/jacs.5b00838 | 21 | 0.3 | 538.5 | Ca | 2 | Sigma_Aldrich
Zeolite 5A | Carbon Dioxide | 313 | 1.12454 | bar | 1.12454 | mmol/g | 10.1021/jacs.5b00838 | 21 | 0.3 | 538.5 | Ca | 2 | Sigma_Aldrich
Zeolite 5A | Carbon Dioxide | 313 | 1.1854 | bar | 1.1854 | mmol/g | 10.1021/jacs.5b00838 | 21 | 0.3 | 538.5 | Ca | 2 | Sigma_Aldrich
Zeolite 5A | Carbon Dioxide | 313 | 1.20231 | bar | 1.20231 | mmol/g | 10.1021/jacs.5b00838 | 21 | 0.3 | 538.5 | Ca | 2 | Sigma_Aldrich
Zeolite 13X | Carbon Dioxide | 298 | 0.0024 | bar | 0.0024 | mmol/g | 10.1021/je00028a029 | 7.5 | 0.19 | 330 | Na | 1.2 | Nanjing Refinery, SINOPEC, China
Zeolite 13X | Carbon Dioxide | 298 | 0.0037 | bar | 0.0037 | mmol/g | 10.1021/je00028a029 | 7.5 | 0.19 | 330 | Na | 1.2 | Nanjing Refinery, SINOPEC, China
Zeolite 13X | Carbon Dioxide | 298 | 0.0078 | bar | 0.0078 | mmol/g | 10.1021/je00028a029 | 7.5 | 0.19 | 330 | Na | 1.2 | Nanjing Refinery, SINOPEC, China
Zeolite 13X | Carbon Dioxide | 298 | 0.0088 | bar | 0.0088 | mmol/g | 10.1021/je00028a029 | 7.5 | 0.19 | 330 | Na | 1.2 | Nanjing Refinery, SINOPEC, China
Zeolite 13X | Carbon Dioxide | 298 | 0.0216 | bar | 0.0216 | mmol/g | 10.1021/je00028a029 | 7.5 | 0.19 | 330 | Na | 1.2 | Nanjing Refinery, SINOPEC, China
Zeolite 13X | Carbon Dioxide | 298 | 0.0239 | bar | 0.0239 | mmol/g | 10.1021/je00028a029 | 7.5 | 0.19 | 330 | Na | 1.2 | Nanjing Refinery, SINOPEC, China
Zeolite 13X | Carbon Dioxide | 298 | 0.028 | bar | 0.028 | mmol/g | 10.1021/je00028a029 | 7.5 | 0.19 | 330 | Na | 1.2 | Nanjing Refinery, SINOPEC, China
Zeolite 13X | Carbon Dioxide | 298 | 0.0378 | bar | 0.0378 | mmol/g | 10.1021/je00028a029 | 7.5 | 0.19 | 330 | Na | 1.2 | Nanjing Refinery, SINOPEC, China
Zeolite 13X | Carbon Dioxide | 298 | 0.0725 | bar | 0.0725 | mmol/g | 10.1021/je00028a029 | 7.5 | 0.19 | 330 | Na | 1.2 | Nanjing Refinery, SINOPEC, China
Zeolite 13X | Carbon Dioxide | 298 | 0.0826 | bar | 0.0826 | mmol/g | 10.1021/je00028a029 | 7.5 | 0.19 | 330 | Na | 1.2 | Nanjing Refinery, SINOPEC, China
Zeolite 13X | Carbon Dioxide | 298 | 0.1591 | bar | 0.1591 | mmol/g | 10.1021/je00028a029 | 7.5 | 0.19 | 330 | Na | 1.2 | Nanjing Refinery, SINOPEC, China
Zeolite 13X | Carbon Dioxide | 298 | 0.2219 | bar | 0.2219 | mmol/g | 10.1021/je00028a029 | 7.5 | 0.19 | 330 | Na | 1.2 | Nanjing Refinery, SINOPEC, China
Zeolite 13X | Carbon Dioxide | 298 | 0.2316 | bar | 0.2316 | mmol/g | 10.1021/je00028a029 | 7.5 | 0.19 | 330 | Na | 1.2 | Nanjing Refinery, SINOPEC, China
Zeolite 13X | Carbon Dioxide | 298 | 0.2974 | bar | 0.2974 | mmol/g | 10.1021/je00028a029 | 7.5 | 0.19 | 330 | Na | 1.2 | Nanjing Refinery, SINOPEC, China
Zeolite 13X | Carbon Dioxide | 298 | 0.4579 | bar | 0.4579 | mmol/g | 10.1021/je00028a029 | 7.5 | 0.19 | 330 | Na | 1.2 | Nanjing Refinery, SINOPEC, China
Zeolite 13X | Carbon Dioxide | 298 | 0.5486 | bar | 0.5486 | mmol/g | 10.1021/je00028a029 | 7.5 | 0.19 | 330 | Na | 1.2 | Nanjing Refinery, SINOPEC, China
Zeolite 13X | Carbon Dioxide | 298 | 0.7276 | bar | 0.7276 | mmol/g | 10.1021/je00028a029 | 7.5 | 0.19 | 330 | Na | 1.2 | Nanjing Refinery, SINOPEC, China
Zeolite 13X | Carbon Dioxide | 298 | 0.8725 | bar | 0.8725 | mmol/g | 10.1021/je00028a029 | 7.5 | 0.19 | 330 | Na | 1.2 | Nanjing Refinery, SINOPEC, China
Zeolite 13X | Carbon Dioxide | 298 | 1.0232 | bar | 1.0232 | mmol/g | 10.1021/je00028a029 | 7.5 | 0.19 | 330 | Na | 1.2 | Nanjing Refinery, SINOPEC, China
Zeolite 13X | Carbon Dioxide | 298 | 1.3784 | bar | 1.3784 | mmol/g | 10.1021/je00028a029 | 7.5 | 0.19 | 330 | Na | 1.2 | Nanjing Refinery, SINOPEC, China
Zeolite 13X | Carbon Dioxide | 323 | 0.0044 | bar | 0.0044 | mmol/g | 10.1021/je00028a029 | 7.5 | 0.19 | 330 | Na | 1.2 | Nanjing Refinery, SINOPEC, China
Zeolite 13X | Carbon Dioxide | 323 | 0.0111 | bar | 0.0111 | mmol/g | 10.1021/je00028a029 | 7.5 | 0.19 | 330 | Na | 1.2 | Nanjing Refinery, SINOPEC, China
Zeolite 13X | Carbon Dioxide | 323 | 0.0159 | bar | 0.0159 | mmol/g | 10.1021/je00028a029 | 7.5 | 0.19 | 330 | Na | 1.2 | Nanjing Refinery, SINOPEC, China
Zeolite 13X | Carbon Dioxide | 323 | 0.025 | bar | 0.025 | mmol/g | 10.1021/je00028a029 | 7.5 | 0.19 | 330 | Na | 1.2 | Nanjing Refinery, SINOPEC, China
Zeolite 13X | Carbon Dioxide | 323 | 0.0468 | bar | 0.0468 | mmol/g | 10.1021/je00028a029 | 7.5 | 0.19 | 330 | Na | 1.2 | Nanjing Refinery, SINOPEC, China
Zeolite 13X | Carbon Dioxide | 323 | 0.0776 | bar | 0.0776 | mmol/g | 10.1021/je00028a029 | 7.5 | 0.19 | 330 | Na | 1.2 | Nanjing Refinery, SINOPEC, China
Zeolite 13X | Carbon Dioxide | 323 | 0.0863 | bar | 0.0863 | mmol/g | 10.1021/je00028a029 | 7.5 | 0.19 | 330 | Na | 1.2 | Nanjing Refinery, SINOPEC, China
Zeolite 13X | Carbon Dioxide | 323 | 0.1511 | bar | 0.1511 | mmol/g | 10.1021/je00028a029 | 7.5 | 0.19 | 330 | Na | 1.2 | Nanjing Refinery, SINOPEC, China
Zeolite 13X | Carbon Dioxide | 323 | 0.1797 | bar | 0.1797 | mmol/g | 10.1021/je00028a029 | 7.5 | 0.19 | 330 | Na | 1.2 | Nanjing Refinery, SINOPEC, China
Zeolite 13X | Carbon Dioxide | 323 | 0.2337 | bar | 0.2337 | mmol/g | 10.1021/je00028a029 | 7.5 | 0.19 | 330 | Na | 1.2 | Nanjing Refinery, SINOPEC, China
Zeolite 13X | Carbon Dioxide | 323 | 0.2836 | bar | 0.2836 | mmol/g | 10.1021/je00028a029 | 7.5 | 0.19 | 330 | Na | 1.2 | Nanjing Refinery, SINOPEC, China
Zeolite 13X | Carbon Dioxide | 323 | 0.4761 | bar | 0.4761 | mmol/g | 10.1021/je00028a029 | 7.5 | 0.19 | 330 | Na | 1.2 | Nanjing Refinery, SINOPEC, China
Zeolite 13X | Carbon Dioxide | 323 | 0.5193 | bar | 0.5193 | mmol/g | 10.1021/je00028a029 | 7.5 | 0.19 | 330 | Na | 1.2 | Nanjing Refinery, SINOPEC, China
Zeolite 13X | Carbon Dioxide | 323 | 0.5722 | bar | 0.5722 | mmol/g | 10.1021/je00028a029 | 7.5 | 0.19 | 330 | Na | 1.2 | Nanjing Refinery, SINOPEC, China
Zeolite 13X | Carbon Dioxide | 323 | 0.9406 | bar | 0.9406 | mmol/g | 10.1021/je00028a029 | 7.5 | 0.19 | 330 | Na | 1.2 | Nanjing Refinery, SINOPEC, China
Zeolite 13X | Carbon Dioxide | 323 | 1.1309 | bar | 1.1309 | mmol/g | 10.1021/je00028a029 | 7.5 | 0.19 | 330 | Na | 1.2 | Nanjing Refinery, SINOPEC, China
Zeolite 13X | Carbon Dioxide | 323 | 1.3784 | bar | 1.3784 | mmol/g | 10.1021/je00028a029 | 7.5 | 0.19 | 330 | Na | 1.2 | Nanjing Refinery, SINOPEC, China
Zeolite 13X | Carbon Dioxide | 298 | 0.112066 | bar | 0.112066 | mmol/g | 10.1021/Je0498917 | 7.4 | 0.3 | 650 | Na | 1.1
Zeolite 13X | Carbon Dioxide | 298 | 0.112066 | bar | 0.112066 | mmol/g | 10.1021/Je0498917 | 7.4 | 0.3 | 650 | Na | 1.1
Zeolite 13X | Carbon Dioxide | 298 | 0.337418 | bar | 0.337418 | mmol/g | 10.1021/Je0498917 | 7.4 | 0.3 | 650 | Na | 1.1
Zeolite 13X | Carbon Dioxide | 298 | 0.900799 | bar | 0.900799 | mmol/g | 10.1021/Je0498917 | 7.4 | 0.3 | 650 | Na | 1.1
Zeolite 13X | Carbon Dioxide | 298 | 1.63319 | bar | 1.63319 | mmol/g | 10.1021/Je0498917 | 7.4 | 0.3 | 650 | Na | 1.1
Zeolite 13X | Carbon Dioxide | 298 | 3.15432 | bar | 3.15432 | mmol/g | 10.1021/Je0498917 | 7.4 | 0.3 | 650 | Na | 1.1
Zeolite 13X | Carbon Dioxide | 298 | 5.18249 | bar | 5.18249 | mmol/g | 10.1021/Je0498917 | 7.4 | 0.3 | 650 | Na | 1.1
Zeolite 13X | Carbon Dioxide | 298 | 10.1402 | bar | 10.1402 | mmol/g | 10.1021/Je0498917 | 7.4 | 0.3 | 650 | Na | 1.1
Zeolite 13X | Carbon Dioxide | 298 | 14.3656 | bar | 14.3656 | mmol/g | 10.1021/Je0498917 | 7.4 | 0.3 | 650 | Na | 1.1
Zeolite 13X | Carbon Dioxide | 298 | 19.3797 | bar | 19.3797 | mmol/g | 10.1021/Je0498917 | 7.4 | 0.3 | 650 | Na | 1.1
Zeolite 13X | Carbon Dioxide | 298 | 26.6473 | bar | 26.6473 | mmol/g | 10.1021/Je0498917 | 7.4 | 0.3 | 650 | Na | 1.1
Zeolite 13X | Carbon Dioxide | 298 | 32.1121 | bar | 32.1121 | mmol/g | 10.1021/Je0498917 | 7.4 | 0.3 | 650 | Na | 1.1
Zeolite 13X | Carbon Dioxide | 298 | 36.9571 | bar | 36.9571 | mmol/g | 10.1021/Je0498917 | 7.4 | 0.3 | 650 | Na | 1.1
Zeolite 13X | Carbon Dioxide | 308 | 0.224742 | bar | 0.224742 | mmol/g | 10.1021/Je0498917 | 7.4 | 0.3 | 650 | Na | 1.1
Zeolite 13X | Carbon Dioxide | 308 | 0.337418 | bar | 0.337418 | mmol/g | 10.1021/Je0498917 | 7.4 | 0.3 | 650 | Na | 1.1
Zeolite 13X | Carbon Dioxide | 308 | 0.56277 | bar | 0.56277 | mmol/g | 10.1021/Je0498917 | 7.4 | 0.3 | 650 | Na | 1.1
Zeolite 13X | Carbon Dioxide | 308 | 1.01347 | bar | 1.01347 | mmol/g | 10.1021/Je0498917 | 7.4 | 0.3 | 650 | Na | 1.1
Zeolite 13X | Carbon Dioxide | 308 | 1.68953 | bar | 1.68953 | mmol/g | 10.1021/Je0498917 | 7.4 | 0.3 | 650 | Na | 1.1
Zeolite 13X | Carbon Dioxide | 308 | 2.81629 | bar | 2.81629 | mmol/g | 10.1021/Je0498917 | 7.4 | 0.3 | 650 | Na | 1.1
Zeolite 13X | Carbon Dioxide | 308 | 3.77404 | bar | 3.77404 | mmol/g | 10.1021/Je0498917 | 7.4 | 0.3 | 650 | Na | 1.1
Zeolite 13X | Carbon Dioxide | 308 | 5.68953 | bar | 5.68953 | mmol/g | 10.1021/Je0498917 | 7.4 | 0.3 | 650 | Na | 1.1
Zeolite 13X | Carbon Dioxide | 308 | 8.78812 | bar | 8.78812 | mmol/g | 10.1021/Je0498917 | 7.4 | 0.3 | 650 | Na | 1.1
Zeolite 13X | Carbon Dioxide | 308 | 12.0557 | bar | 12.0557 | mmol/g | 10.1021/Je0498917 | 7.4 | 0.3 | 650 | Na | 1.1
Zeolite 13X | Carbon Dioxide | 308 | 18.4219 | bar | 18.4219 | mmol/g | 10.1021/Je0498917 | 7.4 | 0.3 | 650 | Na | 1.1
Zeolite 13X | Carbon Dioxide | 308 | 22.4219 | bar | 22.4219 | mmol/g | 10.1021/Je0498917 | 7.4 | 0.3 | 650 | Na | 1.1
Zeolite 13X | Carbon Dioxide | 308 | 25.0698 | bar | 25.0698 | mmol/g | 10.1021/Je0498917 | 7.4 | 0.3 | 650 | Na | 1.1
Zeolite 13X | Carbon Dioxide | 308 | 28.6191 | bar | 28.6191 | mmol/g | 10.1021/Je0498917 | 7.4 | 0.3 | 650 | Na | 1.1
Zeolite 13X | Carbon Dioxide | 308 | 33.6895 | bar | 33.6895 | mmol/g | 10.1021/Je0498917 | 7.4 | 0.3 | 650 | Na | 1.1
Zeolite 13X | Carbon Dioxide | 308 | 36.7318 | bar | 36.7318 | mmol/g | 10.1021/Je0498917 | 7.4 | 0.3 | 650 | Na | 1.1
Zeolite 13X | Carbon Dioxide | 308 | 39.605 | bar | 39.605 | mmol/g | 10.1021/Je0498917 | 7.4 | 0.3 | 650 | Na | 1.1
Zeolite 13X | Carbon Dioxide | 323 | 0.112066 | bar | 0.112066 | mmol/g | 10.1021/Je0498917 | 7.4 | 0.3 | 650 | Na | 1.1
Zeolite 13X | Carbon Dioxide | 323 | 0.168404 | bar | 0.168404 | mmol/g | 10.1021/Je0498917 | 7.4 | 0.3 | 650 | Na | 1.1
Zeolite 13X | Carbon Dioxide | 323 | 0.337418 | bar | 0.337418 | mmol/g | 10.1021/Je0498917 | 7.4 | 0.3 | 650 | Na | 1.1
Zeolite 13X | Carbon Dioxide | 323 | 0.56277 | bar | 0.56277 | mmol/g | 10.1021/Je0498917 | 7.4 | 0.3 | 650 | Na | 1.1
Zeolite 13X | Carbon Dioxide | 323 | 0.844461 | bar | 0.844461 | mmol/g | 10.1021/Je0498917 | 7.4 | 0.3 | 650 | Na | 1.1
Zeolite 13X | Carbon Dioxide | 323 | 1.57685 | bar | 1.57685 | mmol/g | 10.1021/Je0498917 | 7.4 | 0.3 | 650 | Na | 1.1
Zeolite 13X | Carbon Dioxide | 323 | 2.75995 | bar | 2.75995 | mmol/g | 10.1021/Je0498917 | 7.4 | 0.3 | 650 | Na | 1.1
Zeolite 13X | Carbon Dioxide | 323 | 5.46418 | bar | 5.46418 | mmol/g | 10.1021/Je0498917 | 7.4 | 0.3 | 650 | Na | 1.1
Zeolite 13X | Carbon Dioxide | 323 | 7.09798 | bar | 7.09798 | mmol/g | 10.1021/Je0498917 | 7.4 | 0.3 | 650 | Na | 1.1
Zeolite 13X | Carbon Dioxide | 323 | 8.61911 | bar | 8.61911 | mmol/g | 10.1021/Je0498917 | 7.4 | 0.3 | 650 | Na | 1.1
Zeolite 13X | Carbon Dioxide | 323 | 11.7177 | bar | 11.7177 | mmol/g | 10.1021/Je0498917 | 7.4 | 0.3 | 650 | Na | 1.1
Zeolite 13X | Carbon Dioxide | 323 | 14.5346 | bar | 14.5346 | mmol/g | 10.1021/Je0498917 | 7.4 | 0.3 | 650 | Na | 1.1
Zeolite 13X | Carbon Dioxide | 323 | 17.3515 | bar | 17.3515 | mmol/g | 10.1021/Je0498917 | 7.4 | 0.3 | 650 | Na | 1.1
Zeolite 13X | Carbon Dioxide | 323 | 21.2388 | bar | 21.2388 | mmol/g | 10.1021/Je0498917 | 7.4 | 0.3 | 650 | Na | 1.1
Zeolite 13X | Carbon Dioxide | 323 | 27.098 | bar | 27.098 | mmol/g | 10.1021/Je0498917 | 7.4 | 0.3 | 650 | Na | 1.1
Zeolite 13X | Carbon Dioxide | 323 | 33.8585 | bar | 33.8585 | mmol/g | 10.1021/Je0498917 | 7.4 | 0.3 | 650 | Na | 1.1
Zeolite 13X | Carbon Dioxide | 293 | 0.00219011 | bar | 0.00219011 | mmol/g | 10.1021/Je1002225 | 7.4 | 0.3 | 650 | Na | 1.24
Zeolite 13X | Carbon Dioxide | 293 | 0.00481196 | bar | 0.00481196 | mmol/g | 10.1021/Je1002225 | 7.4 | 0.3 | 650 | Na | 1.24
Zeolite 13X | Carbon Dioxide | 293 | 0.00743381 | bar | 0.00743381 | mmol/g | 10.1021/Je1002225 | 7.4 | 0.3 | 650 | Na | 1.24
Zeolite 13X | Carbon Dioxide | 293 | 0.0126775 | bar | 0.0126775 | mmol/g | 10.1021/Je1002225 | 7.4 | 0.3 | 650 | Na | 1.24
Zeolite 13X | Carbon Dioxide | 293 | 0.0231649 | bar | 0.0231649 | mmol/g | 10.1021/Je1002225 | 7.4 | 0.3 | 650 | Na | 1.24
Zeolite 13X | Carbon Dioxide | 293 | 0.0651145 | bar | 0.0651145 | mmol/g | 10.1021/Je1002225 | 7.4 | 0.3 | 650 | Na | 1.24
Zeolite 13X | Carbon Dioxide | 293 | 0.133283 | bar | 0.133283 | mmol/g | 10.1021/Je1002225 | 7.4 | 0.3 | 650 | Na | 1.24
Zeolite 13X | Carbon Dioxide | 293 | 0.264375 | bar | 0.264375 | mmol/g | 10.1021/Je1002225 | 7.4 | 0.3 | 650 | Na | 1.24
Zeolite 13X | Carbon Dioxide | 293 | 0.534425 | bar | 0.534425 | mmol/g | 10.1021/Je1002225 | 7.4 | 0.3 | 650 | Na | 1.24
Zeolite 13X | Carbon Dioxide | 293 | 0.93819 | bar | 0.93819 | mmol/g | 10.1021/Je1002225 | 7.4 | 0.3 | 650 | Na | 1.24
Zeolite 13X | Carbon Dioxide | 293 | 0.00219011 | bar | 0.00219011 | mol/m2 | 10.1021/Je1002225 | 7.4 | 0.3 | 650 | Na | 1.24
Zeolite 13X | Carbon Dioxide | 293 | 0.00219011 | bar | 0.00219011 | mol/m2 | 10.1021/Je1002225 | 7.4 | 0.3 | 650 | Na | 1.24
Zeolite 13X | Carbon Dioxide | 293 | 0.00481196 | bar | 0.00481196 | mol/m2 | 10.1021/Je1002225 | 7.4 | 0.3 | 650 | Na | 1.24
Zeolite 13X | Carbon Dioxide | 293 | 0.0100557 | bar | 0.0100557 | mol/m2 | 10.1021/Je1002225 | 7.4 | 0.3 | 650 | Na | 1.24
Zeolite 13X | Carbon Dioxide | 293 | 0.0179212 | bar | 0.0179212 | mol/m2 | 10.1021/Je1002225 | 7.4 | 0.3 | 650 | Na | 1.24
Zeolite 13X | Carbon Dioxide | 293 | 0.0598708 | bar | 0.0598708 | mol/m2 | 10.1021/Je1002225 | 7.4 | 0.3 | 650 | Na | 1.24
Zeolite 13X | Carbon Dioxide | 293 | 0.128039 | bar | 0.128039 | mol/m2 | 10.1021/Je1002225 | 7.4 | 0.3 | 650 | Na | 1.24
Zeolite 13X | Carbon Dioxide | 293 | 0.261753 | bar | 0.261753 | mol/m2 | 10.1021/Je1002225 | 7.4 | 0.3 | 650 | Na | 1.24
Zeolite 13X | Carbon Dioxide | 293 | 0.534425 | bar | 0.534425 | mol/m2 | 10.1021/Je1002225 | 7.4 | 0.3 | 650 | Na | 1.24
Zeolite 13X | Carbon Dioxide | 293 | 0.940812 | bar | 0.940812 | mol/m2 | 10.1021/Je1002225 | 7.4 | 0.3 | 650 | Na | 1.24
Zeolite 13X | Carbon Dioxide | 283 | 0.00219011 | bar | 0.00219011 | mmol/g | 10.1021/Je1002225 | 7.4 | 0.3 | 650 | Na | 1.24
Zeolite 13X | Carbon Dioxide | 283 | 0.00219011 | bar | 0.00219011 | mmol/g | 10.1021/Je1002225 | 7.4 | 0.3 | 650 | Na | 1.24
Zeolite 13X | Carbon Dioxide | 283 | 0.0126775 | bar | 0.0126775 | mmol/g | 10.1021/Je1002225 | 7.4 | 0.3 | 650 | Na | 1.24
Zeolite 13X | Carbon Dioxide | 283 | 0.0231649 | bar | 0.0231649 | mmol/g | 10.1021/Je1002225 | 7.4 | 0.3 | 650 | Na | 1.24
Zeolite 13X | Carbon Dioxide | 283 | 0.0703582 | bar | 0.0703582 | mmol/g | 10.1021/Je1002225 | 7.4 | 0.3 | 650 | Na | 1.24
Zeolite 13X | Carbon Dioxide | 283 | 0.146392 | bar | 0.146392 | mmol/g | 10.1021/Je1002225 | 7.4 | 0.3 | 650 | Na | 1.24
Zeolite 13X | Carbon Dioxide | 283 | 0.272241 | bar | 0.272241 | mmol/g | 10.1021/Je1002225 | 7.4 | 0.3 | 650 | Na | 1.24
Zeolite 13X | Carbon Dioxide | 283 | 0.547535 | bar | 0.547535 | mmol/g | 10.1021/Je1002225 | 7.4 | 0.3 | 650 | Na | 1.24
Zeolite 13X | Carbon Dioxide | 283 | 0.946056 | bar | 0.946056 | mmol/g | 10.1021/Je1002225 | 7.4 | 0.3 | 650 | Na | 1.24
Zeolite 13X | Carbon Dioxide | 293 | 0 | bar | 0 | mmol/g | 10.1021/Je1002225 | 7.4 | 0.3 | 650 | Na | 1.24
Zeolite 13X | Carbon Dioxide | 293 | 0.00743381 | bar | 0.00743381 | mmol/g | 10.1021/Je1002225 | 7.4 | 0.3 | 650 | Na | 1.24
Zeolite 13X | Carbon Dioxide | 293 | 0.0152994 | bar | 0.0152994 | mmol/g | 10.1021/Je1002225 | 7.4 | 0.3 | 650 | Na | 1.24
Zeolite 13X | Carbon Dioxide | 293 | 0.0310304 | bar | 0.0310304 | mmol/g | 10.1021/Je1002225 | 7.4 | 0.3 | 650 | Na | 1.24
Zeolite 13X | Carbon Dioxide | 293 | 0.0677363 | bar | 0.0677363 | mmol/g | 10.1021/Je1002225 | 7.4 | 0.3 | 650 | Na | 1.24
Zeolite 13X | Carbon Dioxide | 293 | 0.133283 | bar | 0.133283 | mmol/g | 10.1021/Je1002225 | 7.4 | 0.3 | 650 | Na | 1.24
Zeolite 13X | Carbon Dioxide | 293 | 0.266997 | bar | 0.266997 | mmol/g | 10.1021/Je1002225 | 7.4 | 0.3 | 650 | Na | 1.24
Zeolite 13X | Carbon Dioxide | 293 | 0.531804 | bar | 0.531804 | mmol/g | 10.1021/Je1002225 | 7.4 | 0.3 | 650 | Na | 1.24
Zeolite 13X | Carbon Dioxide | 293 | 0.940812 | bar | 0.940812 | mmol/g | 10.1021/Je1002225 | 7.4 | 0.3 | 650 | Na | 1.24
Zeolite 13X | Carbon Dioxide | 318 | 0.00481196 | bar | 0.00481196 | mmol/g | 10.1021/Je1002225 | 7.4 | 0.3 | 650 | Na | 1.24
Zeolite 13X | Carbon Dioxide | 318 | 0.0100557 | bar | 0.0100557 | mmol/g | 10.1021/Je1002225 | 7.4 | 0.3 | 650 | Na | 1.24
Zeolite 13X | Carbon Dioxide | 318 | 0.0284086 | bar | 0.0284086 | mmol/g | 10.1021/Je1002225 | 7.4 | 0.3 | 650 | Na | 1.24
Zeolite 13X | Carbon Dioxide | 318 | 0.0677363 | bar | 0.0677363 | mmol/g | 10.1021/Je1002225 | 7.4 | 0.3 | 650 | Na | 1.24
Zeolite 13X | Carbon Dioxide | 318 | 0.138526 | bar | 0.138526 | mmol/g | 10.1021/Je1002225 | 7.4 | 0.3 | 650 | Na | 1.24
Zeolite 13X | Carbon Dioxide | 318 | 0.274862 | bar | 0.274862 | mmol/g | 10.1021/Je1002225 | 7.4 | 0.3 | 650 | Na | 1.24
Zeolite 13X | Carbon Dioxide | 318 | 0.539669 | bar | 0.539669 | mmol/g | 10.1021/Je1002225 | 7.4 | 0.3 | 650 | Na | 1.24
Zeolite 13X | Carbon Dioxide | 318 | 0.951299 | bar | 0.951299 | mmol/g | 10.1021/Je1002225 | 7.4 | 0.3 | 650 | Na | 1.24
Zeolite 13X | Carbon Dioxide | 343 | 0.00219011 | bar | 0.00219011 | mmol/g | 10.1021/Je1002225 | 7.4 | 0.3 | 650 | Na | 1.24
Zeolite 13X | Carbon Dioxide | 343 | 0.0126775 | bar | 0.0126775 | mmol/g | 10.1021/Je1002225 | 7.4 | 0.3 | 650 | Na | 1.24
Zeolite 13X | Carbon Dioxide | 343 | 0.141148 | bar | 0.141148 | mmol/g | 10.1021/Je1002225 | 7.4 | 0.3 | 650 | Na | 1.24
Zeolite 13X | Carbon Dioxide | 343 | 0.552778 | bar | 0.552778 | mmol/g | 10.1021/Je1002225 | 7.4 | 0.3 | 650 | Na | 1.24
Zeolite 13X | Carbon Dioxide | 343 | 0.943434 | bar | 0.943434 | mmol/g | 10.1021/Je1002225 | 7.4 | 0.3 | 650 | Na | 1.24
Zeolite 5A | Carbon Dioxide | 228 | 5.28628e-05 | bar | 5.28628e-05 | mmol/g | 10.1021/Je800900a | 5 | 0.27 | 600 | Ca | 1 | Honeywell
Zeolite 5A | Carbon Dioxide | 228 | 9.22189e-05 | bar | 9.22189e-05 | mmol/g | 10.1021/Je800900a | 5 | 0.27 | 600 | Ca | 1 | Honeywell
Zeolite 5A | Carbon Dioxide | 228 | 0.00024615 | bar | 0.00024615 | mmol/g | 10.1021/Je800900a | 5 | 0.27 | 600 | Ca | 1 | Honeywell
Zeolite 5A | Carbon Dioxide | 228 | 0.000623132 | bar | 0.000623132 | mmol/g | 10.1021/Je800900a | 5 | 0.27 | 600 | Ca | 1 | Honeywell
Zeolite 5A | Carbon Dioxide | 228 | 0.00124176 | bar | 0.00124176 | mmol/g | 10.1021/Je800900a | 5 | 0.27 | 600 | Ca | 1 | Honeywell
Zeolite 5A | Carbon Dioxide | 228 | 0.00368728 | bar | 0.00368728 | mmol/g | 10.1021/Je800900a | 5 | 0.27 | 600 | Ca | 1 | Honeywell
Zeolite 5A | Carbon Dioxide | 228 | 0.0196545 | bar | 0.0196545 | mmol/g | 10.1021/Je800900a | 5 | 0.27 | 600 | Ca | 1 | Honeywell
Zeolite 5A | Carbon Dioxide | 323 | 1.08e-05 | bar | 1.08e-05 | mmol/g | 10.1021/Je800900a | 5 | 0.27 | 600 | Ca | 1 | Honeywell
Zeolite 5A | Carbon Dioxide | 323 | 1.27e-05 | bar | 1.27e-05 | mmol/g | 10.1021/Je800900a | 5 | 0.27 | 600 | Ca | 1 | Honeywell
Zeolite 5A | Carbon Dioxide | 323 | 1.49e-05 | bar | 1.49e-05 | mmol/g | 10.1021/Je800900a | 5 | 0.27 | 600 | Ca | 1 | Honeywell
Zeolite 5A | Carbon Dioxide | 323 | 1.74e-05 | bar | 1.74e-05 | mmol/g | 10.1021/Je800900a | 5 | 0.27 | 600 | Ca | 1 | Honeywell
Zeolite 5A | Carbon Dioxide | 323 | 2.04e-05 | bar | 2.04e-05 | mmol/g | 10.1021/Je800900a | 5 | 0.27 | 600 | Ca | 1 | Honeywell
Zeolite 5A | Carbon Dioxide | 323 | 2.39e-05 | bar | 2.39e-05 | mmol/g | 10.1021/Je800900a | 5 | 0.27 | 600 | Ca | 1 | Honeywell
Zeolite 5A | Carbon Dioxide | 323 | 2.73e-05 | bar | 2.73e-05 | mmol/g | 10.1021/Je800900a | 5 | 0.27 | 600 | Ca | 1 | Honeywell
Zeolite 5A | Carbon Dioxide | 323 | 3.2e-05 | bar | 3.2e-05 | mmol/g | 10.1021/Je800900a | 5 | 0.27 | 600 | Ca | 1 | Honeywell
Zeolite 5A | Carbon Dioxide | 323 | 3.75e-05 | bar | 3.75e-05 | mmol/g | 10.1021/Je800900a | 5 | 0.27 | 600 | Ca | 1 | Honeywell
Zeolite 5A | Carbon Dioxide | 323 | 4.39e-05 | bar | 4.39e-05 | mmol/g | 10.1021/Je800900a | 5 | 0.27 | 600 | Ca | 1 | Honeywell
Zeolite 5A | Carbon Dioxide | 323 | 5.15e-05 | bar | 5.15e-05 | mmol/g | 10.1021/Je800900a | 5 | 0.27 | 600 | Ca | 1 | Honeywell
Zeolite 5A | Carbon Dioxide | 323 | 6.03e-05 | bar | 6.03e-05 | mmol/g | 10.1021/Je800900a | 5 | 0.27 | 600 | Ca | 1 | Honeywell
Zeolite 5A | Carbon Dioxide | 323 | 7.07e-05 | bar | 7.07e-05 | mmol/g | 10.1021/Je800900a | 5 | 0.27 | 600 | Ca | 1 | Honeywell
Zeolite 5A | Carbon Dioxide | 323 | 8.51e-05 | bar | 8.51e-05 | mmol/g | 10.1021/Je800900a | 5 | 0.27 | 600 | Ca | 1 | Honeywell
Zeolite 5A | Carbon Dioxide | 323 | 9.97e-05 | bar | 9.97e-05 | mmol/g | 10.1021/Je800900a | 5 | 0.27 | 600 | Ca | 1 | Honeywell
Zeolite 5A | Carbon Dioxide | 323 | 0.000116883 | bar | 0.000116883 | mmol/g | 10.1021/Je800900a | 5 | 0.27 | 600 | Ca | 1 | Honeywell
Zeolite 5A | Carbon Dioxide | 323 | 0.000136978 | bar | 0.000136978 | mmol/g | 10.1021/Je800900a | 5 | 0.27 | 600 | Ca | 1 | Honeywell
Zeolite 5A | Carbon Dioxide | 323 | 0.000164869 | bar | 0.000164869 | mmol/g | 10.1021/Je800900a | 5 | 0.27 | 600 | Ca | 1 | Honeywell
Zeolite 5A | Carbon Dioxide | 323 | 0.000193215 | bar | 0.000193215 | mmol/g | 10.1021/Je800900a | 5 | 0.27 | 600 | Ca | 1 | Honeywell
Zeolite 5A | Carbon Dioxide | 323 | 0.000226433 | bar | 0.000226433 | mmol/g | 10.1021/Je800900a | 5 | 0.27 | 600 | Ca | 1 | Honeywell
Zeolite 5A | Carbon Dioxide | 323 | 0.00027254 | bar | 0.00027254 | mmol/g | 10.1021/Je800900a | 5 | 0.27 | 600 | Ca | 1 | Honeywell
Zeolite 5A | Carbon Dioxide | 323 | 0.000319396 | bar | 0.000319396 | mmol/g | 10.1021/Je800900a | 5 | 0.27 | 600 | Ca | 1 | Honeywell
Zeolite 5A | Carbon Dioxide | 323 | 0.000364443 | bar | 0.000364443 | mmol/g | 10.1021/Je800900a | 5 | 0.27 | 600 | Ca | 1 | Honeywell
Zeolite 5A | Carbon Dioxide | 323 | 0.000450568 | bar | 0.000450568 | mmol/g | 10.1021/Je800900a | 5 | 0.27 | 600 | Ca | 1 | Honeywell
Zeolite 5A | Carbon Dioxide | 323 | 0.000528032 | bar | 0.000528032 | mmol/g | 10.1021/Je800900a | 5 | 0.27 | 600 | Ca | 1 | Honeywell
Zeolite 5A | Carbon Dioxide | 323 | 0.00063555 | bar | 0.00063555 | mmol/g | 10.1021/Je800900a | 5 | 0.27 | 600 | Ca | 1 | Honeywell
Zeolite 5A | Carbon Dioxide | 323 | 0.000764892 | bar | 0.000764892 | mmol/g | 10.1021/Je800900a | 5 | 0.27 | 600 | Ca | 1 | Honeywell
Zeolite 5A | Carbon Dioxide | 323 | 0.00092064 | bar | 0.00092064 | mmol/g | 10.1021/Je800900a | 5 | 0.27 | 600 | Ca | 1 | Honeywell
Zeolite 5A | Carbon Dioxide | 323 | 0.00110799 | bar | 0.00110799 | mmol/g | 10.1021/Je800900a | 5 | 0.27 | 600 | Ca | 1 | Honeywell
Zeolite 5A | Carbon Dioxide | 323 | 0.0013336 | bar | 0.0013336 | mmol/g | 10.1021/Je800900a | 5 | 0.27 | 600 | Ca | 1 | Honeywell
Zeolite 5A | Carbon Dioxide | 323 | 0.00209174 | bar | 0.00209174 | mmol/g | 10.1021/Je800900a | 5 | 0.27 | 600 | Ca | 1 | Honeywell
Zeolite 5A | Carbon Dioxide | 323 | 0.00251796 | bar | 0.00251796 | mmol/g | 10.1021/Je800900a | 5 | 0.27 | 600 | Ca | 1 | Honeywell
Zeolite 5A | Carbon Dioxide | 323 | 0.00303069 | bar | 0.00303069 | mmol/g | 10.1021/Je800900a | 5 | 0.27 | 600 | Ca | 1 | Honeywell
Zeolite 5A | Carbon Dioxide | 323 | 0.00345968 | bar | 0.00345968 | mmol/g | 10.1021/Je800900a | 5 | 0.27 | 600 | Ca | 1 | Honeywell
Zeolite 5A | Carbon Dioxide | 323 | 0.00416417 | bar | 0.00416417 | mmol/g | 10.1021/Je800900a | 5 | 0.27 | 600 | Ca | 1 | Honeywell
Zeolite 5A | Carbon Dioxide | 323 | 0.00514716 | bar | 0.00514716 | mmol/g | 10.1021/Je800900a | 5 | 0.27 | 600 | Ca | 1 | Honeywell
Zeolite 5A | Carbon Dioxide | 323 | 0.00619597 | bar | 0.00619597 | mmol/g | 10.1021/Je800900a | 5 | 0.27 | 600 | Ca | 1 | Honeywell
Zeolite 5A | Carbon Dioxide | 323 | 0.00765859 | bar | 0.00765859 | mmol/g | 10.1021/Je800900a | 5 | 0.27 | 600 | Ca | 1 | Honeywell
Zeolite 5A | Carbon Dioxide | 323 | 0.00874266 | bar | 0.00874266 | mmol/g | 10.1021/Je800900a | 5 | 0.27 | 600 | Ca | 1 | Honeywell
Zeolite 5A | Carbon Dioxide | 323 | 0.0108077 | bar | 0.0108077 | mmol/g | 10.1021/Je800900a | 5 | 0.27 | 600 | Ca | 1 | Honeywell
Zeolite 5A | Carbon Dioxide | 323 | 0.0130099 | bar | 0.0130099 | mmol/g | 10.1021/Je800900a | 5 | 0.27 | 600 | Ca | 1 | Honeywell
Zeolite 5A | Carbon Dioxide | 323 | 0.0148531 | bar | 0.0148531 | mmol/g | 10.1021/Je800900a | 5 | 0.27 | 600 | Ca | 1 | Honeywell
Zeolite 5A | Carbon Dioxide | 323 | 0.0183613 | bar | 0.0183613 | mmol/g | 10.1021/Je800900a | 5 | 0.27 | 600 | Ca | 1 | Honeywell
Zeolite 5A | Carbon Dioxide | 323 | 0.0221051 | bar | 0.0221051 | mmol/g | 10.1021/Je800900a | 5 | 0.27 | 600 | Ca | 1 | Honeywell
Zeolite 5A | Carbon Dioxide | 323 | 0.0273264 | bar | 0.0273264 | mmol/g | 10.1021/Je800900a | 5 | 0.27 | 600 | Ca | 1 | Honeywell
Zeolite 5A | Carbon Dioxide | 323 | 0.0311874 | bar | 0.0311874 | mmol/g | 10.1021/Je800900a | 5 | 0.27 | 600 | Ca | 1 | Honeywell
Zeolite 5A | Carbon Dioxide | 323 | 0.0365735 | bar | 0.0365735 | mmol/g | 10.1021/Je800900a | 5 | 0.27 | 600 | Ca | 1 | Honeywell
Zeolite 5A | Carbon Dioxide | 323 | 0.0452121 | bar | 0.0452121 | mmol/g | 10.1021/Je800900a | 5 | 0.27 | 600 | Ca | 1 | Honeywell
Zeolite 5A | Carbon Dioxide | 323 | 0.0544247 | bar | 0.0544247 | mmol/g | 10.1021/Je800900a | 5 | 0.27 | 600 | Ca | 1 | Honeywell
Zeolite 5A | Carbon Dioxide | 323 | 0.0672947 | bar | 0.0672947 | mmol/g | 10.1021/Je800900a | 5 | 0.27 | 600 | Ca | 1 | Honeywell
Zeolite 5A | Carbon Dioxide | 323 | 0.083199 | bar | 0.083199 | mmol/g | 10.1021/Je800900a | 5 | 0.27 | 600 | Ca | 1 | Honeywell
Zeolite 5A | Carbon Dioxide | 323 | 0.100164 | bar | 0.100164 | mmol/g | 10.1021/Je800900a | 5 | 0.27 | 600 | Ca | 1 | Honeywell
Zeolite 5A | Carbon Dioxide | 323 | 0.127172 | bar | 0.127172 | mmol/g | 10.1021/Je800900a | 5 | 0.27 | 600 | Ca | 1 | Honeywell
Zeolite 5A | Carbon Dioxide | 323 | 0.137654 | bar | 0.137654 | mmol/g | 10.1021/Je800900a | 5 | 0.27 | 600 | Ca | 1 | Honeywell
Zeolite 5A | Carbon Dioxide | 323 | 0.174832 | bar | 0.174832 | mmol/g | 10.1021/Je800900a | 5 | 0.27 | 600 | Ca | 1 | Honeywell
Zeolite 5A | Carbon Dioxide | 323 | 0.221973 | bar | 0.221973 | mmol/g | 10.1021/Je800900a | 5 | 0.27 | 600 | Ca | 1 | Honeywell
Zeolite 5A | Carbon Dioxide | 323 | 0.233997 | bar | 0.233997 | mmol/g | 10.1021/Je800900a | 5 | 0.27 | 600 | Ca | 1 | Honeywell
Zeolite 5A | Carbon Dioxide | 323 | 0.289428 | bar | 0.289428 | mmol/g | 10.1021/Je800900a | 5 | 0.27 | 600 | Ca | 1 | Honeywell
Zeolite 5A | Carbon Dioxide | 323 | 0.397851 | bar | 0.397851 | mmol/g | 10.1021/Je800900a | 5 | 0.27 | 600 | Ca | 1 | Honeywell
Zeolite 5A | Carbon Dioxide | 323 | 0.479016 | bar | 0.479016 | mmol/g | 10.1021/Je800900a | 5 | 0.27 | 600 | Ca | 1 | Honeywell
Zeolite 5A | Carbon Dioxide | 323 | 0.608387 | bar | 0.608387 | mmol/g | 10.1021/Je800900a | 5 | 0.27 | 600 | Ca | 1 | Honeywell
Zeolite 5A | Carbon Dioxide | 323 | 0.772449 | bar | 0.772449 | mmol/g | 10.1021/Je800900a | 5 | 0.27 | 600 | Ca | 1 | Honeywell
Zeolite 5A | Carbon Dioxide | 348 | 0.00134106 | bar | 0.00134106 | mmol/g | 10.1021/Je800900a | 5 | 0.27 | 600 | Ca | 1 | Honeywell
Zeolite 5A | Carbon Dioxide | 348 | 0.00321229 | bar | 0.00321229 | mmol/g | 10.1021/Je800900a | 5 | 0.27 | 600 | Ca | 1 | Honeywell
Zeolite 5A | Carbon Dioxide | 348 | 0.00465527 | bar | 0.00465527 | mmol/g | 10.1021/Je800900a | 5 | 0.27 | 600 | Ca | 1 | Honeywell
Zeolite 5A | Carbon Dioxide | 348 | 0.00606577 | bar | 0.00606577 | mmol/g | 10.1021/Je800900a | 5 | 0.27 | 600 | Ca | 1 | Honeywell
Zeolite 5A | Carbon Dioxide | 348 | 0.00951304 | bar | 0.00951304 | mmol/g | 10.1021/Je800900a | 5 | 0.27 | 600 | Ca | 1 | Honeywell
Zeolite 5A | Carbon Dioxide | 348 | 0.0134216 | bar | 0.0134216 | mmol/g | 10.1021/Je800900a | 5 | 0.27 | 600 | Ca | 1 | Honeywell
Zeolite 5A | Carbon Dioxide | 348 | 0.0204993 | bar | 0.0204993 | mmol/g | 10.1021/Je800900a | 5 | 0.27 | 600 | Ca | 1 | Honeywell
Zeolite 5A | Carbon Dioxide | 348 | 0.0313093 | bar | 0.0313093 | mmol/g | 10.1021/Je800900a | 5 | 0.27 | 600 | Ca | 1 | Honeywell
Zeolite 5A | Carbon Dioxide | 348 | 0.0441881 | bar | 0.0441881 | mmol/g | 10.1021/Je800900a | 5 | 0.27 | 600 | Ca | 1 | Honeywell
Zeolite 5A | Carbon Dioxide | 348 | 0.0693317 | bar | 0.0693317 | mmol/g | 10.1021/Je800900a | 5 | 0.27 | 600 | Ca | 1 | Honeywell
Zeolite 5A | Carbon Dioxide | 348 | 0.108783 | bar | 0.108783 | mmol/g | 10.1021/Je800900a | 5 | 0.27 | 600 | Ca | 1 | Honeywell
Zeolite 5A | Carbon Dioxide | 348 | 0.161879 | bar | 0.161879 | mmol/g | 10.1021/Je800900a | 5 | 0.27 | 600 | Ca | 1 | Honeywell
Zeolite 5A | Carbon Dioxide | 348 | 0.234596 | bar | 0.234596 | mmol/g | 10.1021/Je800900a | 5 | 0.27 | 600 | Ca | 1 | Honeywell
Zeolite 5A | Carbon Dioxide | 348 | 0.340056 | bar | 0.340056 | mmol/g | 10.1021/Je800900a | 5 | 0.27 | 600 | Ca | 1 | Honeywell
Zeolite 5A | Carbon Dioxide | 348 | 0.479877 | bar | 0.479877 | mmol/g | 10.1021/Je800900a | 5 | 0.27 | 600 | Ca | 1 | Honeywell
Zeolite 5A | Carbon Dioxide | 348 | 0.659857 | bar | 0.659857 | mmol/g | 10.1021/Je800900a | 5 | 0.27 | 600 | Ca | 1 | Honeywell
Zeolite 5A | Carbon Dioxide | 348 | 3.31e-05 | bar | 3.31e-05 | mmol/g | 10.1021/Je800900a | 5 | 0.27 | 600 | Ca | 1 | Honeywell
Zeolite 5A | Carbon Dioxide | 348 | 3.88e-05 | bar | 3.88e-05 | mmol/g | 10.1021/Je800900a | 5 | 0.27 | 600 | Ca | 1 | Honeywell
Zeolite 5A | Carbon Dioxide | 348 | 4.54e-05 | bar | 4.54e-05 | mmol/g | 10.1021/Je800900a | 5 | 0.27 | 600 | Ca | 1 | Honeywell
Zeolite 5A | Carbon Dioxide | 348 | 5.18e-05 | bar | 5.18e-05 | mmol/g | 10.1021/Je800900a | 5 | 0.27 | 600 | Ca | 1 | Honeywell
Zeolite 5A | Carbon Dioxide | 348 | 6.07e-05 | bar | 6.07e-05 | mmol/g | 10.1021/Je800900a | 5 | 0.27 | 600 | Ca | 1 | Honeywell
Zeolite 5A | Carbon Dioxide | 348 | 7.12e-05 | bar | 7.12e-05 | mmol/g | 10.1021/Je800900a | 5 | 0.27 | 600 | Ca | 1 | Honeywell
Zeolite 5A | Carbon Dioxide | 348 | 8.34e-05 | bar | 8.34e-05 | mmol/g | 10.1021/Je800900a | 5 | 0.27 | 600 | Ca | 1 | Honeywell
Zeolite 5A | Carbon Dioxide | 348 | 9.78e-05 | bar | 9.78e-05 | mmol/g | 10.1021/Je800900a | 5 | 0.27 | 600 | Ca | 1 | Honeywell
Zeolite 5A | Carbon Dioxide | 348 | 0.000114567 | bar | 0.000114567 | mmol/g | 10.1021/Je800900a | 5 | 0.27 | 600 | Ca | 1 | Honeywell
Zeolite 5A | Carbon Dioxide | 348 | 0.000134264 | bar | 0.000134264 | mmol/g | 10.1021/Je800900a | 5 | 0.27 | 600 | Ca | 1 | Honeywell
Zeolite 5A | Carbon Dioxide | 348 | 0.000157348 | bar | 0.000157348 | mmol/g | 10.1021/Je800900a | 5 | 0.27 | 600 | Ca | 1 | Honeywell
Zeolite 5A | Carbon Dioxide | 348 | 0.000184395 | bar | 0.000184395 | mmol/g | 10.1021/Je800900a | 5 | 0.27 | 600 | Ca | 1 | Honeywell
Zeolite 5A | Carbon Dioxide | 348 | 0.000216098 | bar | 0.000216098 | mmol/g | 10.1021/Je800900a | 5 | 0.27 | 600 | Ca | 1 | Honeywell
Zeolite 5A | Carbon Dioxide | 348 | 0.00025325 | bar | 0.00025325 | mmol/g | 10.1021/Je800900a | 5 | 0.27 | 600 | Ca | 1 | Honeywell
Zeolite 5A | Carbon Dioxide | 348 | 0.000296784 | bar | 0.000296784 | mmol/g | 10.1021/Je800900a | 5 | 0.27 | 600 | Ca | 1 | Honeywell
Zeolite 5A | Carbon Dioxide | 348 | 0.000347808 | bar | 0.000347808 | mmol/g | 10.1021/Je800900a | 5 | 0.27 | 600 | Ca | 1 | Honeywell
Zeolite 5A | Carbon Dioxide | 348 | 0.000407605 | bar | 0.000407605 | mmol/g | 10.1021/Je800900a | 5 | 0.27 | 600 | Ca | 1 | Honeywell
Zeolite 5A | Carbon Dioxide | 348 | 0.000477727 | bar | 0.000477727 | mmol/g | 10.1021/Je800900a | 5 | 0.27 | 600 | Ca | 1 | Honeywell
Zeolite 5A | Carbon Dioxide | 348 | 0.00057495 | bar | 0.00057495 | mmol/g | 10.1021/Je800900a | 5 | 0.27 | 600 | Ca | 1 | Honeywell
Zeolite 5A | Carbon Dioxide | 348 | 0.000673783 | bar | 0.000673783 | mmol/g | 10.1021/Je800900a | 5 | 0.27 | 600 | Ca | 1 | Honeywell
Zeolite 5A | Carbon Dioxide | 348 | 0.000810905 | bar | 0.000810905 | mmol/g | 10.1021/Je800900a | 5 | 0.27 | 600 | Ca | 1 | Honeywell
Zeolite 5A | Carbon Dioxide | 348 | 0.000950408 | bar | 0.000950408 | mmol/g | 10.1021/Je800900a | 5 | 0.27 | 600 | Ca | 1 | Honeywell
Zeolite 5A | Carbon Dioxide | 348 | 0.0011138 | bar | 0.0011138 | mmol/g | 10.1021/Je800900a | 5 | 0.27 | 600 | Ca | 1 | Honeywell
Zeolite 5A | Carbon Dioxide | 348 | 0.00145128 | bar | 0.00145128 | mmol/g | 10.1021/Je800900a | 5 | 0.27 | 600 | Ca | 1 | Honeywell
Zeolite 5A | Carbon Dioxide | 348 | 0.0017468 | bar | 0.0017468 | mmol/g | 10.1021/Je800900a | 5 | 0.27 | 600 | Ca | 1 | Honeywell
Zeolite 5A | Carbon Dioxide | 348 | 0.00210226 | bar | 0.00210226 | mmol/g | 10.1021/Je800900a | 5 | 0.27 | 600 | Ca | 1 | Honeywell
Zeolite 5A | Carbon Dioxide | 348 | 0.00246395 | bar | 0.00246395 | mmol/g | 10.1021/Je800900a | 5 | 0.27 | 600 | Ca | 1 | Honeywell
Zeolite 5A | Carbon Dioxide | 348 | 0.00296568 | bar | 0.00296568 | mmol/g | 10.1021/Je800900a | 5 | 0.27 | 600 | Ca | 1 | Honeywell
Zeolite 5A | Carbon Dioxide | 348 | 0.00356958 | bar | 0.00356958 | mmol/g | 10.1021/Je800900a | 5 | 0.27 | 600 | Ca | 1 | Honeywell
Zeolite 5A | Carbon Dioxide | 348 | 0.005902 | bar | 0.005902 | mmol/g | 10.1021/Je800900a | 5 | 0.27 | 600 | Ca | 1 | Honeywell
Zeolite 5A | Carbon Dioxide | 348 | 0.00710382 | bar | 0.00710382 | mmol/g | 10.1021/Je800900a | 5 | 0.27 | 600 | Ca | 1 | Honeywell
Zeolite 5A | Carbon Dioxide | 348 | 0.00855036 | bar | 0.00855036 | mmol/g | 10.1021/Je800900a | 5 | 0.27 | 600 | Ca | 1 | Honeywell
Zeolite 5A | Carbon Dioxide | 348 | 0.00925723 | bar | 0.00925723 | mmol/g | 10.1021/Je800900a | 5 | 0.27 | 600 | Ca | 1 | Honeywell
Zeolite 5A | Carbon Dioxide | 348 | 0.0111423 | bar | 0.0111423 | mmol/g | 10.1021/Je800900a | 5 | 0.27 | 600 | Ca | 1 | Honeywell
Zeolite 5A | Carbon Dioxide | 348 | 0.0137725 | bar | 0.0137725 | mmol/g | 10.1021/Je800900a | 5 | 0.27 | 600 | Ca | 1 | Honeywell
Zeolite 5A | Carbon Dioxide | 348 | 0.0165788 | bar | 0.0165788 | mmol/g | 10.1021/Je800900a | 5 | 0.27 | 600 | Ca | 1 | Honeywell
Zeolite 5A | Carbon Dioxide | 348 | 0.0227819 | bar | 0.0227819 | mmol/g | 10.1021/Je800900a | 5 | 0.27 | 600 | Ca | 1 | Honeywell
Zeolite 5A | Carbon Dioxide | 348 | 0.0281629 | bar | 0.0281629 | mmol/g | 10.1021/Je800900a | 5 | 0.27 | 600 | Ca | 1 | Honeywell
Zeolite 5A | Carbon Dioxide | 348 | 0.0296945 | bar | 0.0296945 | mmol/g | 10.1021/Je800900a | 5 | 0.27 | 600 | Ca | 1 | Honeywell
Zeolite 5A | Carbon Dioxide | 348 | 0.0357451 | bar | 0.0357451 | mmol/g | 10.1021/Je800900a | 5 | 0.27 | 600 | Ca | 1 | Honeywell
Zeolite 5A | Carbon Dioxide | 348 | 0.0560846 | bar | 0.0560846 | mmol/g | 10.1021/Je800900a | 5 | 0.27 | 600 | Ca | 1 | Honeywell
Zeolite 5A | Carbon Dioxide | 348 | 0.0771033 | bar | 0.0771033 | mmol/g | 10.1021/Je800900a | 5 | 0.27 | 600 | Ca | 1 | Honeywell
Zeolite 5A | Carbon Dioxide | 348 | 0.0903687 | bar | 0.0903687 | mmol/g | 10.1021/Je800900a | 5 | 0.27 | 600 | Ca | 1 | Honeywell
Zeolite 5A | Carbon Dioxide | 348 | 0.153547 | bar | 0.153547 | mmol/g | 10.1021/Je800900a | 5 | 0.27 | 600 | Ca | 1 | Honeywell
Zeolite 5A | Carbon Dioxide | 348 | 0.254132 | bar | 0.254132 | mmol/g | 10.1021/Je800900a | 5 | 0.27 | 600 | Ca | 1 | Honeywell
Zeolite 5A | Carbon Dioxide | 348 | 0.314159 | bar | 0.314159 | mmol/g | 10.1021/Je800900a | 5 | 0.27 | 600 | Ca | 1 | Honeywell
Zeolite 5A | Carbon Dioxide | 348 | 0.388445 | bar | 0.388445 | mmol/g | 10.1021/Je800900a | 5 | 0.27 | 600 | Ca | 1 | Honeywell
Zeolite 5A | Carbon Dioxide | 348 | 0.480253 | bar | 0.480253 | mmol/g | 10.1021/Je800900a | 5 | 0.27 | 600 | Ca | 1 | Honeywell
Zeolite 5A | Carbon Dioxide | 348 | 0.816357 | bar | 0.816357 | mmol/g | 10.1021/Je800900a | 5 | 0.27 | 600 | Ca | 1 | Honeywell
Zeolite 5A | Carbon Dioxide | 373 | 0.00331359 | bar | 0.00331359 | mmol/g | 10.1021/Je800900a | 5 | 0.27 | 600 | Ca | 1 | Honeywell
Zeolite 5A | Carbon Dioxide | 373 | 0.00713796 | bar | 0.00713796 | mmol/g | 10.1021/Je800900a | 5 | 0.27 | 600 | Ca | 1 | Honeywell
Zeolite 5A | Carbon Dioxide | 373 | 0.00980756 | bar | 0.00980756 | mmol/g | 10.1021/Je800900a | 5 | 0.27 | 600 | Ca | 1 | Honeywell
Zeolite 5A | Carbon Dioxide | 373 | 0.0134771 | bar | 0.0134771 | mmol/g | 10.1021/Je800900a | 5 | 0.27 | 600 | Ca | 1 | Honeywell
Zeolite 5A | Carbon Dioxide | 373 | 0.0200507 | bar | 0.0200507 | mmol/g | 10.1021/Je800900a | 5 | 0.27 | 600 | Ca | 1 | Honeywell
Zeolite 5A | Carbon Dioxide | 373 | 0.0275466 | bar | 0.0275466 | mmol/g | 10.1021/Je800900a | 5 | 0.27 | 600 | Ca | 1 | Honeywell
Zeolite 5A | Carbon Dioxide | 373 | 0.0409735 | bar | 0.0409735 | mmol/g | 10.1021/Je800900a | 5 | 0.27 | 600 | Ca | 1 | Honeywell
Zeolite 5A | Carbon Dioxide | 373 | 0.0593526 | bar | 0.0593526 | mmol/g | 10.1021/Je800900a | 5 | 0.27 | 600 | Ca | 1 | Honeywell
Zeolite 5A | Carbon Dioxide | 373 | 0.0794197 | bar | 0.0794197 | mmol/g | 10.1021/Je800900a | 5 | 0.27 | 600 | Ca | 1 | Honeywell
Zeolite 5A | Carbon Dioxide | 373 | 0.11205 | bar | 0.11205 | mmol/g | 10.1021/Je800900a | 5 | 0.27 | 600 | Ca | 1 | Honeywell
Zeolite 5A | Carbon Dioxide | 373 | 0.16674 | bar | 0.16674 | mmol/g | 10.1021/Je800900a | 5 | 0.27 | 600 | Ca | 1 | Honeywell
Zeolite 5A | Carbon Dioxide | 373 | 0.229103 | bar | 0.229103 | mmol/g | 10.1021/Je800900a | 5 | 0.27 | 600 | Ca | 1 | Honeywell
Zeolite 5A | Carbon Dioxide | 373 | 0.306598 | bar | 0.306598 | mmol/g | 10.1021/Je800900a | 5 | 0.27 | 600 | Ca | 1 | Honeywell
Zeolite 5A | Carbon Dioxide | 373 | 0.42126 | bar | 0.42126 | mmol/g | 10.1021/Je800900a | 5 | 0.27 | 600 | Ca | 1 | Honeywell
Zeolite 5A | Carbon Dioxide | 373 | 0.594744 | bar | 0.594744 | mmol/g | 10.1021/Je800900a | 5 | 0.27 | 600 | Ca | 1 | Honeywell
Zeolite 5A | Carbon Dioxide | 373 | 0.775372 | bar | 0.775372 | mmol/g | 10.1021/Je800900a | 5 | 0.27 | 600 | Ca | 1 | Honeywell
Zeolite 5A | Carbon Dioxide | 373 | 0.000106458 | bar | 0.000106458 | mmol/g | 10.1021/Je800900a | 5 | 0.27 | 600 | Ca | 1 | Honeywell
Zeolite 5A | Carbon Dioxide | 373 | 0.000124761 | bar | 0.000124761 | mmol/g | 10.1021/Je800900a | 5 | 0.27 | 600 | Ca | 1 | Honeywell
Zeolite 5A | Carbon Dioxide | 373 | 0.000146208 | bar | 0.000146208 | mmol/g | 10.1021/Je800900a | 5 | 0.27 | 600 | Ca | 1 | Honeywell
Zeolite 5A | Carbon Dioxide | 373 | 0.000166848 | bar | 0.000166848 | mmol/g | 10.1021/Je800900a | 5 | 0.27 | 600 | Ca | 1 | Honeywell
Zeolite 5A | Carbon Dioxide | 373 | 0.00019551 | bar | 0.00019551 | mmol/g | 10.1021/Je800900a | 5 | 0.27 | 600 | Ca | 1 | Honeywell
Zeolite 5A | Carbon Dioxide | 373 | 0.000229124 | bar | 0.000229124 | mmol/g | 10.1021/Je800900a | 5 | 0.27 | 600 | Ca | 1 | Honeywell
Zeolite 5A | Carbon Dioxide | 373 | 0.000268516 | bar | 0.000268516 | mmol/g | 10.1021/Je800900a | 5 | 0.27 | 600 | Ca | 1 | Honeywell
Zeolite 5A | Carbon Dioxide | 373 | 0.000314673 | bar | 0.000314673 | mmol/g | 10.1021/Je800900a | 5 | 0.27 | 600 | Ca | 1 | Honeywell
Zeolite 5A | Carbon Dioxide | 373 | 0.000368774 | bar | 0.000368774 | mmol/g | 10.1021/Je800900a | 5 | 0.27 | 600 | Ca | 1 | Honeywell
Zeolite 5A | Carbon Dioxide | 373 | 0.000432175 | bar | 0.000432175 | mmol/g | 10.1021/Je800900a | 5 | 0.27 | 600 | Ca | 1 | Honeywell
Zeolite 5A | Carbon Dioxide | 373 | 0.000506466 | bar | 0.000506466 | mmol/g | 10.1021/Je800900a | 5 | 0.27 | 600 | Ca | 1 | Honeywell
Zeolite 5A | Carbon Dioxide | 373 | 0.00059354 | bar | 0.00059354 | mmol/g | 10.1021/Je800900a | 5 | 0.27 | 600 | Ca | 1 | Honeywell
Zeolite 5A | Carbon Dioxide | 373 | 0.000695585 | bar | 0.000695585 | mmol/g | 10.1021/Je800900a | 5 | 0.27 | 600 | Ca | 1 | Honeywell
Zeolite 5A | Carbon Dioxide | 373 | 0.000815155 | bar | 0.000815155 | mmol/g | 10.1021/Je800900a | 5 | 0.27 | 600 | Ca | 1 | Honeywell
Zeolite 5A | Carbon Dioxide | 373 | 0.0009553 | bar | 0.0009553 | mmol/g | 10.1021/Je800900a | 5 | 0.27 | 600 | Ca | 1 | Honeywell
Zeolite 5A | Carbon Dioxide | 373 | 0.00111953 | bar | 0.00111953 | mmol/g | 10.1021/Je800900a | 5 | 0.27 | 600 | Ca | 1 | Honeywell
Zeolite 5A | Carbon Dioxide | 373 | 0.00131214 | bar | 0.00131214 | mmol/g | 10.1021/Je800900a | 5 | 0.27 | 600 | Ca | 1 | Honeywell
Zeolite 5A | Carbon Dioxide | 373 | 0.00157916 | bar | 0.00157916 | mmol/g | 10.1021/Je800900a | 5 | 0.27 | 600 | Ca | 1 | Honeywell
Zeolite 5A | Carbon Dioxide | 373 | 0.00185064 | bar | 0.00185064 | mmol/g | 10.1021/Je800900a | 5 | 0.27 | 600 | Ca | 1 | Honeywell
Zeolite 5A | Carbon Dioxide | 373 | 0.0021688 | bar | 0.0021688 | mmol/g | 10.1021/Je800900a | 5 | 0.27 | 600 | Ca | 1 | Honeywell
Zeolite 5A | Carbon Dioxide | 373 | 0.00261042 | bar | 0.00261042 | mmol/g | 10.1021/Je800900a | 5 | 0.27 | 600 | Ca | 1 | Honeywell
Zeolite 5A | Carbon Dioxide | 373 | 0.00349184 | bar | 0.00349184 | mmol/g | 10.1021/Je800900a | 5 | 0.27 | 600 | Ca | 1 | Honeywell
Zeolite 5A | Carbon Dioxide | 373 | 0.00420288 | bar | 0.00420288 | mmol/g | 10.1021/Je800900a | 5 | 0.27 | 600 | Ca | 1 | Honeywell
Zeolite 5A | Carbon Dioxide | 373 | 0.00492543 | bar | 0.00492543 | mmol/g | 10.1021/Je800900a | 5 | 0.27 | 600 | Ca | 1 | Honeywell
Zeolite 5A | Carbon Dioxide | 373 | 0.00592838 | bar | 0.00592838 | mmol/g | 10.1021/Je800900a | 5 | 0.27 | 600 | Ca | 1 | Honeywell
Zeolite 5A | Carbon Dioxide | 373 | 0.00772462 | bar | 0.00772462 | mmol/g | 10.1021/Je800900a | 5 | 0.27 | 600 | Ca | 1 | Honeywell
Zeolite 5A | Carbon Dioxide | 373 | 0.010334 | bar | 0.010334 | mmol/g | 10.1021/Je800900a | 5 | 0.27 | 600 | Ca | 1 | Honeywell
Zeolite 5A | Carbon Dioxide | 373 | 0.0134666 | bar | 0.0134666 | mmol/g | 10.1021/Je800900a | 5 | 0.27 | 600 | Ca | 1 | Honeywell
Zeolite 5A | Carbon Dioxide | 373 | 0.0162088 | bar | 0.0162088 | mmol/g | 10.1021/Je800900a | 5 | 0.27 | 600 | Ca | 1 | Honeywell
Zeolite 5A | Carbon Dioxide | 373 | 0.0185031 | bar | 0.0185031 | mmol/g | 10.1021/Je800900a | 5 | 0.27 | 600 | Ca | 1 | Honeywell
Zeolite 5A | Carbon Dioxide | 373 | 0.0222709 | bar | 0.0222709 | mmol/g | 10.1021/Je800900a | 5 | 0.27 | 600 | Ca | 1 | Honeywell
Zeolite 5A | Carbon Dioxide | 373 | 0.0275251 | bar | 0.0275251 | mmol/g | 10.1021/Je800900a | 5 | 0.27 | 600 | Ca | 1 | Honeywell
Zeolite 5A | Carbon Dioxide | 373 | 0.0331337 | bar | 0.0331337 | mmol/g | 10.1021/Je800900a | 5 | 0.27 | 600 | Ca | 1 | Honeywell
Zeolite 5A | Carbon Dioxide | 373 | 0.0467472 | bar | 0.0467472 | mmol/g | 10.1021/Je800900a | 5 | 0.27 | 600 | Ca | 1 | Honeywell
Zeolite 5A | Carbon Dioxide | 373 | 0.0642451 | bar | 0.0642451 | mmol/g | 10.1021/Je800900a | 5 | 0.27 | 600 | Ca | 1 | Honeywell
Zeolite 5A | Carbon Dioxide | 373 | 0.0882826 | bar | 0.0882826 | mmol/g | 10.1021/Je800900a | 5 | 0.27 | 600 | Ca | 1 | Honeywell
Zeolite 5A | Carbon Dioxide | 373 | 0.131371 | bar | 0.131371 | mmol/g | 10.1021/Je800900a | 5 | 0.27 | 600 | Ca | 1 | Honeywell
Zeolite 5A | Carbon Dioxide | 373 | 0.175829 | bar | 0.175829 | mmol/g | 10.1021/Je800900a | 5 | 0.27 | 600 | Ca | 1 | Honeywell
Zeolite 5A | Carbon Dioxide | 373 | 0.223193 | bar | 0.223193 | mmol/g | 10.1021/Je800900a | 5 | 0.27 | 600 | Ca | 1 | Honeywell
Zeolite 5A | Carbon Dioxide | 373 | 0.275905 | bar | 0.275905 | mmol/g | 10.1021/Je800900a | 5 | 0.27 | 600 | Ca | 1 | Honeywell
Zeolite 5A | Carbon Dioxide | 373 | 0.315036 | bar | 0.315036 | mmol/g | 10.1021/Je800900a | 5 | 0.27 | 600 | Ca | 1 | Honeywell
Zeolite 5A | Carbon Dioxide | 373 | 0.389439 | bar | 0.389439 | mmol/g | 10.1021/Je800900a | 5 | 0.27 | 600 | Ca | 1 | Honeywell
Zeolite 5A | Carbon Dioxide | 373 | 0.494402 | bar | 0.494402 | mmol/g | 10.1021/Je800900a | 5 | 0.27 | 600 | Ca | 1 | Honeywell
Zeolite 5A | Carbon Dioxide | 373 | 0.611181 | bar | 0.611181 | mmol/g | 10.1021/Je800900a | 5 | 0.27 | 600 | Ca | 1 | Honeywell
Zeolite 5A | Carbon Dioxide | 373 | 0.862681 | bar | 0.862681 | mmol/g | 10.1021/Je800900a | 5 | 0.27 | 600 | Ca | 1 | Honeywell
Zeolite 5A | Carbon Dioxide | 398 | 0.00644502 | bar | 0.00644502 | mmol/g | 10.1021/Je800900a | 5 | 0.27 | 600 | Ca | 1 | Honeywell
Zeolite 5A | Carbon Dioxide | 398 | 0.0128277 | bar | 0.0128277 | mmol/g | 10.1021/Je800900a | 5 | 0.27 | 600 | Ca | 1 | Honeywell
Zeolite 5A | Carbon Dioxide | 398 | 0.0176252 | bar | 0.0176252 | mmol/g | 10.1021/Je800900a | 5 | 0.27 | 600 | Ca | 1 | Honeywell
Zeolite 5A | Carbon Dioxide | 398 | 0.0235922 | bar | 0.0235922 | mmol/g | 10.1021/Je800900a | 5 | 0.27 | 600 | Ca | 1 | Honeywell
Zeolite 5A | Carbon Dioxide | 398 | 0.0332743 | bar | 0.0332743 | mmol/g | 10.1021/Je800900a | 5 | 0.27 | 600 | Ca | 1 | Honeywell
Zeolite 5A | Carbon Dioxide | 398 | 0.0445293 | bar | 0.0445293 | mmol/g | 10.1021/Je800900a | 5 | 0.27 | 600 | Ca | 1 | Honeywell
Zeolite 5A | Carbon Dioxide | 398 | 0.0627969 | bar | 0.0627969 | mmol/g | 10.1021/Je800900a | 5 | 0.27 | 600 | Ca | 1 | Honeywell
Zeolite 5A | Carbon Dioxide | 398 | 0.0885882 | bar | 0.0885882 | mmol/g | 10.1021/Je800900a | 5 | 0.27 | 600 | Ca | 1 | Honeywell
Zeolite 5A | Carbon Dioxide | 398 | 0.11543 | bar | 0.11543 | mmol/g | 10.1021/Je800900a | 5 | 0.27 | 600 | Ca | 1 | Honeywell
Zeolite 5A | Carbon Dioxide | 398 | 0.158599 | bar | 0.158599 | mmol/g | 10.1021/Je800900a | 5 | 0.27 | 600 | Ca | 1 | Honeywell
Zeolite 5A | Carbon Dioxide | 398 | 0.217942 | bar | 0.217942 | mmol/g | 10.1021/Je800900a | 5 | 0.27 | 600 | Ca | 1 | Honeywell
Zeolite 5A | Carbon Dioxide | 398 | 0.291561 | bar | 0.291561 | mmol/g | 10.1021/Je800900a | 5 | 0.27 | 600 | Ca | 1 | Honeywell
Zeolite 5A | Carbon Dioxide | 398 | 0.379901 | bar | 0.379901 | mmol/g | 10.1021/Je800900a | 5 | 0.27 | 600 | Ca | 1 | Honeywell
Zeolite 5A | Carbon Dioxide | 398 | 0.522108 | bar | 0.522108 | mmol/g | 10.1021/Je800900a | 5 | 0.27 | 600 | Ca | 1 | Honeywell
Zeolite 5A | Carbon Dioxide | 398 | 0.69886 | bar | 0.69886 | mmol/g | 10.1021/Je800900a | 5 | 0.27 | 600 | Ca | 1 | Honeywell
Zeolite 5A | Carbon Dioxide | 398 | 0.887197 | bar | 0.887197 | mmol/g | 10.1021/Je800900a | 5 | 0.27 | 600 | Ca | 1 | Honeywell
Zeolite 5A | Carbon Dioxide | 298 | 0.000230377 | bar | 0.000230377 | mmol/g | 10.1021/Je800900a | 5 | 0.27 | 600 | Ca | 1 | Honeywell
Zeolite 5A | Carbon Dioxide | 298 | 0.000269985 | bar | 0.000269985 | mmol/g | 10.1021/Je800900a | 5 | 0.27 | 600 | Ca | 1 | Honeywell
Zeolite 5A | Carbon Dioxide | 298 | 0.000308063 | bar | 0.000308063 | mmol/g | 10.1021/Je800900a | 5 | 0.27 | 600 | Ca | 1 | Honeywell
Zeolite 5A | Carbon Dioxide | 298 | 0.000361027 | bar | 0.000361027 | mmol/g | 10.1021/Je800900a | 5 | 0.27 | 600 | Ca | 1 | Honeywell
Zeolite 5A | Carbon Dioxide | 298 | 0.000423087 | bar | 0.000423087 | mmol/g | 10.1021/Je800900a | 5 | 0.27 | 600 | Ca | 1 | Honeywell
Zeolite 5A | Carbon Dioxide | 298 | 0.000482814 | bar | 0.000482814 | mmol/g | 10.1021/Je800900a | 5 | 0.27 | 600 | Ca | 1 | Honeywell
Zeolite 5A | Carbon Dioxide | 298 | 0.000565822 | bar | 0.000565822 | mmol/g | 10.1021/Je800900a | 5 | 0.27 | 600 | Ca | 1 | Honeywell
Zeolite 5A | Carbon Dioxide | 298 | 0.000663025 | bar | 0.000663025 | mmol/g | 10.1021/Je800900a | 5 | 0.27 | 600 | Ca | 1 | Honeywell
Zeolite 5A | Carbon Dioxide | 298 | 0.000776998 | bar | 0.000776998 | mmol/g | 10.1021/Je800900a | 5 | 0.27 | 600 | Ca | 1 | Honeywell
Zeolite 5A | Carbon Dioxide | 298 | 0.000910584 | bar | 0.000910584 | mmol/g | 10.1021/Je800900a | 5 | 0.27 | 600 | Ca | 1 | Honeywell
Zeolite 5A | Carbon Dioxide | 298 | 0.00103913 | bar | 0.00103913 | mmol/g | 10.1021/Je800900a | 5 | 0.27 | 600 | Ca | 1 | Honeywell
Zeolite 5A | Carbon Dioxide | 298 | 0.00125059 | bar | 0.00125059 | mmol/g | 10.1021/Je800900a | 5 | 0.27 | 600 | Ca | 1 | Honeywell
Zeolite 5A | Carbon Dioxide | 298 | 0.00146558 | bar | 0.00146558 | mmol/g | 10.1021/Je800900a | 5 | 0.27 | 600 | Ca | 1 | Honeywell
Zeolite 5A | Carbon Dioxide | 298 | 0.00171754 | bar | 0.00171754 | mmol/g | 10.1021/Je800900a | 5 | 0.27 | 600 | Ca | 1 | Honeywell
Zeolite 5A | Carbon Dioxide | 298 | 0.00201282 | bar | 0.00201282 | mmol/g | 10.1021/Je800900a | 5 | 0.27 | 600 | Ca | 1 | Honeywell
Zeolite 5A | Carbon Dioxide | 298 | 0.00235885 | bar | 0.00235885 | mmol/g | 10.1021/Je800900a | 5 | 0.27 | 600 | Ca | 1 | Honeywell
Zeolite 5A | Carbon Dioxide | 298 | 0.00276469 | bar | 0.00276469 | mmol/g | 10.1021/Je800900a | 5 | 0.27 | 600 | Ca | 1 | Honeywell
Zeolite 5A | Carbon Dioxide | 298 | 0.00323999 | bar | 0.00323999 | mmol/g | 10.1021/Je800900a | 5 | 0.27 | 600 | Ca | 1 | Honeywell
Zeolite 5A | Carbon Dioxide | 298 | 0.00379699 | bar | 0.00379699 | mmol/g | 10.1021/Je800900a | 5 | 0.27 | 600 | Ca | 1 | Honeywell
Zeolite 5A | Carbon Dioxide | 298 | 0.00456966 | bar | 0.00456966 | mmol/g | 10.1021/Je800900a | 5 | 0.27 | 600 | Ca | 1 | Honeywell
Zeolite 5A | Carbon Dioxide | 298 | 0.00535525 | bar | 0.00535525 | mmol/g | 10.1021/Je800900a | 5 | 0.27 | 600 | Ca | 1 | Honeywell
Zeolite 5A | Carbon Dioxide | 298 | 0.00611125 | bar | 0.00611125 | mmol/g | 10.1021/Je800900a | 5 | 0.27 | 600 | Ca | 1 | Honeywell
Zeolite 5A | Carbon Dioxide | 298 | 0.00716427 | bar | 0.00716427 | mmol/g | 10.1021/Je800900a | 5 | 0.27 | 600 | Ca | 1 | Honeywell
Zeolite 5A | Carbon Dioxide | 298 | 0.00862215 | bar | 0.00862215 | mmol/g | 10.1021/Je800900a | 5 | 0.27 | 600 | Ca | 1 | Honeywell
Zeolite 5A | Carbon Dioxide | 298 | 0.0101056 | bar | 0.0101056 | mmol/g | 10.1021/Je800900a | 5 | 0.27 | 600 | Ca | 1 | Honeywell
Zeolite 5A | Carbon Dioxide | 298 | 0.0118429 | bar | 0.0118429 | mmol/g | 10.1021/Je800900a | 5 | 0.27 | 600 | Ca | 1 | Honeywell
Zeolite 5A | Carbon Dioxide | 298 | 0.013882 | bar | 0.013882 | mmol/g | 10.1021/Je800900a | 5 | 0.27 | 600 | Ca | 1 | Honeywell
Zeolite 5A | Carbon Dioxide | 298 | 0.0171628 | bar | 0.0171628 | mmol/g | 10.1021/Je800900a | 5 | 0.27 | 600 | Ca | 1 | Honeywell
Zeolite 5A | Carbon Dioxide | 298 | 0.0229552 | bar | 0.0229552 | mmol/g | 10.1021/Je800900a | 5 | 0.27 | 600 | Ca | 1 | Honeywell
Zeolite 5A | Carbon Dioxide | 298 | 0.0276296 | bar | 0.0276296 | mmol/g | 10.1021/Je800900a | 5 | 0.27 | 600 | Ca | 1 | Honeywell
Zeolite 5A | Carbon Dioxide | 298 | 0.0341404 | bar | 0.0341404 | mmol/g | 10.1021/Je800900a | 5 | 0.27 | 600 | Ca | 1 | Honeywell
Zeolite 5A | Carbon Dioxide | 298 | 0.0411016 | bar | 0.0411016 | mmol/g | 10.1021/Je800900a | 5 | 0.27 | 600 | Ca | 1 | Honeywell
Zeolite 5A | Carbon Dioxide | 298 | 0.0433271 | bar | 0.0433271 | mmol/g | 10.1021/Je800900a | 5 | 0.27 | 600 | Ca | 1 | Honeywell
Zeolite 5A | Carbon Dioxide | 298 | 0.0521497 | bar | 0.0521497 | mmol/g | 10.1021/Je800900a | 5 | 0.27 | 600 | Ca | 1 | Honeywell
Zeolite 5A | Carbon Dioxide | 298 | 0.0661825 | bar | 0.0661825 | mmol/g | 10.1021/Je800900a | 5 | 0.27 | 600 | Ca | 1 | Honeywell
Zeolite 5A | Carbon Dioxide | 298 | 0.079659 | bar | 0.079659 | mmol/g | 10.1021/Je800900a | 5 | 0.27 | 600 | Ca | 1 | Honeywell
Zeolite 5A | Carbon Dioxide | 298 | 0.128325 | bar | 0.128325 | mmol/g | 10.1021/Je800900a | 5 | 0.27 | 600 | Ca | 1 | Honeywell
Zeolite 5A | Carbon Dioxide | 298 | 0.14644 | bar | 0.14644 | mmol/g | 10.1021/Je800900a | 5 | 0.27 | 600 | Ca | 1 | Honeywell
Zeolite 5A | Carbon Dioxide | 298 | 0.185969 | bar | 0.185969 | mmol/g | 10.1021/Je800900a | 5 | 0.27 | 600 | Ca | 1 | Honeywell
Zeolite 5A | Carbon Dioxide | 298 | 0.206652 | bar | 0.206652 | mmol/g | 10.1021/Je800900a | 5 | 0.27 | 600 | Ca | 1 | Honeywell
Zeolite 5A | Carbon Dioxide | 298 | 0.255552 | bar | 0.255552 | mmol/g | 10.1021/Je800900a | 5 | 0.27 | 600 | Ca | 1 | Honeywell
Zeolite 5A | Carbon Dioxide | 298 | 0.342027 | bar | 0.342027 | mmol/g | 10.1021/Je800900a | 5 | 0.27 | 600 | Ca | 1 | Honeywell
Zeolite 5A | Carbon Dioxide | 298 | 0.45772 | bar | 0.45772 | mmol/g | 10.1021/Je800900a | 5 | 0.27 | 600 | Ca | 1 | Honeywell
Zeolite 5A | Carbon Dioxide | 298 | 0.565835 | bar | 0.565835 | mmol/g | 10.1021/Je800900a | 5 | 0.27 | 600 | Ca | 1 | Honeywell
Zeolite 5A | Carbon Dioxide | 298 | 0.699488 | bar | 0.699488 | mmol/g | 10.1021/Je800900a | 5 | 0.27 | 600 | Ca | 1 | Honeywell
Zeolite 5A | Carbon Dioxide | 298 | 0.936289 | bar | 0.936289 | mmol/g | 10.1021/Je800900a | 5 | 0.27 | 600 | Ca | 1 | Honeywell
Zeolite 5A | Carbon Dioxide | 423 | 0.00987338 | bar | 0.00987338 | mmol/g | 10.1021/Je800900a | 5 | 0.27 | 600 | Ca | 1 | Honeywell
Zeolite 5A | Carbon Dioxide | 423 | 0.0196512 | bar | 0.0196512 | mmol/g | 10.1021/Je800900a | 5 | 0.27 | 600 | Ca | 1 | Honeywell
Zeolite 5A | Carbon Dioxide | 423 | 0.0256025 | bar | 0.0256025 | mmol/g | 10.1021/Je800900a | 5 | 0.27 | 600 | Ca | 1 | Honeywell
Zeolite 5A | Carbon Dioxide | 423 | 0.0324989 | bar | 0.0324989 | mmol/g | 10.1021/Je800900a | 5 | 0.27 | 600 | Ca | 1 | Honeywell
Zeolite 5A | Carbon Dioxide | 423 | 0.048356 | bar | 0.048356 | mmol/g | 10.1021/Je800900a | 5 | 0.27 | 600 | Ca | 1 | Honeywell
Zeolite 5A | Carbon Dioxide | 423 | 0.0630284 | bar | 0.0630284 | mmol/g | 10.1021/Je800900a | 5 | 0.27 | 600 | Ca | 1 | Honeywell
Zeolite 5A | Carbon Dioxide | 423 | 0.0865625 | bar | 0.0865625 | mmol/g | 10.1021/Je800900a | 5 | 0.27 | 600 | Ca | 1 | Honeywell
Zeolite 5A | Carbon Dioxide | 423 | 0.118924 | bar | 0.118924 | mmol/g | 10.1021/Je800900a | 5 | 0.27 | 600 | Ca | 1 | Honeywell
Zeolite 5A | Carbon Dioxide | 423 | 0.150907 | bar | 0.150907 | mmol/g | 10.1021/Je800900a | 5 | 0.27 | 600 | Ca | 1 | Honeywell
Zeolite 5A | Carbon Dioxide | 423 | 0.196585 | bar | 0.196585 | mmol/g | 10.1021/Je800900a | 5 | 0.27 | 600 | Ca | 1 | Honeywell
Zeolite 5A | Carbon Dioxide | 423 | 0.263021 | bar | 0.263021 | mmol/g | 10.1021/Je800900a | 5 | 0.27 | 600 | Ca | 1 | Honeywell
Zeolite 5A | Carbon Dioxide | 423 | 0.351795 | bar | 0.351795 | mmol/g | 10.1021/Je800900a | 5 | 0.27 | 600 | Ca | 1 | Honeywell
Zeolite 5A | Carbon Dioxide | 423 | 0.446509 | bar | 0.446509 | mmol/g | 10.1021/Je800900a | 5 | 0.27 | 600 | Ca | 1 | Honeywell
Zeolite 5A | Carbon Dioxide | 423 | 0.613705 | bar | 0.613705 | mmol/g | 10.1021/Je800900a | 5 | 0.27 | 600 | Ca | 1 | Honeywell
Zeolite 5A | Carbon Dioxide | 423 | 0.778933 | bar | 0.778933 | mmol/g | 10.1021/Je800900a | 5 | 0.27 | 600 | Ca | 1 | Honeywell
Zeolite 5A | Carbon Dioxide | 423 | 0.000539213 | bar | 0.000539213 | mmol/g | 10.1021/Je800900a | 5 | 0.27 | 600 | Ca | 1 | Honeywell
Zeolite 5A | Carbon Dioxide | 423 | 0.000631917 | bar | 0.000631917 | mmol/g | 10.1021/Je800900a | 5 | 0.27 | 600 | Ca | 1 | Honeywell
Zeolite 5A | Carbon Dioxide | 423 | 0.000721124 | bar | 0.000721124 | mmol/g | 10.1021/Je800900a | 5 | 0.27 | 600 | Ca | 1 | Honeywell
Zeolite 5A | Carbon Dioxide | 423 | 0.000845006 | bar | 0.000845006 | mmol/g | 10.1021/Je800900a | 5 | 0.27 | 600 | Ca | 1 | Honeywell
Zeolite 5A | Carbon Dioxide | 423 | 0.000990262 | bar | 0.000990262 | mmol/g | 10.1021/Je800900a | 5 | 0.27 | 600 | Ca | 1 | Honeywell
Zeolite 5A | Carbon Dioxide | 423 | 0.00116052 | bar | 0.00116052 | mmol/g | 10.1021/Je800900a | 5 | 0.27 | 600 | Ca | 1 | Honeywell
Zeolite 5A | Carbon Dioxide | 423 | 0.00132434 | bar | 0.00132434 | mmol/g | 10.1021/Je800900a | 5 | 0.27 | 600 | Ca | 1 | Honeywell
Zeolite 5A | Carbon Dioxide | 423 | 0.00155202 | bar | 0.00155202 | mmol/g | 10.1021/Je800900a | 5 | 0.27 | 600 | Ca | 1 | Honeywell
Zeolite 5A | Carbon Dioxide | 423 | 0.00181883 | bar | 0.00181883 | mmol/g | 10.1021/Je800900a | 5 | 0.27 | 600 | Ca | 1 | Honeywell
Zeolite 5A | Carbon Dioxide | 423 | 0.00213152 | bar | 0.00213152 | mmol/g | 10.1021/Je800900a | 5 | 0.27 | 600 | Ca | 1 | Honeywell
Zeolite 5A | Carbon Dioxide | 423 | 0.00249797 | bar | 0.00249797 | mmol/g | 10.1021/Je800900a | 5 | 0.27 | 600 | Ca | 1 | Honeywell
Zeolite 5A | Carbon Dioxide | 423 | 0.00292741 | bar | 0.00292741 | mmol/g | 10.1021/Je800900a | 5 | 0.27 | 600 | Ca | 1 | Honeywell
Zeolite 5A | Carbon Dioxide | 423 | 0.0034303 | bar | 0.0034303 | mmol/g | 10.1021/Je800900a | 5 | 0.27 | 600 | Ca | 1 | Honeywell
Zeolite 5A | Carbon Dioxide | 423 | 0.00402003 | bar | 0.00402003 | mmol/g | 10.1021/Je800900a | 5 | 0.27 | 600 | Ca | 1 | Honeywell
Zeolite 5A | Carbon Dioxide | 423 | 0.00471113 | bar | 0.00471113 | mmol/g | 10.1021/Je800900a | 5 | 0.27 | 600 | Ca | 1 | Honeywell
Zeolite 5A | Carbon Dioxide | 423 | 0.00552168 | bar | 0.00552168 | mmol/g | 10.1021/Je800900a | 5 | 0.27 | 600 | Ca | 1 | Honeywell
Zeolite 5A | Carbon Dioxide | 423 | 0.00647093 | bar | 0.00647093 | mmol/g | 10.1021/Je800900a | 5 | 0.27 | 600 | Ca | 1 | Honeywell
Zeolite 5A | Carbon Dioxide | 423 | 0.0075834 | bar | 0.0075834 | mmol/g | 10.1021/Je800900a | 5 | 0.27 | 600 | Ca | 1 | Honeywell
Zeolite 5A | Carbon Dioxide | 423 | 0.00888711 | bar | 0.00888711 | mmol/g | 10.1021/Je800900a | 5 | 0.27 | 600 | Ca | 1 | Honeywell
Zeolite 5A | Carbon Dioxide | 423 | 0.011276 | bar | 0.011276 | mmol/g | 10.1021/Je800900a | 5 | 0.27 | 600 | Ca | 1 | Honeywell
Zeolite 5A | Carbon Dioxide | 423 | 0.0135721 | bar | 0.0135721 | mmol/g | 10.1021/Je800900a | 5 | 0.27 | 600 | Ca | 1 | Honeywell
Zeolite 5A | Carbon Dioxide | 423 | 0.0159054 | bar | 0.0159054 | mmol/g | 10.1021/Je800900a | 5 | 0.27 | 600 | Ca | 1 | Honeywell
Zeolite 5A | Carbon Dioxide | 423 | 0.0242874 | bar | 0.0242874 | mmol/g | 10.1021/Je800900a | 5 | 0.27 | 600 | Ca | 1 | Honeywell
Zeolite 5A | Carbon Dioxide | 423 | 0.0361217 | bar | 0.0361217 | mmol/g | 10.1021/Je800900a | 5 | 0.27 | 600 | Ca | 1 | Honeywell
Zeolite 5A | Carbon Dioxide | 423 | 0.0423316 | bar | 0.0423316 | mmol/g | 10.1021/Je800900a | 5 | 0.27 | 600 | Ca | 1 | Honeywell
Zeolite 5A | Carbon Dioxide | 423 | 0.0509573 | bar | 0.0509573 | mmol/g | 10.1021/Je800900a | 5 | 0.27 | 600 | Ca | 1 | Honeywell
Zeolite 5A | Carbon Dioxide | 423 | 0.0718778 | bar | 0.0718778 | mmol/g | 10.1021/Je800900a | 5 | 0.27 | 600 | Ca | 1 | Honeywell
Zeolite 5A | Carbon Dioxide | 423 | 0.096169 | bar | 0.096169 | mmol/g | 10.1021/Je800900a | 5 | 0.27 | 600 | Ca | 1 | Honeywell
Zeolite 5A | Carbon Dioxide | 423 | 0.143077 | bar | 0.143077 | mmol/g | 10.1021/Je800900a | 5 | 0.27 | 600 | Ca | 1 | Honeywell
Zeolite 5A | Carbon Dioxide | 423 | 0.196607 | bar | 0.196607 | mmol/g | 10.1021/Je800900a | 5 | 0.27 | 600 | Ca | 1 | Honeywell
Zeolite 5A | Carbon Dioxide | 423 | 0.243019 | bar | 0.243019 | mmol/g | 10.1021/Je800900a | 5 | 0.27 | 600 | Ca | 1 | Honeywell
Zeolite 5A | Carbon Dioxide | 423 | 0.371253 | bar | 0.371253 | mmol/g | 10.1021/Je800900a | 5 | 0.27 | 600 | Ca | 1 | Honeywell
Zeolite 5A | Carbon Dioxide | 423 | 0.4469 | bar | 0.4469 | mmol/g | 10.1021/Je800900a | 5 | 0.27 | 600 | Ca | 1 | Honeywell
Zeolite 5A | Carbon Dioxide | 423 | 0.483849 | bar | 0.483849 | mmol/g | 10.1021/Je800900a | 5 | 0.27 | 600 | Ca | 1 | Honeywell
Zeolite 5A | Carbon Dioxide | 423 | 0.582438 | bar | 0.582438 | mmol/g | 10.1021/Je800900a | 5 | 0.27 | 600 | Ca | 1 | Honeywell
Zeolite 5A | Carbon Dioxide | 423 | 0.800461 | bar | 0.800461 | mmol/g | 10.1021/Je800900a | 5 | 0.27 | 600 | Ca | 1 | Honeywell
Zeolite 5A | Carbon Dioxide | 448 | 0.0263745 | bar | 0.0263745 | mmol/g | 10.1021/Je800900a | 5 | 0.27 | 600 | Ca | 1 | Honeywell
Zeolite 5A | Carbon Dioxide | 448 | 0.0343696 | bar | 0.0343696 | mmol/g | 10.1021/Je800900a | 5 | 0.27 | 600 | Ca | 1 | Honeywell
Zeolite 5A | Carbon Dioxide | 448 | 0.0424972 | bar | 0.0424972 | mmol/g | 10.1021/Je800900a | 5 | 0.27 | 600 | Ca | 1 | Honeywell
Zeolite 5A | Carbon Dioxide | 448 | 0.0583911 | bar | 0.0583911 | mmol/g | 10.1021/Je800900a | 5 | 0.27 | 600 | Ca | 1 | Honeywell
Zeolite 5A | Carbon Dioxide | 448 | 0.0781331 | bar | 0.0781331 | mmol/g | 10.1021/Je800900a | 5 | 0.27 | 600 | Ca | 1 | Honeywell
Zeolite 5A | Carbon Dioxide | 448 | 0.104503 | bar | 0.104503 | mmol/g | 10.1021/Je800900a | 5 | 0.27 | 600 | Ca | 1 | Honeywell
Zeolite 5A | Carbon Dioxide | 448 | 0.139804 | bar | 0.139804 | mmol/g | 10.1021/Je800900a | 5 | 0.27 | 600 | Ca | 1 | Honeywell
Zeolite 5A | Carbon Dioxide | 448 | 0.177403 | bar | 0.177403 | mmol/g | 10.1021/Je800900a | 5 | 0.27 | 600 | Ca | 1 | Honeywell
Zeolite 5A | Carbon Dioxide | 448 | 0.231153 | bar | 0.231153 | mmol/g | 10.1021/Je800900a | 5 | 0.27 | 600 | Ca | 1 | Honeywell
Zeolite 5A | Carbon Dioxide | 448 | 0.301127 | bar | 0.301127 | mmol/g | 10.1021/Je800900a | 5 | 0.27 | 600 | Ca | 1 | Honeywell
Zeolite 5A | Carbon Dioxide | 448 | 0.392148 | bar | 0.392148 | mmol/g | 10.1021/Je800900a | 5 | 0.27 | 600 | Ca | 1 | Honeywell
Zeolite 5A | Carbon Dioxide | 448 | 0.511364 | bar | 0.511364 | mmol/g | 10.1021/Je800900a | 5 | 0.27 | 600 | Ca | 1 | Honeywell
Zeolite 5A | Carbon Dioxide | 448 | 0.666147 | bar | 0.666147 | mmol/g | 10.1021/Je800900a | 5 | 0.27 | 600 | Ca | 1 | Honeywell
Zeolite 5A | Carbon Dioxide | 448 | 0.867981 | bar | 0.867981 | mmol/g | 10.1021/Je800900a | 5 | 0.27 | 600 | Ca | 1 | Honeywell
Zeolite 5A | Carbon Dioxide | 228 | 1.2e-05 | bar | 1.2e-05 | mmol/g | 10.1021/Je800900a | 5 | 0.27 | 600 | Ca | 1 | Honeywell
Zeolite 5A | Carbon Dioxide | 228 | 1.88e-05 | bar | 1.88e-05 | mmol/g | 10.1021/Je800900a | 5 | 0.27 | 600 | Ca | 1 | Honeywell
Zeolite 5A | Carbon Dioxide | 228 | 3.03e-05 | bar | 3.03e-05 | mmol/g | 10.1021/Je800900a | 5 | 0.27 | 600 | Ca | 1 | Honeywell
Zeolite 5A | Carbon Dioxide | 228 | 4.39e-05 | bar | 4.39e-05 | mmol/g | 10.1021/Je800900a | 5 | 0.27 | 600 | Ca | 1 | Honeywell
Zeolite 5A | Carbon Dioxide | 228 | 6.2e-05 | bar | 6.2e-05 | mmol/g | 10.1021/Je800900a | 5 | 0.27 | 600 | Ca | 1 | Honeywell
Zeolite 5A | Carbon Dioxide | 228 | 9.23e-05 | bar | 9.23e-05 | mmol/g | 10.1021/Je800900a | 5 | 0.27 | 600 | Ca | 1 | Honeywell
Zeolite 5A | Carbon Dioxide | 228 | 0.000126809 | bar | 0.000126809 | mmol/g | 10.1021/Je800900a | 5 | 0.27 | 600 | Ca | 1 | Honeywell
Zeolite 5A | Carbon Dioxide | 228 | 0.000193852 | bar | 0.000193852 | mmol/g | 10.1021/Je800900a | 5 | 0.27 | 600 | Ca | 1 | Honeywell
Zeolite 5A | Carbon Dioxide | 228 | 0.00029634 | bar | 0.00029634 | mmol/g | 10.1021/Je800900a | 5 | 0.27 | 600 | Ca | 1 | Honeywell
Zeolite 5A | Carbon Dioxide | 228 | 0.000429606 | bar | 0.000429606 | mmol/g | 10.1021/Je800900a | 5 | 0.27 | 600 | Ca | 1 | Honeywell
Zeolite 5A | Carbon Dioxide | 228 | 0.000674419 | bar | 0.000674419 | mmol/g | 10.1021/Je800900a | 5 | 0.27 | 600 | Ca | 1 | Honeywell
Zeolite 5A | Carbon Dioxide | 228 | 0.00103122 | bar | 0.00103122 | mmol/g | 10.1021/Je800900a | 5 | 0.27 | 600 | Ca | 1 | Honeywell
Zeolite 5A | Carbon Dioxide | 228 | 0.00184889 | bar | 0.00184889 | mmol/g | 10.1021/Je800900a | 5 | 0.27 | 600 | Ca | 1 | Honeywell
Zeolite 5A | Carbon Dioxide | 228 | 0.0029032 | bar | 0.0029032 | mmol/g | 10.1021/Je800900a | 5 | 0.27 | 600 | Ca | 1 | Honeywell
Zeolite 5A | Carbon Dioxide | 228 | 0.00493669 | bar | 0.00493669 | mmol/g | 10.1021/Je800900a | 5 | 0.27 | 600 | Ca | 1 | Honeywell
Zeolite 5A | Carbon Dioxide | 228 | 0.00839452 | bar | 0.00839452 | mmol/g | 10.1021/Je800900a | 5 | 0.27 | 600 | Ca | 1 | Honeywell
Zeolite 5A | Carbon Dioxide | 228 | 0.0142775 | bar | 0.0142775 | mmol/g | 10.1021/Je800900a | 5 | 0.27 | 600 | Ca | 1 | Honeywell
Zeolite 5A | Carbon Dioxide | 228 | 0.0224216 | bar | 0.0224216 | mmol/g | 10.1021/Je800900a | 5 | 0.27 | 600 | Ca | 1 | Honeywell
Zeolite 5A | Carbon Dioxide | 228 | 0.0371385 | bar | 0.0371385 | mmol/g | 10.1021/Je800900a | 5 | 0.27 | 600 | Ca | 1 | Honeywell
Zeolite 5A | Carbon Dioxide | 228 | 0.0631726 | bar | 0.0631726 | mmol/g | 10.1021/Je800900a | 5 | 0.27 | 600 | Ca | 1 | Honeywell
Zeolite 5A | Carbon Dioxide | 228 | 0.110339 | bar | 0.110339 | mmol/g | 10.1021/Je800900a | 5 | 0.27 | 600 | Ca | 1 | Honeywell
Zeolite 5A | Carbon Dioxide | 228 | 0.182785 | bar | 0.182785 | mmol/g | 10.1021/Je800900a | 5 | 0.27 | 600 | Ca | 1 | Honeywell
Zeolite 5A | Carbon Dioxide | 228 | 0.294849 | bar | 0.294849 | mmol/g | 10.1021/Je800900a | 5 | 0.27 | 600 | Ca | 1 | Honeywell
Zeolite 5A | Carbon Dioxide | 228 | 0.451087 | bar | 0.451087 | mmol/g | 10.1021/Je800900a | 5 | 0.27 | 600 | Ca | 1 | Honeywell
Zeolite 5A | Carbon Dioxide | 228 | 0.767291 | bar | 0.767291 | mmol/g | 10.1021/Je800900a | 5 | 0.27 | 600 | Ca | 1 | Honeywell
Zeolite 5A | Carbon Dioxide | 448 | 0.00104832 | bar | 0.00104832 | mmol/g | 10.1021/Je800900a | 5 | 0.27 | 600 | Ca | 1 | Honeywell
Zeolite 5A | Carbon Dioxide | 448 | 0.00122868 | bar | 0.00122868 | mmol/g | 10.1021/Je800900a | 5 | 0.27 | 600 | Ca | 1 | Honeywell
Zeolite 5A | Carbon Dioxide | 448 | 0.00143975 | bar | 0.00143975 | mmol/g | 10.1021/Je800900a | 5 | 0.27 | 600 | Ca | 1 | Honeywell
Zeolite 5A | Carbon Dioxide | 448 | 0.00168727 | bar | 0.00168727 | mmol/g | 10.1021/Je800900a | 5 | 0.27 | 600 | Ca | 1 | Honeywell
Zeolite 5A | Carbon Dioxide | 448 | 0.00192546 | bar | 0.00192546 | mmol/g | 10.1021/Je800900a | 5 | 0.27 | 600 | Ca | 1 | Honeywell
Zeolite 5A | Carbon Dioxide | 448 | 0.00225648 | bar | 0.00225648 | mmol/g | 10.1021/Je800900a | 5 | 0.27 | 600 | Ca | 1 | Honeywell
Zeolite 5A | Carbon Dioxide | 448 | 0.00264441 | bar | 0.00264441 | mmol/g | 10.1021/Je800900a | 5 | 0.27 | 600 | Ca | 1 | Honeywell
Zeolite 5A | Carbon Dioxide | 448 | 0.00309868 | bar | 0.00309868 | mmol/g | 10.1021/Je800900a | 5 | 0.27 | 600 | Ca | 1 | Honeywell
Zeolite 5A | Carbon Dioxide | 448 | 0.0035361 | bar | 0.0035361 | mmol/g | 10.1021/Je800900a | 5 | 0.27 | 600 | Ca | 1 | Honeywell
Zeolite 5A | Carbon Dioxide | 448 | 0.00414402 | bar | 0.00414402 | mmol/g | 10.1021/Je800900a | 5 | 0.27 | 600 | Ca | 1 | Honeywell
Zeolite 5A | Carbon Dioxide | 448 | 0.00485645 | bar | 0.00485645 | mmol/g | 10.1021/Je800900a | 5 | 0.27 | 600 | Ca | 1 | Honeywell
Zeolite 5A | Carbon Dioxide | 448 | 0.00569136 | bar | 0.00569136 | mmol/g | 10.1021/Je800900a | 5 | 0.27 | 600 | Ca | 1 | Honeywell
Zeolite 5A | Carbon Dioxide | 448 | 0.00666979 | bar | 0.00666979 | mmol/g | 10.1021/Je800900a | 5 | 0.27 | 600 | Ca | 1 | Honeywell
Zeolite 5A | Carbon Dioxide | 448 | 0.00781644 | bar | 0.00781644 | mmol/g | 10.1021/Je800900a | 5 | 0.27 | 600 | Ca | 1 | Honeywell
Zeolite 5A | Carbon Dioxide | 448 | 0.00916022 | bar | 0.00916022 | mmol/g | 10.1021/Je800900a | 5 | 0.27 | 600 | Ca | 1 | Honeywell
Zeolite 5A | Carbon Dioxide | 448 | 0.010735 | bar | 0.010735 | mmol/g | 10.1021/Je800900a | 5 | 0.27 | 600 | Ca | 1 | Honeywell
Zeolite 5A | Carbon Dioxide | 448 | 0.0125805 | bar | 0.0125805 | mmol/g | 10.1021/Je800900a | 5 | 0.27 | 600 | Ca | 1 | Honeywell
Zeolite 5A | Carbon Dioxide | 448 | 0.014745 | bar | 0.014745 | mmol/g | 10.1021/Je800900a | 5 | 0.27 | 600 | Ca | 1 | Honeywell
Zeolite 5A | Carbon Dioxide | 448 | 0.0172799 | bar | 0.0172799 | mmol/g | 10.1021/Je800900a | 5 | 0.27 | 600 | Ca | 1 | Honeywell
Zeolite 5A | Carbon Dioxide | 448 | 0.0207962 | bar | 0.0207962 | mmol/g | 10.1021/Je800900a | 5 | 0.27 | 600 | Ca | 1 | Honeywell
Zeolite 5A | Carbon Dioxide | 448 | 0.0243715 | bar | 0.0243715 | mmol/g | 10.1021/Je800900a | 5 | 0.27 | 600 | Ca | 1 | Honeywell
Zeolite 5A | Carbon Dioxide | 448 | 0.0317558 | bar | 0.0317558 | mmol/g | 10.1021/Je800900a | 5 | 0.27 | 600 | Ca | 1 | Honeywell
Zeolite 5A | Carbon Dioxide | 448 | 0.0447832 | bar | 0.0447832 | mmol/g | 10.1021/Je800900a | 5 | 0.27 | 600 | Ca | 1 | Honeywell
Zeolite 5A | Carbon Dioxide | 448 | 0.0539024 | bar | 0.0539024 | mmol/g | 10.1021/Je800900a | 5 | 0.27 | 600 | Ca | 1 | Honeywell
Zeolite 5A | Carbon Dioxide | 448 | 0.058352 | bar | 0.058352 | mmol/g | 10.1021/Je800900a | 5 | 0.27 | 600 | Ca | 1 | Honeywell
Zeolite 5A | Carbon Dioxide | 448 | 0.0702263 | bar | 0.0702263 | mmol/g | 10.1021/Je800900a | 5 | 0.27 | 600 | Ca | 1 | Honeywell
Zeolite 5A | Carbon Dioxide | 448 | 0.0760237 | bar | 0.0760237 | mmol/g | 10.1021/Je800900a | 5 | 0.27 | 600 | Ca | 1 | Honeywell
Zeolite 5A | Carbon Dioxide | 448 | 0.0915042 | bar | 0.0915042 | mmol/g | 10.1021/Je800900a | 5 | 0.27 | 600 | Ca | 1 | Honeywell
Zeolite 5A | Carbon Dioxide | 448 | 0.107248 | bar | 0.107248 | mmol/g | 10.1021/Je800900a | 5 | 0.27 | 600 | Ca | 1 | Honeywell
Zeolite 5A | Carbon Dioxide | 448 | 0.129086 | bar | 0.129086 | mmol/g | 10.1021/Je800900a | 5 | 0.27 | 600 | Ca | 1 | Honeywell
Zeolite 5A | Carbon Dioxide | 448 | 0.143493 | bar | 0.143493 | mmol/g | 10.1021/Je800900a | 5 | 0.27 | 600 | Ca | 1 | Honeywell
Zeolite 5A | Carbon Dioxide | 448 | 0.172751 | bar | 0.172751 | mmol/g | 10.1021/Je800900a | 5 | 0.27 | 600 | Ca | 1 | Honeywell
Zeolite 5A | Carbon Dioxide | 448 | 0.202446 | bar | 0.202446 | mmol/g | 10.1021/Je800900a | 5 | 0.27 | 600 | Ca | 1 | Honeywell
Zeolite 5A | Carbon Dioxide | 448 | 0.270926 | bar | 0.270926 | mmol/g | 10.1021/Je800900a | 5 | 0.27 | 600 | Ca | 1 | Honeywell
Zeolite 5A | Carbon Dioxide | 448 | 0.301127 | bar | 0.301127 | mmol/g | 10.1021/Je800900a | 5 | 0.27 | 600 | Ca | 1 | Honeywell
Zeolite 5A | Carbon Dioxide | 448 | 0.362485 | bar | 0.362485 | mmol/g | 10.1021/Je800900a | 5 | 0.27 | 600 | Ca | 1 | Honeywell
Zeolite 5A | Carbon Dioxide | 448 | 0.448002 | bar | 0.448002 | mmol/g | 10.1021/Je800900a | 5 | 0.27 | 600 | Ca | 1 | Honeywell
Zeolite 5A | Carbon Dioxide | 448 | 0.525085 | bar | 0.525085 | mmol/g | 10.1021/Je800900a | 5 | 0.27 | 600 | Ca | 1 | Honeywell
Zeolite 5A | Carbon Dioxide | 448 | 0.649098 | bar | 0.649098 | mmol/g | 10.1021/Je800900a | 5 | 0.27 | 600 | Ca | 1 | Honeywell
Zeolite 5A | Carbon Dioxide | 448 | 0.781358 | bar | 0.781358 | mmol/g | 10.1021/Je800900a | 5 | 0.27 | 600 | Ca | 1 | Honeywell
Zeolite 5A | Carbon Dioxide | 448 | 0.965806 | bar | 0.965806 | mmol/g | 10.1021/Je800900a | 5 | 0.27 | 600 | Ca | 1 | Honeywell
Zeolite 5A | Carbon Dioxide | 298 | 5.39e-05 | bar | 5.39e-05 | mmol/g | 10.1021/Je800900a | 5 | 0.27 | 600 | Ca | 1 | Honeywell
Zeolite 5A | Carbon Dioxide | 298 | 0.000143496 | bar | 0.000143496 | mmol/g | 10.1021/Je800900a | 5 | 0.27 | 600 | Ca | 1 | Honeywell
Zeolite 5A | Carbon Dioxide | 298 | 0.000599487 | bar | 0.000599487 | mmol/g | 10.1021/Je800900a | 5 | 0.27 | 600 | Ca | 1 | Honeywell
Zeolite 5A | Carbon Dioxide | 298 | 0.00136253 | bar | 0.00136253 | mmol/g | 10.1021/Je800900a | 5 | 0.27 | 600 | Ca | 1 | Honeywell
Zeolite 5A | Carbon Dioxide | 298 | 0.00383036 | bar | 0.00383036 | mmol/g | 10.1021/Je800900a | 5 | 0.27 | 600 | Ca | 1 | Honeywell
Zeolite 5A | Carbon Dioxide | 298 | 0.00826313 | bar | 0.00826313 | mmol/g | 10.1021/Je800900a | 5 | 0.27 | 600 | Ca | 1 | Honeywell
Zeolite 5A | Carbon Dioxide | 298 | 0.0126319 | bar | 0.0126319 | mmol/g | 10.1021/Je800900a | 5 | 0.27 | 600 | Ca | 1 | Honeywell
Zeolite 5A | Carbon Dioxide | 298 | 0.0405464 | bar | 0.0405464 | mmol/g | 10.1021/Je800900a | 5 | 0.27 | 600 | Ca | 1 | Honeywell
Zeolite 5A | Carbon Dioxide | 298 | 0.0874988 | bar | 0.0874988 | mmol/g | 10.1021/Je800900a | 5 | 0.27 | 600 | Ca | 1 | Honeywell
Zeolite 5A | Carbon Dioxide | 298 | 0.161068 | bar | 0.161068 | mmol/g | 10.1021/Je800900a | 5 | 0.27 | 600 | Ca | 1 | Honeywell
Zeolite 5A | Carbon Dioxide | 298 | 0.266729 | bar | 0.266729 | mmol/g | 10.1021/Je800900a | 5 | 0.27 | 600 | Ca | 1 | Honeywell
Zeolite 5A | Carbon Dioxide | 298 | 0.418832 | bar | 0.418832 | mmol/g | 10.1021/Je800900a | 5 | 0.27 | 600 | Ca | 1 | Honeywell
Zeolite 5A | Carbon Dioxide | 298 | 0.57605 | bar | 0.57605 | mmol/g | 10.1021/Je800900a | 5 | 0.27 | 600 | Ca | 1 | Honeywell
Zeolite 5A | Carbon Dioxide | 298 | 0.731543 | bar | 0.731543 | mmol/g | 10.1021/Je800900a | 5 | 0.27 | 600 | Ca | 1 | Honeywell
Zeolite 5A | Carbon Dioxide | 298 | 0.881089 | bar | 0.881089 | mmol/g | 10.1021/Je800900a | 5 | 0.27 | 600 | Ca | 1 | Honeywell
Zeolite 13X | Carbon Dioxide | 228 | 0.00203346 | bar | 0.00203346 | mmol/g | 10.1021/Je800900a | 7.4 | 0.3 | 650 | Na | 1.1
Zeolite 13X | Carbon Dioxide | 228 | 0.00424849 | bar | 0.00424849 | mmol/g | 10.1021/Je800900a | 7.4 | 0.3 | 650 | Na | 1.1
Zeolite 13X | Carbon Dioxide | 228 | 0.0117649 | bar | 0.0117649 | mmol/g | 10.1021/Je800900a | 7.4 | 0.3 | 650 | Na | 1.1
Zeolite 13X | Carbon Dioxide | 228 | 0.000109056 | bar | 0.000109056 | mmol/g | 10.1021/Je800900a | 7.4 | 0.3 | 650 | Na | 1.1
Zeolite 13X | Carbon Dioxide | 228 | 0.0001297 | bar | 0.0001297 | mmol/g | 10.1021/Je800900a | 7.4 | 0.3 | 650 | Na | 1.1
Zeolite 13X | Carbon Dioxide | 228 | 0.000157634 | bar | 0.000157634 | mmol/g | 10.1021/Je800900a | 7.4 | 0.3 | 650 | Na | 1.1
Zeolite 13X | Carbon Dioxide | 228 | 0.00019158 | bar | 0.00019158 | mmol/g | 10.1021/Je800900a | 7.4 | 0.3 | 650 | Na | 1.1
Zeolite 13X | Carbon Dioxide | 228 | 0.000227851 | bar | 0.000227851 | mmol/g | 10.1021/Je800900a | 7.4 | 0.3 | 650 | Na | 1.1
Zeolite 13X | Carbon Dioxide | 228 | 0.000276917 | bar | 0.000276917 | mmol/g | 10.1021/Je800900a | 7.4 | 0.3 | 650 | Na | 1.1
Zeolite 13X | Carbon Dioxide | 228 | 0.000329344 | bar | 0.000329344 | mmol/g | 10.1021/Je800900a | 7.4 | 0.3 | 650 | Na | 1.1
Zeolite 13X | Carbon Dioxide | 228 | 0.000400267 | bar | 0.000400267 | mmol/g | 10.1021/Je800900a | 7.4 | 0.3 | 650 | Na | 1.1
Zeolite 13X | Carbon Dioxide | 228 | 0.000486474 | bar | 0.000486474 | mmol/g | 10.1021/Je800900a | 7.4 | 0.3 | 650 | Na | 1.1
Zeolite 13X | Carbon Dioxide | 228 | 0.000591235 | bar | 0.000591235 | mmol/g | 10.1021/Je800900a | 7.4 | 0.3 | 650 | Na | 1.1
Zeolite 13X | Carbon Dioxide | 228 | 0.000718572 | bar | 0.000718572 | mmol/g | 10.1021/Je800900a | 7.4 | 0.3 | 650 | Na | 1.1
Zeolite 13X | Carbon Dioxide | 228 | 0.000873333 | bar | 0.000873333 | mmol/g | 10.1021/Je800900a | 7.4 | 0.3 | 650 | Na | 1.1
Zeolite 13X | Carbon Dioxide | 228 | 0.00106141 | bar | 0.00106141 | mmol/g | 10.1021/Je800900a | 7.4 | 0.3 | 650 | Na | 1.1
Zeolite 13X | Carbon Dioxide | 228 | 0.00129 | bar | 0.00129 | mmol/g | 10.1021/Je800900a | 7.4 | 0.3 | 650 | Na | 1.1
Zeolite 13X | Carbon Dioxide | 228 | 0.00156781 | bar | 0.00156781 | mmol/g | 10.1021/Je800900a | 7.4 | 0.3 | 650 | Na | 1.1
Zeolite 13X | Carbon Dioxide | 228 | 0.00190546 | bar | 0.00190546 | mmol/g | 10.1021/Je800900a | 7.4 | 0.3 | 650 | Na | 1.1
Zeolite 13X | Carbon Dioxide | 228 | 0.00226618 | bar | 0.00226618 | mmol/g | 10.1021/Je800900a | 7.4 | 0.3 | 650 | Na | 1.1
Zeolite 13X | Carbon Dioxide | 228 | 0.00275423 | bar | 0.00275423 | mmol/g | 10.1021/Je800900a | 7.4 | 0.3 | 650 | Na | 1.1
Zeolite 13X | Carbon Dioxide | 228 | 0.00334739 | bar | 0.00334739 | mmol/g | 10.1021/Je800900a | 7.4 | 0.3 | 650 | Na | 1.1
Zeolite 13X | Carbon Dioxide | 228 | 0.00473472 | bar | 0.00473472 | mmol/g | 10.1021/Je800900a | 7.4 | 0.3 | 650 | Na | 1.1
Zeolite 13X | Carbon Dioxide | 228 | 0.0057544 | bar | 0.0057544 | mmol/g | 10.1021/Je800900a | 7.4 | 0.3 | 650 | Na | 1.1
Zeolite 13X | Carbon Dioxide | 228 | 0.00714691 | bar | 0.00714691 | mmol/g | 10.1021/Je800900a | 7.4 | 0.3 | 650 | Na | 1.1
Zeolite 13X | Carbon Dioxide | 228 | 0.00868607 | bar | 0.00868607 | mmol/g | 10.1021/Je800900a | 7.4 | 0.3 | 650 | Na | 1.1
Zeolite 13X | Carbon Dioxide | 228 | 0.010788 | bar | 0.010788 | mmol/g | 10.1021/Je800900a | 7.4 | 0.3 | 650 | Na | 1.1
Zeolite 13X | Carbon Dioxide | 228 | 0.0125552 | bar | 0.0125552 | mmol/g | 10.1021/Je800900a | 7.4 | 0.3 | 650 | Na | 1.1
Zeolite 13X | Carbon Dioxide | 228 | 0.0152591 | bar | 0.0152591 | mmol/g | 10.1021/Je800900a | 7.4 | 0.3 | 650 | Na | 1.1
Zeolite 13X | Carbon Dioxide | 228 | 0.0189516 | bar | 0.0189516 | mmol/g | 10.1021/Je800900a | 7.4 | 0.3 | 650 | Na | 1.1
Zeolite 13X | Carbon Dioxide | 228 | 0.0235378 | bar | 0.0235378 | mmol/g | 10.1021/Je800900a | 7.4 | 0.3 | 650 | Na | 1.1
Zeolite 13X | Carbon Dioxide | 228 | 0.0286069 | bar | 0.0286069 | mmol/g | 10.1021/Je800900a | 7.4 | 0.3 | 650 | Na | 1.1
Zeolite 13X | Carbon Dioxide | 228 | 0.0355294 | bar | 0.0355294 | mmol/g | 10.1021/Je800900a | 7.4 | 0.3 | 650 | Na | 1.1
Zeolite 13X | Carbon Dioxide | 228 | 0.0431811 | bar | 0.0431811 | mmol/g | 10.1021/Je800900a | 7.4 | 0.3 | 650 | Na | 1.1
Zeolite 13X | Carbon Dioxide | 228 | 0.0536305 | bar | 0.0536305 | mmol/g | 10.1021/Je800900a | 7.4 | 0.3 | 650 | Na | 1.1
Zeolite 13X | Carbon Dioxide | 228 | 0.0651805 | bar | 0.0651805 | mmol/g | 10.1021/Je800900a | 7.4 | 0.3 | 650 | Na | 1.1
Zeolite 13X | Carbon Dioxide | 228 | 0.0809534 | bar | 0.0809534 | mmol/g | 10.1021/Je800900a | 7.4 | 0.3 | 650 | Na | 1.1
Zeolite 13X | Carbon Dioxide | 228 | 0.0983877 | bar | 0.0983877 | mmol/g | 10.1021/Je800900a | 7.4 | 0.3 | 650 | Na | 1.1
Zeolite 13X | Carbon Dioxide | 228 | 0.122197 | bar | 0.122197 | mmol/g | 10.1021/Je800900a | 7.4 | 0.3 | 650 | Na | 1.1
Zeolite 13X | Carbon Dioxide | 228 | 0.151768 | bar | 0.151768 | mmol/g | 10.1021/Je800900a | 7.4 | 0.3 | 650 | Na | 1.1
Zeolite 13X | Carbon Dioxide | 228 | 0.184451 | bar | 0.184451 | mmol/g | 10.1021/Je800900a | 7.4 | 0.3 | 650 | Na | 1.1
Zeolite 13X | Carbon Dioxide | 228 | 0.229087 | bar | 0.229087 | mmol/g | 10.1021/Je800900a | 7.4 | 0.3 | 650 | Na | 1.1
Zeolite 13X | Carbon Dioxide | 228 | 0.284525 | bar | 0.284525 | mmol/g | 10.1021/Je800900a | 7.4 | 0.3 | 650 | Na | 1.1
Zeolite 13X | Carbon Dioxide | 228 | 0.345796 | bar | 0.345796 | mmol/g | 10.1021/Je800900a | 7.4 | 0.3 | 650 | Na | 1.1
Zeolite 13X | Carbon Dioxide | 228 | 0.429477 | bar | 0.429477 | mmol/g | 10.1021/Je800900a | 7.4 | 0.3 | 650 | Na | 1.1
Zeolite 13X | Carbon Dioxide | 228 | 0.521975 | bar | 0.521975 | mmol/g | 10.1021/Je800900a | 7.4 | 0.3 | 650 | Na | 1.1
Zeolite 13X | Carbon Dioxide | 228 | 0.648276 | bar | 0.648276 | mmol/g | 10.1021/Je800900a | 7.4 | 0.3 | 650 | Na | 1.1
Zeolite 13X | Carbon Dioxide | 228 | 0.859251 | bar | 0.859251 | mmol/g | 10.1021/Je800900a | 7.4 | 0.3 | 650 | Na | 1.1
Zeolite 13X | Carbon Dioxide | 248 | 0.00178552 | bar | 0.00178552 | mmol/g | 10.1021/Je800900a | 7.4 | 0.3 | 650 | Na | 1.1
Zeolite 13X | Carbon Dioxide | 248 | 0.00357224 | bar | 0.00357224 | mmol/g | 10.1021/Je800900a | 7.4 | 0.3 | 650 | Na | 1.1
Zeolite 13X | Carbon Dioxide | 248 | 0.00443669 | bar | 0.00443669 | mmol/g | 10.1021/Je800900a | 7.4 | 0.3 | 650 | Na | 1.1
Zeolite 13X | Carbon Dioxide | 248 | 0.0103304 | bar | 0.0103304 | mmol/g | 10.1021/Je800900a | 7.4 | 0.3 | 650 | Na | 1.1
Zeolite 13X | Carbon Dioxide | 248 | 0.0211206 | bar | 0.0211206 | mmol/g | 10.1021/Je800900a | 7.4 | 0.3 | 650 | Na | 1.1
Zeolite 13X | Carbon Dioxide | 248 | 0.0942146 | bar | 0.0942146 | mmol/g | 10.1021/Je800900a | 7.4 | 0.3 | 650 | Na | 1.1
Zeolite 13X | Carbon Dioxide | 248 | 0.000113886 | bar | 0.000113886 | mmol/g | 10.1021/Je800900a | 7.4 | 0.3 | 650 | Na | 1.1
Zeolite 13X | Carbon Dioxide | 248 | 0.000135444 | bar | 0.000135444 | mmol/g | 10.1021/Je800900a | 7.4 | 0.3 | 650 | Na | 1.1
Zeolite 13X | Carbon Dioxide | 248 | 0.000161087 | bar | 0.000161087 | mmol/g | 10.1021/Je800900a | 7.4 | 0.3 | 650 | Na | 1.1
Zeolite 13X | Carbon Dioxide | 248 | 0.000195776 | bar | 0.000195776 | mmol/g | 10.1021/Je800900a | 7.4 | 0.3 | 650 | Na | 1.1
Zeolite 13X | Carbon Dioxide | 248 | 0.000232841 | bar | 0.000232841 | mmol/g | 10.1021/Je800900a | 7.4 | 0.3 | 650 | Na | 1.1
Zeolite 13X | Carbon Dioxide | 248 | 0.000276917 | bar | 0.000276917 | mmol/g | 10.1021/Je800900a | 7.4 | 0.3 | 650 | Na | 1.1
Zeolite 13X | Carbon Dioxide | 248 | 0.000329344 | bar | 0.000329344 | mmol/g | 10.1021/Je800900a | 7.4 | 0.3 | 650 | Na | 1.1
Zeolite 13X | Carbon Dioxide | 248 | 0.000391688 | bar | 0.000391688 | mmol/g | 10.1021/Je800900a | 7.4 | 0.3 | 650 | Na | 1.1
Zeolite 13X | Carbon Dioxide | 248 | 0.000476047 | bar | 0.000476047 | mmol/g | 10.1021/Je800900a | 7.4 | 0.3 | 650 | Na | 1.1
Zeolite 13X | Carbon Dioxide | 248 | 0.000566161 | bar | 0.000566161 | mmol/g | 10.1021/Je800900a | 7.4 | 0.3 | 650 | Na | 1.1
Zeolite 13X | Carbon Dioxide | 248 | 0.000688098 | bar | 0.000688098 | mmol/g | 10.1021/Je800900a | 7.4 | 0.3 | 650 | Na | 1.1
Zeolite 13X | Carbon Dioxide | 248 | 0.000818352 | bar | 0.000818352 | mmol/g | 10.1021/Je800900a | 7.4 | 0.3 | 650 | Na | 1.1
Zeolite 13X | Carbon Dioxide | 248 | 0.000994604 | bar | 0.000994604 | mmol/g | 10.1021/Je800900a | 7.4 | 0.3 | 650 | Na | 1.1
Zeolite 13X | Carbon Dioxide | 248 | 0.0012088 | bar | 0.0012088 | mmol/g | 10.1021/Je800900a | 7.4 | 0.3 | 650 | Na | 1.1
Zeolite 13X | Carbon Dioxide | 248 | 0.00143763 | bar | 0.00143763 | mmol/g | 10.1021/Je800900a | 7.4 | 0.3 | 650 | Na | 1.1
Zeolite 13X | Carbon Dioxide | 248 | 0.00190546 | bar | 0.00190546 | mmol/g | 10.1021/Je800900a | 7.4 | 0.3 | 650 | Na | 1.1
Zeolite 13X | Carbon Dioxide | 248 | 0.00231583 | bar | 0.00231583 | mmol/g | 10.1021/Je800900a | 7.4 | 0.3 | 650 | Na | 1.1
Zeolite 13X | Carbon Dioxide | 248 | 0.00281457 | bar | 0.00281457 | mmol/g | 10.1021/Je800900a | 7.4 | 0.3 | 650 | Na | 1.1
Zeolite 13X | Carbon Dioxide | 248 | 0.00334739 | bar | 0.00334739 | mmol/g | 10.1021/Je800900a | 7.4 | 0.3 | 650 | Na | 1.1
Zeolite 13X | Carbon Dioxide | 248 | 0.00398107 | bar | 0.00398107 | mmol/g | 10.1021/Je800900a | 7.4 | 0.3 | 650 | Na | 1.1
Zeolite 13X | Carbon Dioxide | 248 | 0.00453389 | bar | 0.00453389 | mmol/g | 10.1021/Je800900a | 7.4 | 0.3 | 650 | Na | 1.1
Zeolite 13X | Carbon Dioxide | 248 | 0.00539219 | bar | 0.00539219 | mmol/g | 10.1021/Je800900a | 7.4 | 0.3 | 650 | Na | 1.1
Zeolite 13X | Carbon Dioxide | 248 | 0.00655347 | bar | 0.00655347 | mmol/g | 10.1021/Je800900a | 7.4 | 0.3 | 650 | Na | 1.1
Zeolite 13X | Carbon Dioxide | 248 | 0.00796483 | bar | 0.00796483 | mmol/g | 10.1021/Je800900a | 7.4 | 0.3 | 650 | Na | 1.1
Zeolite 13X | Carbon Dioxide | 248 | 0.00989223 | bar | 0.00989223 | mmol/g | 10.1021/Je800900a | 7.4 | 0.3 | 650 | Na | 1.1
Zeolite 13X | Carbon Dioxide | 248 | 0.0115127 | bar | 0.0115127 | mmol/g | 10.1021/Je800900a | 7.4 | 0.3 | 650 | Na | 1.1
Zeolite 13X | Carbon Dioxide | 248 | 0.0139921 | bar | 0.0139921 | mmol/g | 10.1021/Je800900a | 7.4 | 0.3 | 650 | Na | 1.1
Zeolite 13X | Carbon Dioxide | 248 | 0.017378 | bar | 0.017378 | mmol/g | 10.1021/Je800900a | 7.4 | 0.3 | 650 | Na | 1.1
Zeolite 13X | Carbon Dioxide | 248 | 0.0211206 | bar | 0.0211206 | mmol/g | 10.1021/Je800900a | 7.4 | 0.3 | 650 | Na | 1.1
Zeolite 13X | Carbon Dioxide | 248 | 0.0230331 | bar | 0.0230331 | mmol/g | 10.1021/Je800900a | 7.4 | 0.3 | 650 | Na | 1.1
Zeolite 13X | Carbon Dioxide | 248 | 0.0279936 | bar | 0.0279936 | mmol/g | 10.1021/Je800900a | 7.4 | 0.3 | 650 | Na | 1.1
Zeolite 13X | Carbon Dioxide | 248 | 0.0347677 | bar | 0.0347677 | mmol/g | 10.1021/Je800900a | 7.4 | 0.3 | 650 | Na | 1.1
Zeolite 13X | Carbon Dioxide | 248 | 0.0422554 | bar | 0.0422554 | mmol/g | 10.1021/Je800900a | 7.4 | 0.3 | 650 | Na | 1.1
Zeolite 13X | Carbon Dioxide | 248 | 0.0524807 | bar | 0.0524807 | mmol/g | 10.1021/Je800900a | 7.4 | 0.3 | 650 | Na | 1.1
Zeolite 13X | Carbon Dioxide | 248 | 0.0637832 | bar | 0.0637832 | mmol/g | 10.1021/Je800900a | 7.4 | 0.3 | 650 | Na | 1.1
Zeolite 13X | Carbon Dioxide | 248 | 0.079218 | bar | 0.079218 | mmol/g | 10.1021/Je800900a | 7.4 | 0.3 | 650 | Na | 1.1
Zeolite 13X | Carbon Dioxide | 248 | 0.0962784 | bar | 0.0962784 | mmol/g | 10.1021/Je800900a | 7.4 | 0.3 | 650 | Na | 1.1
Zeolite 13X | Carbon Dioxide | 248 | 0.119578 | bar | 0.119578 | mmol/g | 10.1021/Je800900a | 7.4 | 0.3 | 650 | Na | 1.1
Zeolite 13X | Carbon Dioxide | 248 | 0.145328 | bar | 0.145328 | mmol/g | 10.1021/Je800900a | 7.4 | 0.3 | 650 | Na | 1.1
Zeolite 13X | Carbon Dioxide | 248 | 0.180497 | bar | 0.180497 | mmol/g | 10.1021/Je800900a | 7.4 | 0.3 | 650 | Na | 1.1
Zeolite 13X | Carbon Dioxide | 248 | 0.219371 | bar | 0.219371 | mmol/g | 10.1021/Je800900a | 7.4 | 0.3 | 650 | Na | 1.1
Zeolite 13X | Carbon Dioxide | 248 | 0.272452 | bar | 0.272452 | mmol/g | 10.1021/Je800900a | 7.4 | 0.3 | 650 | Na | 1.1
Zeolite 13X | Carbon Dioxide | 248 | 0.331131 | bar | 0.331131 | mmol/g | 10.1021/Je800900a | 7.4 | 0.3 | 650 | Na | 1.1
Zeolite 13X | Carbon Dioxide | 248 | 0.411263 | bar | 0.411263 | mmol/g | 10.1021/Je800900a | 7.4 | 0.3 | 650 | Na | 1.1
Zeolite 13X | Carbon Dioxide | 248 | 0.499827 | bar | 0.499827 | mmol/g | 10.1021/Je800900a | 7.4 | 0.3 | 650 | Na | 1.1
Zeolite 13X | Carbon Dioxide | 248 | 0.607477 | bar | 0.607477 | mmol/g | 10.1021/Je800900a | 7.4 | 0.3 | 650 | Na | 1.1
Zeolite 13X | Carbon Dioxide | 248 | 0.754484 | bar | 0.754484 | mmol/g | 10.1021/Je800900a | 7.4 | 0.3 | 650 | Na | 1.1
Zeolite 13X | Carbon Dioxide | 248 | 0.916959 | bar | 0.916959 | mmol/g | 10.1021/Je800900a | 7.4 | 0.3 | 650 | Na | 1.1
Zeolite 13X | Carbon Dioxide | 273 | 0.000973285 | bar | 0.000973285 | mmol/g | 10.1021/Je800900a | 7.4 | 0.3 | 650 | Na | 1.1
Zeolite 13X | Carbon Dioxide | 273 | 0.00281457 | bar | 0.00281457 | mmol/g | 10.1021/Je800900a | 7.4 | 0.3 | 650 | Na | 1.1
Zeolite 13X | Carbon Dioxide | 273 | 0.00762699 | bar | 0.00762699 | mmol/g | 10.1021/Je800900a | 7.4 | 0.3 | 650 | Na | 1.1
Zeolite 13X | Carbon Dioxide | 273 | 0.0181478 | bar | 0.0181478 | mmol/g | 10.1021/Je800900a | 7.4 | 0.3 | 650 | Na | 1.1
Zeolite 13X | Carbon Dioxide | 273 | 0.0441272 | bar | 0.0441272 | mmol/g | 10.1021/Je800900a | 7.4 | 0.3 | 650 | Na | 1.1
Zeolite 13X | Carbon Dioxide | 273 | 0.07264 | bar | 0.07264 | mmol/g | 10.1021/Je800900a | 7.4 | 0.3 | 650 | Na | 1.1
Zeolite 13X | Carbon Dioxide | 273 | 0.188491 | bar | 0.188491 | mmol/g | 10.1021/Je800900a | 7.4 | 0.3 | 650 | Na | 1.1
Zeolite 13X | Carbon Dioxide | 273 | 0.000104429 | bar | 0.000104429 | mmol/g | 10.1021/Je800900a | 7.4 | 0.3 | 650 | Na | 1.1
Zeolite 13X | Carbon Dioxide | 273 | 0.000121537 | bar | 0.000121537 | mmol/g | 10.1021/Je800900a | 7.4 | 0.3 | 650 | Na | 1.1
Zeolite 13X | Carbon Dioxide | 273 | 0.000144544 | bar | 0.000144544 | mmol/g | 10.1021/Je800900a | 7.4 | 0.3 | 650 | Na | 1.1
Zeolite 13X | Carbon Dioxide | 273 | 0.000171906 | bar | 0.000171906 | mmol/g | 10.1021/Je800900a | 7.4 | 0.3 | 650 | Na | 1.1
Zeolite 13X | Carbon Dioxide | 273 | 0.000200069 | bar | 0.000200069 | mmol/g | 10.1021/Je800900a | 7.4 | 0.3 | 650 | Na | 1.1
Zeolite 13X | Carbon Dioxide | 273 | 0.000237941 | bar | 0.000237941 | mmol/g | 10.1021/Je800900a | 7.4 | 0.3 | 650 | Na | 1.1
Zeolite 13X | Carbon Dioxide | 273 | 0.000282983 | bar | 0.000282983 | mmol/g | 10.1021/Je800900a | 7.4 | 0.3 | 650 | Na | 1.1
Zeolite 13X | Carbon Dioxide | 273 | 0.000336558 | bar | 0.000336558 | mmol/g | 10.1021/Je800900a | 7.4 | 0.3 | 650 | Na | 1.1
Zeolite 13X | Carbon Dioxide | 273 | 0.000400267 | bar | 0.000400267 | mmol/g | 10.1021/Je800900a | 7.4 | 0.3 | 650 | Na | 1.1
Zeolite 13X | Carbon Dioxide | 273 | 0.000476047 | bar | 0.000476047 | mmol/g | 10.1021/Je800900a | 7.4 | 0.3 | 650 | Na | 1.1
Zeolite 13X | Carbon Dioxide | 273 | 0.000566161 | bar | 0.000566161 | mmol/g | 10.1021/Je800900a | 7.4 | 0.3 | 650 | Na | 1.1
Zeolite 13X | Carbon Dioxide | 273 | 0.000673349 | bar | 0.000673349 | mmol/g | 10.1021/Je800900a | 7.4 | 0.3 | 650 | Na | 1.1
Zeolite 13X | Carbon Dioxide | 273 | 0.000800811 | bar | 0.000800811 | mmol/g | 10.1021/Je800900a | 7.4 | 0.3 | 650 | Na | 1.1
Zeolite 13X | Carbon Dioxide | 273 | 0.00106141 | bar | 0.00106141 | mmol/g | 10.1021/Je800900a | 7.4 | 0.3 | 650 | Na | 1.1
Zeolite 13X | Carbon Dioxide | 273 | 0.00126234 | bar | 0.00126234 | mmol/g | 10.1021/Je800900a | 7.4 | 0.3 | 650 | Na | 1.1
Zeolite 13X | Carbon Dioxide | 273 | 0.00150131 | bar | 0.00150131 | mmol/g | 10.1021/Je800900a | 7.4 | 0.3 | 650 | Na | 1.1
Zeolite 13X | Carbon Dioxide | 273 | 0.00182463 | bar | 0.00182463 | mmol/g | 10.1021/Je800900a | 7.4 | 0.3 | 650 | Na | 1.1
Zeolite 13X | Carbon Dioxide | 273 | 0.00221759 | bar | 0.00221759 | mmol/g | 10.1021/Je800900a | 7.4 | 0.3 | 650 | Na | 1.1
Zeolite 13X | Carbon Dioxide | 273 | 0.00300363 | bar | 0.00300363 | mmol/g | 10.1021/Je800900a | 7.4 | 0.3 | 650 | Na | 1.1
Zeolite 13X | Carbon Dioxide | 273 | 0.00365051 | bar | 0.00365051 | mmol/g | 10.1021/Je800900a | 7.4 | 0.3 | 650 | Na | 1.1
Zeolite 13X | Carbon Dioxide | 273 | 0.00434157 | bar | 0.00434157 | mmol/g | 10.1021/Je800900a | 7.4 | 0.3 | 650 | Na | 1.1
Zeolite 13X | Carbon Dioxide | 273 | 0.00527659 | bar | 0.00527659 | mmol/g | 10.1021/Je800900a | 7.4 | 0.3 | 650 | Na | 1.1
Zeolite 13X | Carbon Dioxide | 273 | 0.00641297 | bar | 0.00641297 | mmol/g | 10.1021/Je800900a | 7.4 | 0.3 | 650 | Na | 1.1
Zeolite 13X | Carbon Dioxide | 273 | 0.00831764 | bar | 0.00831764 | mmol/g | 10.1021/Je800900a | 7.4 | 0.3 | 650 | Na | 1.1
Zeolite 13X | Carbon Dioxide | 273 | 0.0101089 | bar | 0.0101089 | mmol/g | 10.1021/Je800900a | 7.4 | 0.3 | 650 | Na | 1.1
Zeolite 13X | Carbon Dioxide | 273 | 0.012286 | bar | 0.012286 | mmol/g | 10.1021/Je800900a | 7.4 | 0.3 | 650 | Na | 1.1
Zeolite 13X | Carbon Dioxide | 273 | 0.014932 | bar | 0.014932 | mmol/g | 10.1021/Je800900a | 7.4 | 0.3 | 650 | Na | 1.1
Zeolite 13X | Carbon Dioxide | 273 | 0.0197911 | bar | 0.0197911 | mmol/g | 10.1021/Je800900a | 7.4 | 0.3 | 650 | Na | 1.1
Zeolite 13X | Carbon Dioxide | 273 | 0.0240534 | bar | 0.0240534 | mmol/g | 10.1021/Je800900a | 7.4 | 0.3 | 650 | Na | 1.1
Zeolite 13X | Carbon Dioxide | 273 | 0.0292336 | bar | 0.0292336 | mmol/g | 10.1021/Je800900a | 7.4 | 0.3 | 650 | Na | 1.1
Zeolite 13X | Carbon Dioxide | 273 | 0.0363078 | bar | 0.0363078 | mmol/g | 10.1021/Je800900a | 7.4 | 0.3 | 650 | Na | 1.1
Zeolite 13X | Carbon Dioxide | 273 | 0.0502546 | bar | 0.0502546 | mmol/g | 10.1021/Je800900a | 7.4 | 0.3 | 650 | Na | 1.1
Zeolite 13X | Carbon Dioxide | 273 | 0.0610776 | bar | 0.0610776 | mmol/g | 10.1021/Je800900a | 7.4 | 0.3 | 650 | Na | 1.1
Zeolite 13X | Carbon Dioxide | 273 | 0.0809534 | bar | 0.0809534 | mmol/g | 10.1021/Je800900a | 7.4 | 0.3 | 650 | Na | 1.1
Zeolite 13X | Carbon Dioxide | 273 | 0.0983877 | bar | 0.0983877 | mmol/g | 10.1021/Je800900a | 7.4 | 0.3 | 650 | Na | 1.1
Zeolite 13X | Carbon Dioxide | 273 | 0.122197 | bar | 0.122197 | mmol/g | 10.1021/Je800900a | 7.4 | 0.3 | 650 | Na | 1.1
Zeolite 13X | Carbon Dioxide | 273 | 0.148511 | bar | 0.148511 | mmol/g | 10.1021/Je800900a | 7.4 | 0.3 | 650 | Na | 1.1
Zeolite 13X | Carbon Dioxide | 273 | 0.210063 | bar | 0.210063 | mmol/g | 10.1021/Je800900a | 7.4 | 0.3 | 650 | Na | 1.1
Zeolite 13X | Carbon Dioxide | 273 | 0.260898 | bar | 0.260898 | mmol/g | 10.1021/Je800900a | 7.4 | 0.3 | 650 | Na | 1.1
Zeolite 13X | Carbon Dioxide | 273 | 0.317088 | bar | 0.317088 | mmol/g | 10.1021/Je800900a | 7.4 | 0.3 | 650 | Na | 1.1
Zeolite 13X | Carbon Dioxide | 273 | 0.385372 | bar | 0.385372 | mmol/g | 10.1021/Je800900a | 7.4 | 0.3 | 650 | Na | 1.1
Zeolite 13X | Carbon Dioxide | 273 | 0.47863 | bar | 0.47863 | mmol/g | 10.1021/Je800900a | 7.4 | 0.3 | 650 | Na | 1.1
Zeolite 13X | Carbon Dioxide | 273 | 0.581715 | bar | 0.581715 | mmol/g | 10.1021/Je800900a | 7.4 | 0.3 | 650 | Na | 1.1
Zeolite 13X | Carbon Dioxide | 273 | 0.72247 | bar | 0.72247 | mmol/g | 10.1021/Je800900a | 7.4 | 0.3 | 650 | Na | 1.1
Zeolite 13X | Carbon Dioxide | 273 | 0.878072 | bar | 0.878072 | mmol/g | 10.1021/Je800900a | 7.4 | 0.3 | 650 | Na | 1.1
Zeolite 13X | Carbon Dioxide | 298 | 0.000673349 | bar | 0.000673349 | mmol/g | 10.1021/Je800900a | 7.4 | 0.3 | 650 | Na | 1.1
Zeolite 13X | Carbon Dioxide | 298 | 0.00156781 | bar | 0.00156781 | mmol/g | 10.1021/Je800900a | 7.4 | 0.3 | 650 | Na | 1.1
Zeolite 13X | Carbon Dioxide | 298 | 0.00415742 | bar | 0.00415742 | mmol/g | 10.1021/Je800900a | 7.4 | 0.3 | 650 | Na | 1.1
Zeolite 13X | Carbon Dioxide | 298 | 0.0105567 | bar | 0.0105567 | mmol/g | 10.1021/Je800900a | 7.4 | 0.3 | 650 | Na | 1.1
Zeolite 13X | Carbon Dioxide | 298 | 0.0279936 | bar | 0.0279936 | mmol/g | 10.1021/Je800900a | 7.4 | 0.3 | 650 | Na | 1.1
Zeolite 13X | Carbon Dioxide | 298 | 0.0548055 | bar | 0.0548055 | mmol/g | 10.1021/Je800900a | 7.4 | 0.3 | 650 | Na | 1.1
Zeolite 13X | Carbon Dioxide | 298 | 0.11205 | bar | 0.11205 | mmol/g | 10.1021/Je800900a | 7.4 | 0.3 | 650 | Na | 1.1
Zeolite 13X | Carbon Dioxide | 298 | 0.161961 | bar | 0.161961 | mmol/g | 10.1021/Je800900a | 7.4 | 0.3 | 650 | Na | 1.1
Zeolite 13X | Carbon Dioxide | 298 | 0.303634 | bar | 0.303634 | mmol/g | 10.1021/Je800900a | 7.4 | 0.3 | 650 | Na | 1.1
Zeolite 5A | Carbon Dioxide | 298 | 0.000104429 | bar | 0.000104429 | mmol/g | 10.1021/Je800900a | 5 | 0.27 | 600 | Ca | 1 | Honeywell
Zeolite 5A | Carbon Dioxide | 298 | 0.000121537 | bar | 0.000121537 | mmol/g | 10.1021/Je800900a | 5 | 0.27 | 600 | Ca | 1 | Honeywell
Zeolite 5A | Carbon Dioxide | 298 | 0.000144544 | bar | 0.000144544 | mmol/g | 10.1021/Je800900a | 5 | 0.27 | 600 | Ca | 1 | Honeywell
Zeolite 5A | Carbon Dioxide | 298 | 0.000168221 | bar | 0.000168221 | mmol/g | 10.1021/Je800900a | 5 | 0.27 | 600 | Ca | 1 | Honeywell
Zeolite 5A | Carbon Dioxide | 298 | 0.000200069 | bar | 0.000200069 | mmol/g | 10.1021/Je800900a | 5 | 0.27 | 600 | Ca | 1 | Honeywell
Zeolite 5A | Carbon Dioxide | 298 | 0.000232841 | bar | 0.000232841 | mmol/g | 10.1021/Je800900a | 5 | 0.27 | 600 | Ca | 1 | Honeywell
Zeolite 5A | Carbon Dioxide | 298 | 0.000276917 | bar | 0.000276917 | mmol/g | 10.1021/Je800900a | 5 | 0.27 | 600 | Ca | 1 | Honeywell
Zeolite 5A | Carbon Dioxide | 298 | 0.000322285 | bar | 0.000322285 | mmol/g | 10.1021/Je800900a | 5 | 0.27 | 600 | Ca | 1 | Honeywell
Zeolite 5A | Carbon Dioxide | 298 | 0.000383292 | bar | 0.000383292 | mmol/g | 10.1021/Je800900a | 5 | 0.27 | 600 | Ca | 1 | Honeywell
Zeolite 5A | Carbon Dioxide | 298 | 0.000455848 | bar | 0.000455848 | mmol/g | 10.1021/Je800900a | 5 | 0.27 | 600 | Ca | 1 | Honeywell
Zeolite 5A | Carbon Dioxide | 298 | 0.000542151 | bar | 0.000542151 | mmol/g | 10.1021/Je800900a | 5 | 0.27 | 600 | Ca | 1 | Honeywell
Zeolite 5A | Carbon Dioxide | 298 | 0.000630957 | bar | 0.000630957 | mmol/g | 10.1021/Je800900a | 5 | 0.27 | 600 | Ca | 1 | Honeywell
Zeolite 5A | Carbon Dioxide | 298 | 0.000766849 | bar | 0.000766849 | mmol/g | 10.1021/Je800900a | 5 | 0.27 | 600 | Ca | 1 | Honeywell
Zeolite 5A | Carbon Dioxide | 298 | 0.000892463 | bar | 0.000892463 | mmol/g | 10.1021/Je800900a | 5 | 0.27 | 600 | Ca | 1 | Honeywell
Zeolite 5A | Carbon Dioxide | 298 | 0.00123528 | bar | 0.00123528 | mmol/g | 10.1021/Je800900a | 5 | 0.27 | 600 | Ca | 1 | Honeywell
Zeolite 5A | Carbon Dioxide | 298 | 0.00174724 | bar | 0.00174724 | mmol/g | 10.1021/Je800900a | 5 | 0.27 | 600 | Ca | 1 | Honeywell
Zeolite 5A | Carbon Dioxide | 298 | 0.00207801 | bar | 0.00207801 | mmol/g | 10.1021/Je800900a | 5 | 0.27 | 600 | Ca | 1 | Honeywell
Zeolite 5A | Carbon Dioxide | 298 | 0.0026374 | bar | 0.0026374 | mmol/g | 10.1021/Je800900a | 5 | 0.27 | 600 | Ca | 1 | Honeywell
Zeolite 5A | Carbon Dioxide | 298 | 0.00313669 | bar | 0.00313669 | mmol/g | 10.1021/Je800900a | 5 | 0.27 | 600 | Ca | 1 | Honeywell
Zeolite 5A | Carbon Dioxide | 298 | 0.00443669 | bar | 0.00443669 | mmol/g | 10.1021/Je800900a | 5 | 0.27 | 600 | Ca | 1 | Honeywell
Zeolite 5A | Carbon Dioxide | 298 | 0.00527659 | bar | 0.00527659 | mmol/g | 10.1021/Je800900a | 5 | 0.27 | 600 | Ca | 1 | Honeywell
Zeolite 5A | Carbon Dioxide | 298 | 0.00641297 | bar | 0.00641297 | mmol/g | 10.1021/Je800900a | 5 | 0.27 | 600 | Ca | 1 | Honeywell
Zeolite 5A | Carbon Dioxide | 298 | 0.0110243 | bar | 0.0110243 | mmol/g | 10.1021/Je800900a | 5 | 0.27 | 600 | Ca | 1 | Honeywell
Zeolite 5A | Carbon Dioxide | 298 | 0.0133986 | bar | 0.0133986 | mmol/g | 10.1021/Je800900a | 5 | 0.27 | 600 | Ca | 1 | Honeywell
Zeolite 5A | Carbon Dioxide | 298 | 0.0162841 | bar | 0.0162841 | mmol/g | 10.1021/Je800900a | 5 | 0.27 | 600 | Ca | 1 | Honeywell
Zeolite 5A | Carbon Dioxide | 298 | 0.0197911 | bar | 0.0197911 | mmol/g | 10.1021/Je800900a | 5 | 0.27 | 600 | Ca | 1 | Honeywell
Zeolite 5A | Carbon Dioxide | 298 | 0.0286069 | bar | 0.0286069 | mmol/g | 10.1021/Je800900a | 5 | 0.27 | 600 | Ca | 1 | Honeywell
Zeolite 5A | Carbon Dioxide | 298 | 0.0340224 | bar | 0.0340224 | mmol/g | 10.1021/Je800900a | 5 | 0.27 | 600 | Ca | 1 | Honeywell
Zeolite 5A | Carbon Dioxide | 298 | 0.0536305 | bar | 0.0536305 | mmol/g | 10.1021/Je800900a | 5 | 0.27 | 600 | Ca | 1 | Honeywell
Zeolite 5A | Carbon Dioxide | 298 | 0.0666084 | bar | 0.0666084 | mmol/g | 10.1021/Je800900a | 5 | 0.27 | 600 | Ca | 1 | Honeywell
Zeolite 5A | Carbon Dioxide | 298 | 0.0809534 | bar | 0.0809534 | mmol/g | 10.1021/Je800900a | 5 | 0.27 | 600 | Ca | 1 | Honeywell
Zeolite 5A | Carbon Dioxide | 298 | 0.0983877 | bar | 0.0983877 | mmol/g | 10.1021/Je800900a | 5 | 0.27 | 600 | Ca | 1 | Honeywell
Zeolite 5A | Carbon Dioxide | 298 | 0.130404 | bar | 0.130404 | mmol/g | 10.1021/Je800900a | 5 | 0.27 | 600 | Ca | 1 | Honeywell
Zeolite 5A | Carbon Dioxide | 298 | 0.158489 | bar | 0.158489 | mmol/g | 10.1021/Je800900a | 5 | 0.27 | 600 | Ca | 1 | Honeywell
Zeolite 5A | Carbon Dioxide | 298 | 0.196843 | bar | 0.196843 | mmol/g | 10.1021/Je800900a | 5 | 0.27 | 600 | Ca | 1 | Honeywell
Zeolite 5A | Carbon Dioxide | 298 | 0.239232 | bar | 0.239232 | mmol/g | 10.1021/Je800900a | 5 | 0.27 | 600 | Ca | 1 | Honeywell
Zeolite 5A | Carbon Dioxide | 298 | 0.310284 | bar | 0.310284 | mmol/g | 10.1021/Je800900a | 5 | 0.27 | 600 | Ca | 1 | Honeywell
Zeolite 5A | Carbon Dioxide | 298 | 0.521975 | bar | 0.521975 | mmol/g | 10.1021/Je800900a | 5 | 0.27 | 600 | Ca | 1 | Honeywell
Zeolite 5A | Carbon Dioxide | 298 | 0.878072 | bar | 0.878072 | mmol/g | 10.1021/Je800900a | 5 | 0.27 | 600 | Ca | 1 | Honeywell
Zeolite 5A | Carbon Dioxide | 248 | 2.66753e-05 | bar | 2.66753e-05 | mmol/g | 10.1021/Je800900a | 5 | 0.27 | 600 | Ca | 1 | Honeywell
Zeolite 5A | Carbon Dioxide | 248 | 4.07474e-05 | bar | 4.07474e-05 | mmol/g | 10.1021/Je800900a | 5 | 0.27 | 600 | Ca | 1 | Honeywell
Zeolite 5A | Carbon Dioxide | 248 | 6.56191e-05 | bar | 6.56191e-05 | mmol/g | 10.1021/Je800900a | 5 | 0.27 | 600 | Ca | 1 | Honeywell
Zeolite 5A | Carbon Dioxide | 248 | 0.000130749 | bar | 0.000130749 | mmol/g | 10.1021/Je800900a | 5 | 0.27 | 600 | Ca | 1 | Honeywell
Zeolite 5A | Carbon Dioxide | 248 | 0.00024063 | bar | 0.00024063 | mmol/g | 10.1021/Je800900a | 5 | 0.27 | 600 | Ca | 1 | Honeywell
Zeolite 5A | Carbon Dioxide | 248 | 0.000492323 | bar | 0.000492323 | mmol/g | 10.1021/Je800900a | 5 | 0.27 | 600 | Ca | 1 | Honeywell
Zeolite 5A | Carbon Dioxide | 248 | 0.00127993 | bar | 0.00127993 | mmol/g | 10.1021/Je800900a | 5 | 0.27 | 600 | Ca | 1 | Honeywell
Zeolite 5A | Carbon Dioxide | 248 | 0.00283618 | bar | 0.00283618 | mmol/g | 10.1021/Je800900a | 5 | 0.27 | 600 | Ca | 1 | Honeywell
Zeolite 5A | Carbon Dioxide | 248 | 0.00596119 | bar | 0.00596119 | mmol/g | 10.1021/Je800900a | 5 | 0.27 | 600 | Ca | 1 | Honeywell
Zeolite 5A | Carbon Dioxide | 248 | 0.0154993 | bar | 0.0154993 | mmol/g | 10.1021/Je800900a | 5 | 0.27 | 600 | Ca | 1 | Honeywell
Zeolite 5A | Carbon Dioxide | 248 | 0.061673 | bar | 0.061673 | mmol/g | 10.1021/Je800900a | 5 | 0.27 | 600 | Ca | 1 | Honeywell
Zeolite 13X | Carbon Dioxide | 323 | 0.212353 | bar | 0.212353 | mmol/g | 10.1021/Je800900a | 7.4 | 0.3 | 650 | Na | 1.1
Zeolite 13X | Carbon Dioxide | 323 | 0.483845 | bar | 0.483845 | mmol/g | 10.1021/Je800900a | 7.4 | 0.3 | 650 | Na | 1.1
Zeolite 13X | Carbon Dioxide | 323 | 1.2286 | bar | 1.2286 | mmol/g | 10.1021/Je800900a | 7.4 | 0.3 | 650 | Na | 1.1
Zeolite 13X | Carbon Dioxide | 323 | 2.73935 | bar | 2.73935 | mmol/g | 10.1021/Je800900a | 7.4 | 0.3 | 650 | Na | 1.1
Zeolite 13X | Carbon Dioxide | 323 | 6.37832 | bar | 6.37832 | mmol/g | 10.1021/Je800900a | 7.4 | 0.3 | 650 | Na | 1.1
Zeolite 13X | Carbon Dioxide | 323 | 11.4504 | bar | 11.4504 | mmol/g | 10.1021/Je800900a | 7.4 | 0.3 | 650 | Na | 1.1
Zeolite 13X | Carbon Dioxide | 323 | 19.2624 | bar | 19.2624 | mmol/g | 10.1021/Je800900a | 7.4 | 0.3 | 650 | Na | 1.1
Zeolite 13X | Carbon Dioxide | 323 | 42.0272 | bar | 42.0272 | mmol/g | 10.1021/Je800900a | 7.4 | 0.3 | 650 | Na | 1.1
Zeolite 13X | Carbon Dioxide | 323 | 0.000104429 | bar | 0.000104429 | mmol/g | 10.1021/Je800900a | 7.4 | 0.3 | 650 | Na | 1.1
Zeolite 13X | Carbon Dioxide | 323 | 0.000121537 | bar | 0.000121537 | mmol/g | 10.1021/Je800900a | 7.4 | 0.3 | 650 | Na | 1.1
Zeolite 13X | Carbon Dioxide | 323 | 0.000144544 | bar | 0.000144544 | mmol/g | 10.1021/Je800900a | 7.4 | 0.3 | 650 | Na | 1.1
Zeolite 13X | Carbon Dioxide | 323 | 0.000168221 | bar | 0.000168221 | mmol/g | 10.1021/Je800900a | 7.4 | 0.3 | 650 | Na | 1.1
Zeolite 13X | Carbon Dioxide | 323 | 0.000200069 | bar | 0.000200069 | mmol/g | 10.1021/Je800900a | 7.4 | 0.3 | 650 | Na | 1.1
Zeolite 13X | Carbon Dioxide | 323 | 0.000232841 | bar | 0.000232841 | mmol/g | 10.1021/Je800900a | 7.4 | 0.3 | 650 | Na | 1.1
Zeolite 13X | Carbon Dioxide | 323 | 0.000270982 | bar | 0.000270982 | mmol/g | 10.1021/Je800900a | 7.4 | 0.3 | 650 | Na | 1.1
Zeolite 13X | Carbon Dioxide | 323 | 0.000322285 | bar | 0.000322285 | mmol/g | 10.1021/Je800900a | 7.4 | 0.3 | 650 | Na | 1.1
Zeolite 13X | Carbon Dioxide | 323 | 0.000375077 | bar | 0.000375077 | mmol/g | 10.1021/Je800900a | 7.4 | 0.3 | 650 | Na | 1.1
Zeolite 13X | Carbon Dioxide | 323 | 0.000446077 | bar | 0.000446077 | mmol/g | 10.1021/Je800900a | 7.4 | 0.3 | 650 | Na | 1.1
Zeolite 13X | Carbon Dioxide | 323 | 0.000519147 | bar | 0.000519147 | mmol/g | 10.1021/Je800900a | 7.4 | 0.3 | 650 | Na | 1.1
Zeolite 13X | Carbon Dioxide | 323 | 0.000617433 | bar | 0.000617433 | mmol/g | 10.1021/Je800900a | 7.4 | 0.3 | 650 | Na | 1.1
Zeolite 13X | Carbon Dioxide | 323 | 0.000734311 | bar | 0.000734311 | mmol/g | 10.1021/Je800900a | 7.4 | 0.3 | 650 | Na | 1.1
Zeolite 13X | Carbon Dioxide | 323 | 0.000854594 | bar | 0.000854594 | mmol/g | 10.1021/Je800900a | 7.4 | 0.3 | 650 | Na | 1.1
Zeolite 13X | Carbon Dioxide | 323 | 0.00101639 | bar | 0.00101639 | mmol/g | 10.1021/Je800900a | 7.4 | 0.3 | 650 | Na | 1.1
Zeolite 13X | Carbon Dioxide | 323 | 0.0012088 | bar | 0.0012088 | mmol/g | 10.1021/Je800900a | 7.4 | 0.3 | 650 | Na | 1.1
Zeolite 13X | Carbon Dioxide | 323 | 0.00143763 | bar | 0.00143763 | mmol/g | 10.1021/Je800900a | 7.4 | 0.3 | 650 | Na | 1.1
Zeolite 13X | Carbon Dioxide | 323 | 0.00170978 | bar | 0.00170978 | mmol/g | 10.1021/Je800900a | 7.4 | 0.3 | 650 | Na | 1.1
Zeolite 13X | Carbon Dioxide | 323 | 0.00203346 | bar | 0.00203346 | mmol/g | 10.1021/Je800900a | 7.4 | 0.3 | 650 | Na | 1.1
Zeolite 13X | Carbon Dioxide | 323 | 0.00247139 | bar | 0.00247139 | mmol/g | 10.1021/Je800900a | 7.4 | 0.3 | 650 | Na | 1.1
Zeolite 13X | Carbon Dioxide | 323 | 0.00293924 | bar | 0.00293924 | mmol/g | 10.1021/Je800900a | 7.4 | 0.3 | 650 | Na | 1.1
Zeolite 13X | Carbon Dioxide | 323 | 0.00349566 | bar | 0.00349566 | mmol/g | 10.1021/Je800900a | 7.4 | 0.3 | 650 | Na | 1.1
Zeolite 13X | Carbon Dioxide | 323 | 0.00415742 | bar | 0.00415742 | mmol/g | 10.1021/Je800900a | 7.4 | 0.3 | 650 | Na | 1.1
Zeolite 13X | Carbon Dioxide | 323 | 0.00494445 | bar | 0.00494445 | mmol/g | 10.1021/Je800900a | 7.4 | 0.3 | 650 | Na | 1.1
Zeolite 13X | Carbon Dioxide | 323 | 0.00563103 | bar | 0.00563103 | mmol/g | 10.1021/Je800900a | 7.4 | 0.3 | 650 | Na | 1.1
Zeolite 13X | Carbon Dioxide | 323 | 0.00669703 | bar | 0.00669703 | mmol/g | 10.1021/Je800900a | 7.4 | 0.3 | 650 | Na | 1.1
Zeolite 13X | Carbon Dioxide | 323 | 0.00813932 | bar | 0.00813932 | mmol/g | 10.1021/Je800900a | 7.4 | 0.3 | 650 | Na | 1.1
Zeolite 13X | Carbon Dioxide | 323 | 0.00968016 | bar | 0.00968016 | mmol/g | 10.1021/Je800900a | 7.4 | 0.3 | 650 | Na | 1.1
Zeolite 13X | Carbon Dioxide | 323 | 0.0115127 | bar | 0.0115127 | mmol/g | 10.1021/Je800900a | 7.4 | 0.3 | 650 | Na | 1.1
Zeolite 13X | Carbon Dioxide | 323 | 0.0128302 | bar | 0.0128302 | mmol/g | 10.1021/Je800900a | 7.4 | 0.3 | 650 | Na | 1.1
Zeolite 13X | Carbon Dioxide | 323 | 0.0155934 | bar | 0.0155934 | mmol/g | 10.1021/Je800900a | 7.4 | 0.3 | 650 | Na | 1.1
Zeolite 13X | Carbon Dioxide | 323 | 0.0185453 | bar | 0.0185453 | mmol/g | 10.1021/Je800900a | 7.4 | 0.3 | 650 | Na | 1.1
Zeolite 13X | Carbon Dioxide | 323 | 0.0225393 | bar | 0.0225393 | mmol/g | 10.1021/Je800900a | 7.4 | 0.3 | 650 | Na | 1.1
Zeolite 13X | Carbon Dioxide | 323 | 0.0279936 | bar | 0.0279936 | mmol/g | 10.1021/Je800900a | 7.4 | 0.3 | 650 | Na | 1.1
Zeolite 13X | Carbon Dioxide | 323 | 0.0311974 | bar | 0.0311974 | mmol/g | 10.1021/Je800900a | 7.4 | 0.3 | 650 | Na | 1.1
Zeolite 13X | Carbon Dioxide | 323 | 0.0379161 | bar | 0.0379161 | mmol/g | 10.1021/Je800900a | 7.4 | 0.3 | 650 | Na | 1.1
Zeolite 13X | Carbon Dioxide | 323 | 0.0450939 | bar | 0.0450939 | mmol/g | 10.1021/Je800900a | 7.4 | 0.3 | 650 | Na | 1.1
Zeolite 13X | Carbon Dioxide | 323 | 0.0548055 | bar | 0.0548055 | mmol/g | 10.1021/Je800900a | 7.4 | 0.3 | 650 | Na | 1.1
Zeolite 13X | Carbon Dioxide | 323 | 0.0637832 | bar | 0.0637832 | mmol/g | 10.1021/Je800900a | 7.4 | 0.3 | 650 | Na | 1.1
Zeolite 13X | Carbon Dioxide | 323 | 0.0775197 | bar | 0.0775197 | mmol/g | 10.1021/Je800900a | 7.4 | 0.3 | 650 | Na | 1.1
Zeolite 13X | Carbon Dioxide | 323 | 0.0942146 | bar | 0.0942146 | mmol/g | 10.1021/Je800900a | 7.4 | 0.3 | 650 | Na | 1.1
Zeolite 13X | Carbon Dioxide | 323 | 0.107298 | bar | 0.107298 | mmol/g | 10.1021/Je800900a | 7.4 | 0.3 | 650 | Na | 1.1
Zeolite 13X | Carbon Dioxide | 323 | 0.127609 | bar | 0.127609 | mmol/g | 10.1021/Je800900a | 7.4 | 0.3 | 650 | Na | 1.1
Zeolite 13X | Carbon Dioxide | 323 | 0.155092 | bar | 0.155092 | mmol/g | 10.1021/Je800900a | 7.4 | 0.3 | 650 | Na | 1.1
Zeolite 13X | Carbon Dioxide | 323 | 0.192624 | bar | 0.192624 | mmol/g | 10.1021/Je800900a | 7.4 | 0.3 | 650 | Na | 1.1
Zeolite 13X | Carbon Dioxide | 323 | 0.244478 | bar | 0.244478 | mmol/g | 10.1021/Je800900a | 7.4 | 0.3 | 650 | Na | 1.1
Zeolite 13X | Carbon Dioxide | 323 | 0.297126 | bar | 0.297126 | mmol/g | 10.1021/Je800900a | 7.4 | 0.3 | 650 | Na | 1.1
Zeolite 13X | Carbon Dioxide | 323 | 0.361119 | bar | 0.361119 | mmol/g | 10.1021/Je800900a | 7.4 | 0.3 | 650 | Na | 1.1
Zeolite 13X | Carbon Dioxide | 323 | 0.438884 | bar | 0.438884 | mmol/g | 10.1021/Je800900a | 7.4 | 0.3 | 650 | Na | 1.1
Zeolite 13X | Carbon Dioxide | 323 | 0.545092 | bar | 0.545092 | mmol/g | 10.1021/Je800900a | 7.4 | 0.3 | 650 | Na | 1.1
Zeolite 13X | Carbon Dioxide | 323 | 0.662491 | bar | 0.662491 | mmol/g | 10.1021/Je800900a | 7.4 | 0.3 | 650 | Na | 1.1
Zeolite 13X | Carbon Dioxide | 323 | 0.805156 | bar | 0.805156 | mmol/g | 10.1021/Je800900a | 7.4 | 0.3 | 650 | Na | 1.1
Zeolite 13X | Carbon Dioxide | 348 | 0.00231583 | bar | 0.00231583 | mmol/g | 10.1021/Je800900a | 7.4 | 0.3 | 650 | Na | 1.1
Zeolite 13X | Carbon Dioxide | 348 | 0.0057544 | bar | 0.0057544 | mmol/g | 10.1021/Je800900a | 7.4 | 0.3 | 650 | Na | 1.1
Zeolite 13X | Carbon Dioxide | 348 | 0.0120226 | bar | 0.0120226 | mmol/g | 10.1021/Je800900a | 7.4 | 0.3 | 650 | Na | 1.1
Zeolite 13X | Carbon Dioxide | 348 | 0.0279936 | bar | 0.0279936 | mmol/g | 10.1021/Je800900a | 7.4 | 0.3 | 650 | Na | 1.1
Zeolite 13X | Carbon Dioxide | 348 | 0.0548055 | bar | 0.0548055 | mmol/g | 10.1021/Je800900a | 7.4 | 0.3 | 650 | Na | 1.1
Zeolite 13X | Carbon Dioxide | 348 | 0.11205 | bar | 0.11205 | mmol/g | 10.1021/Je800900a | 7.4 | 0.3 | 650 | Na | 1.1
Zeolite 13X | Carbon Dioxide | 348 | 0.184451 | bar | 0.184451 | mmol/g | 10.1021/Je800900a | 7.4 | 0.3 | 650 | Na | 1.1
Zeolite 13X | Carbon Dioxide | 348 | 0.000109056 | bar | 0.000109056 | mmol/g | 10.1021/Je800900a | 7.4 | 0.3 | 650 | Na | 1.1
Zeolite 13X | Carbon Dioxide | 348 | 0.00012692 | bar | 0.00012692 | mmol/g | 10.1021/Je800900a | 7.4 | 0.3 | 650 | Na | 1.1
Zeolite 13X | Carbon Dioxide | 348 | 0.000150945 | bar | 0.000150945 | mmol/g | 10.1021/Je800900a | 7.4 | 0.3 | 650 | Na | 1.1
Zeolite 13X | Carbon Dioxide | 348 | 0.000175675 | bar | 0.000175675 | mmol/g | 10.1021/Je800900a | 7.4 | 0.3 | 650 | Na | 1.1
Zeolite 13X | Carbon Dioxide | 348 | 0.000204451 | bar | 0.000204451 | mmol/g | 10.1021/Je800900a | 7.4 | 0.3 | 650 | Na | 1.1
Zeolite 13X | Carbon Dioxide | 348 | 0.000237941 | bar | 0.000237941 | mmol/g | 10.1021/Je800900a | 7.4 | 0.3 | 650 | Na | 1.1
Zeolite 13X | Carbon Dioxide | 348 | 0.000282983 | bar | 0.000282983 | mmol/g | 10.1021/Je800900a | 7.4 | 0.3 | 650 | Na | 1.1
Zeolite 13X | Carbon Dioxide | 348 | 0.000329344 | bar | 0.000329344 | mmol/g | 10.1021/Je800900a | 7.4 | 0.3 | 650 | Na | 1.1
Zeolite 13X | Carbon Dioxide | 348 | 0.000383292 | bar | 0.000383292 | mmol/g | 10.1021/Je800900a | 7.4 | 0.3 | 650 | Na | 1.1
Zeolite 13X | Carbon Dioxide | 348 | 0.000455848 | bar | 0.000455848 | mmol/g | 10.1021/Je800900a | 7.4 | 0.3 | 650 | Na | 1.1
Zeolite 13X | Carbon Dioxide | 348 | 0.00053053 | bar | 0.00053053 | mmol/g | 10.1021/Je800900a | 7.4 | 0.3 | 650 | Na | 1.1
Zeolite 13X | Carbon Dioxide | 348 | 0.000617433 | bar | 0.000617433 | mmol/g | 10.1021/Je800900a | 7.4 | 0.3 | 650 | Na | 1.1
Zeolite 13X | Carbon Dioxide | 348 | 0.000734311 | bar | 0.000734311 | mmol/g | 10.1021/Je800900a | 7.4 | 0.3 | 650 | Na | 1.1
Zeolite 13X | Carbon Dioxide | 348 | 0.000854594 | bar | 0.000854594 | mmol/g | 10.1021/Je800900a | 7.4 | 0.3 | 650 | Na | 1.1
Zeolite 13X | Carbon Dioxide | 348 | 0.00101639 | bar | 0.00101639 | mmol/g | 10.1021/Je800900a | 7.4 | 0.3 | 650 | Na | 1.1
Zeolite 13X | Carbon Dioxide | 348 | 0.0012088 | bar | 0.0012088 | mmol/g | 10.1021/Je800900a | 7.4 | 0.3 | 650 | Na | 1.1
Zeolite 13X | Carbon Dioxide | 348 | 0.00140681 | bar | 0.00140681 | mmol/g | 10.1021/Je800900a | 7.4 | 0.3 | 650 | Na | 1.1
Zeolite 13X | Carbon Dioxide | 348 | 0.00167313 | bar | 0.00167313 | mmol/g | 10.1021/Je800900a | 7.4 | 0.3 | 650 | Na | 1.1
Zeolite 13X | Carbon Dioxide | 348 | 0.00198987 | bar | 0.00198987 | mmol/g | 10.1021/Je800900a | 7.4 | 0.3 | 650 | Na | 1.1
Zeolite 13X | Carbon Dioxide | 348 | 0.00258086 | bar | 0.00258086 | mmol/g | 10.1021/Je800900a | 7.4 | 0.3 | 650 | Na | 1.1
Zeolite 13X | Carbon Dioxide | 348 | 0.00306944 | bar | 0.00306944 | mmol/g | 10.1021/Je800900a | 7.4 | 0.3 | 650 | Na | 1.1
Zeolite 13X | Carbon Dioxide | 348 | 0.00365051 | bar | 0.00365051 | mmol/g | 10.1021/Je800900a | 7.4 | 0.3 | 650 | Na | 1.1
Zeolite 13X | Carbon Dioxide | 348 | 0.00424849 | bar | 0.00424849 | mmol/g | 10.1021/Je800900a | 7.4 | 0.3 | 650 | Na | 1.1
Zeolite 13X | Carbon Dioxide | 348 | 0.00516346 | bar | 0.00516346 | mmol/g | 10.1021/Je800900a | 7.4 | 0.3 | 650 | Na | 1.1
Zeolite 13X | Carbon Dioxide | 348 | 0.00655347 | bar | 0.00655347 | mmol/g | 10.1021/Je800900a | 7.4 | 0.3 | 650 | Na | 1.1
Zeolite 13X | Carbon Dioxide | 348 | 0.00779408 | bar | 0.00779408 | mmol/g | 10.1021/Je800900a | 7.4 | 0.3 | 650 | Na | 1.1
Zeolite 13X | Carbon Dioxide | 348 | 0.00926955 | bar | 0.00926955 | mmol/g | 10.1021/Je800900a | 7.4 | 0.3 | 650 | Na | 1.1
Zeolite 13X | Carbon Dioxide | 348 | 0.0131113 | bar | 0.0131113 | mmol/g | 10.1021/Je800900a | 7.4 | 0.3 | 650 | Na | 1.1
Zeolite 13X | Carbon Dioxide | 348 | 0.015935 | bar | 0.015935 | mmol/g | 10.1021/Je800900a | 7.4 | 0.3 | 650 | Na | 1.1
Zeolite 13X | Carbon Dioxide | 348 | 0.0189516 | bar | 0.0189516 | mmol/g | 10.1021/Je800900a | 7.4 | 0.3 | 650 | Na | 1.1
Zeolite 13X | Carbon Dioxide | 348 | 0.0225393 | bar | 0.0225393 | mmol/g | 10.1021/Je800900a | 7.4 | 0.3 | 650 | Na | 1.1
Zeolite 13X | Carbon Dioxide | 348 | 0.0273935 | bar | 0.0273935 | mmol/g | 10.1021/Je800900a | 7.4 | 0.3 | 650 | Na | 1.1
Zeolite 13X | Carbon Dioxide | 348 | 0.0325792 | bar | 0.0325792 | mmol/g | 10.1021/Je800900a | 7.4 | 0.3 | 650 | Na | 1.1
Zeolite 13X | Carbon Dioxide | 348 | 0.0395956 | bar | 0.0395956 | mmol/g | 10.1021/Je800900a | 7.4 | 0.3 | 650 | Na | 1.1
Zeolite 13X | Carbon Dioxide | 348 | 0.048123 | bar | 0.048123 | mmol/g | 10.1021/Je800900a | 7.4 | 0.3 | 650 | Na | 1.1
Zeolite 13X | Carbon Dioxide | 348 | 0.0610776 | bar | 0.0610776 | mmol/g | 10.1021/Je800900a | 7.4 | 0.3 | 650 | Na | 1.1
Zeolite 13X | Carbon Dioxide | 348 | 0.0742315 | bar | 0.0742315 | mmol/g | 10.1021/Je800900a | 7.4 | 0.3 | 650 | Na | 1.1
Zeolite 13X | Carbon Dioxide | 348 | 0.0902182 | bar | 0.0902182 | mmol/g | 10.1021/Je800900a | 7.4 | 0.3 | 650 | Na | 1.1
Zeolite 13X | Carbon Dioxide | 348 | 0.107298 | bar | 0.107298 | mmol/g | 10.1021/Je800900a | 7.4 | 0.3 | 650 | Na | 1.1
Zeolite 13X | Carbon Dioxide | 348 | 0.205561 | bar | 0.205561 | mmol/g | 10.1021/Je800900a | 7.4 | 0.3 | 650 | Na | 1.1
Zeolite 13X | Carbon Dioxide | 348 | 0.249833 | bar | 0.249833 | mmol/g | 10.1021/Je800900a | 7.4 | 0.3 | 650 | Na | 1.1
Zeolite 13X | Carbon Dioxide | 348 | 0.303634 | bar | 0.303634 | mmol/g | 10.1021/Je800900a | 7.4 | 0.3 | 650 | Na | 1.1
Zeolite 13X | Carbon Dioxide | 348 | 0.369029 | bar | 0.369029 | mmol/g | 10.1021/Je800900a | 7.4 | 0.3 | 650 | Na | 1.1
Zeolite 13X | Carbon Dioxide | 348 | 0.448497 | bar | 0.448497 | mmol/g | 10.1021/Je800900a | 7.4 | 0.3 | 650 | Na | 1.1
Zeolite 13X | Carbon Dioxide | 348 | 0.545092 | bar | 0.545092 | mmol/g | 10.1021/Je800900a | 7.4 | 0.3 | 650 | Na | 1.1
Zeolite 13X | Carbon Dioxide | 348 | 0.662491 | bar | 0.662491 | mmol/g | 10.1021/Je800900a | 7.4 | 0.3 | 650 | Na | 1.1
Zeolite 13X | Carbon Dioxide | 348 | 0.805156 | bar | 0.805156 | mmol/g | 10.1021/Je800900a | 7.4 | 0.3 | 650 | Na | 1.1
Zeolite 13X | Carbon Dioxide | 373 | 0.00494445 | bar | 0.00494445 | mmol/g | 10.1021/Je800900a | 7.4 | 0.3 | 650 | Na | 1.1
Zeolite 13X | Carbon Dioxide | 373 | 0.0120226 | bar | 0.0120226 | mmol/g | 10.1021/Je800900a | 7.4 | 0.3 | 650 | Na | 1.1
Zeolite 13X | Carbon Dioxide | 373 | 0.0220561 | bar | 0.0220561 | mmol/g | 10.1021/Je800900a | 7.4 | 0.3 | 650 | Na | 1.1
Zeolite 13X | Carbon Dioxide | 373 | 0.0460818 | bar | 0.0460818 | mmol/g | 10.1021/Je800900a | 7.4 | 0.3 | 650 | Na | 1.1
Zeolite 13X | Carbon Dioxide | 373 | 0.0845394 | bar | 0.0845394 | mmol/g | 10.1021/Je800900a | 7.4 | 0.3 | 650 | Na | 1.1
Zeolite 13X | Carbon Dioxide | 373 | 0.161961 | bar | 0.161961 | mmol/g | 10.1021/Je800900a | 7.4 | 0.3 | 650 | Na | 1.1
Zeolite 13X | Carbon Dioxide | 373 | 0.249833 | bar | 0.249833 | mmol/g | 10.1021/Je800900a | 7.4 | 0.3 | 650 | Na | 1.1
Zeolite 13X | Carbon Dioxide | 373 | 0.000104429 | bar | 0.000104429 | mmol/g | 10.1021/Je800900a | 7.4 | 0.3 | 650 | Na | 1.1
Zeolite 13X | Carbon Dioxide | 373 | 0.000121537 | bar | 0.000121537 | mmol/g | 10.1021/Je800900a | 7.4 | 0.3 | 650 | Na | 1.1
Zeolite 13X | Carbon Dioxide | 373 | 0.000141446 | bar | 0.000141446 | mmol/g | 10.1021/Je800900a | 7.4 | 0.3 | 650 | Na | 1.1
Zeolite 13X | Carbon Dioxide | 373 | 0.000164615 | bar | 0.000164615 | mmol/g | 10.1021/Je800900a | 7.4 | 0.3 | 650 | Na | 1.1
Zeolite 13X | Carbon Dioxide | 373 | 0.000195776 | bar | 0.000195776 | mmol/g | 10.1021/Je800900a | 7.4 | 0.3 | 650 | Na | 1.1
Zeolite 13X | Carbon Dioxide | 373 | 0.000227851 | bar | 0.000227851 | mmol/g | 10.1021/Je800900a | 7.4 | 0.3 | 650 | Na | 1.1
Zeolite 13X | Carbon Dioxide | 373 | 0.000265173 | bar | 0.000265173 | mmol/g | 10.1021/Je800900a | 7.4 | 0.3 | 650 | Na | 1.1
Zeolite 13X | Carbon Dioxide | 373 | 0.00030861 | bar | 0.00030861 | mmol/g | 10.1021/Je800900a | 7.4 | 0.3 | 650 | Na | 1.1
Zeolite 13X | Carbon Dioxide | 373 | 0.000359162 | bar | 0.000359162 | mmol/g | 10.1021/Je800900a | 7.4 | 0.3 | 650 | Na | 1.1
Zeolite 13X | Carbon Dioxide | 373 | 0.000427159 | bar | 0.000427159 | mmol/g | 10.1021/Je800900a | 7.4 | 0.3 | 650 | Na | 1.1
Zeolite 13X | Carbon Dioxide | 373 | 0.00049713 | bar | 0.00049713 | mmol/g | 10.1021/Je800900a | 7.4 | 0.3 | 650 | Na | 1.1
Zeolite 13X | Carbon Dioxide | 373 | 0.000578562 | bar | 0.000578562 | mmol/g | 10.1021/Je800900a | 7.4 | 0.3 | 650 | Na | 1.1
Zeolite 13X | Carbon Dioxide | 373 | 0.000688098 | bar | 0.000688098 | mmol/g | 10.1021/Je800900a | 7.4 | 0.3 | 650 | Na | 1.1
Zeolite 13X | Carbon Dioxide | 373 | 0.000800811 | bar | 0.000800811 | mmol/g | 10.1021/Je800900a | 7.4 | 0.3 | 650 | Na | 1.1
Zeolite 13X | Carbon Dioxide | 373 | 0.000952401 | bar | 0.000952401 | mmol/g | 10.1021/Je800900a | 7.4 | 0.3 | 650 | Na | 1.1
Zeolite 13X | Carbon Dioxide | 373 | 0.00110842 | bar | 0.00110842 | mmol/g | 10.1021/Je800900a | 7.4 | 0.3 | 650 | Na | 1.1
Zeolite 13X | Carbon Dioxide | 373 | 0.00131826 | bar | 0.00131826 | mmol/g | 10.1021/Je800900a | 7.4 | 0.3 | 650 | Na | 1.1
Zeolite 13X | Carbon Dioxide | 373 | 0.0015342 | bar | 0.0015342 | mmol/g | 10.1021/Je800900a | 7.4 | 0.3 | 650 | Na | 1.1
Zeolite 13X | Carbon Dioxide | 373 | 0.00182463 | bar | 0.00182463 | mmol/g | 10.1021/Je800900a | 7.4 | 0.3 | 650 | Na | 1.1
Zeolite 13X | Carbon Dioxide | 373 | 0.00217006 | bar | 0.00217006 | mmol/g | 10.1021/Je800900a | 7.4 | 0.3 | 650 | Na | 1.1
Zeolite 13X | Carbon Dioxide | 373 | 0.00252553 | bar | 0.00252553 | mmol/g | 10.1021/Je800900a | 7.4 | 0.3 | 650 | Na | 1.1
Zeolite 13X | Carbon Dioxide | 373 | 0.00300363 | bar | 0.00300363 | mmol/g | 10.1021/Je800900a | 7.4 | 0.3 | 650 | Na | 1.1
Zeolite 13X | Carbon Dioxide | 373 | 0.00357224 | bar | 0.00357224 | mmol/g | 10.1021/Je800900a | 7.4 | 0.3 | 650 | Na | 1.1
Zeolite 13X | Carbon Dioxide | 373 | 0.00424849 | bar | 0.00424849 | mmol/g | 10.1021/Je800900a | 7.4 | 0.3 | 650 | Na | 1.1
Zeolite 13X | Carbon Dioxide | 373 | 0.00563103 | bar | 0.00563103 | mmol/g | 10.1021/Je800900a | 7.4 | 0.3 | 650 | Na | 1.1
Zeolite 13X | Carbon Dioxide | 373 | 0.00669703 | bar | 0.00669703 | mmol/g | 10.1021/Je800900a | 7.4 | 0.3 | 650 | Na | 1.1
Zeolite 13X | Carbon Dioxide | 373 | 0.00796483 | bar | 0.00796483 | mmol/g | 10.1021/Je800900a | 7.4 | 0.3 | 650 | Na | 1.1
Zeolite 13X | Carbon Dioxide | 373 | 0.00947263 | bar | 0.00947263 | mmol/g | 10.1021/Je800900a | 7.4 | 0.3 | 650 | Na | 1.1
Zeolite 13X | Carbon Dioxide | 373 | 0.0133986 | bar | 0.0133986 | mmol/g | 10.1021/Je800900a | 7.4 | 0.3 | 650 | Na | 1.1
Zeolite 13X | Carbon Dioxide | 373 | 0.015935 | bar | 0.015935 | mmol/g | 10.1021/Je800900a | 7.4 | 0.3 | 650 | Na | 1.1
Zeolite 13X | Carbon Dioxide | 373 | 0.0193668 | bar | 0.0193668 | mmol/g | 10.1021/Je800900a | 7.4 | 0.3 | 650 | Na | 1.1
Zeolite 13X | Carbon Dioxide | 373 | 0.0245803 | bar | 0.0245803 | mmol/g | 10.1021/Je800900a | 7.4 | 0.3 | 650 | Na | 1.1
Zeolite 13X | Carbon Dioxide | 373 | 0.0292336 | bar | 0.0292336 | mmol/g | 10.1021/Je800900a | 7.4 | 0.3 | 650 | Na | 1.1
Zeolite 13X | Carbon Dioxide | 373 | 0.0347677 | bar | 0.0347677 | mmol/g | 10.1021/Je800900a | 7.4 | 0.3 | 650 | Na | 1.1
Zeolite 13X | Carbon Dioxide | 373 | 0.048123 | bar | 0.048123 | mmol/g | 10.1021/Je800900a | 7.4 | 0.3 | 650 | Na | 1.1
Zeolite 13X | Carbon Dioxide | 373 | 0.0572331 | bar | 0.0572331 | mmol/g | 10.1021/Je800900a | 7.4 | 0.3 | 650 | Na | 1.1
Zeolite 13X | Carbon Dioxide | 373 | 0.0695589 | bar | 0.0695589 | mmol/g | 10.1021/Je800900a | 7.4 | 0.3 | 650 | Na | 1.1
Zeolite 13X | Carbon Dioxide | 373 | 0.0942146 | bar | 0.0942146 | mmol/g | 10.1021/Je800900a | 7.4 | 0.3 | 650 | Na | 1.1
Zeolite 13X | Carbon Dioxide | 373 | 0.114504 | bar | 0.114504 | mmol/g | 10.1021/Je800900a | 7.4 | 0.3 | 650 | Na | 1.1
Zeolite 13X | Carbon Dioxide | 373 | 0.139165 | bar | 0.139165 | mmol/g | 10.1021/Je800900a | 7.4 | 0.3 | 650 | Na | 1.1
Zeolite 13X | Carbon Dioxide | 373 | 0.184451 | bar | 0.184451 | mmol/g | 10.1021/Je800900a | 7.4 | 0.3 | 650 | Na | 1.1
Zeolite 13X | Carbon Dioxide | 373 | 0.224176 | bar | 0.224176 | mmol/g | 10.1021/Je800900a | 7.4 | 0.3 | 650 | Na | 1.1
Zeolite 13X | Carbon Dioxide | 373 | 0.284525 | bar | 0.284525 | mmol/g | 10.1021/Je800900a | 7.4 | 0.3 | 650 | Na | 1.1
Zeolite 13X | Carbon Dioxide | 373 | 0.345796 | bar | 0.345796 | mmol/g | 10.1021/Je800900a | 7.4 | 0.3 | 650 | Na | 1.1
Zeolite 13X | Carbon Dioxide | 373 | 0.420272 | bar | 0.420272 | mmol/g | 10.1021/Je800900a | 7.4 | 0.3 | 650 | Na | 1.1
Zeolite 13X | Carbon Dioxide | 373 | 0.510787 | bar | 0.510787 | mmol/g | 10.1021/Je800900a | 7.4 | 0.3 | 650 | Na | 1.1
Zeolite 13X | Carbon Dioxide | 373 | 0.620783 | bar | 0.620783 | mmol/g | 10.1021/Je800900a | 7.4 | 0.3 | 650 | Na | 1.1
Zeolite 13X | Carbon Dioxide | 373 | 0.754484 | bar | 0.754484 | mmol/g | 10.1021/Je800900a | 7.4 | 0.3 | 650 | Na | 1.1
Zeolite 13X | Carbon Dioxide | 398 | 0.00907083 | bar | 0.00907083 | mmol/g | 10.1021/Je800900a | 7.4 | 0.3 | 650 | Na | 1.1
Zeolite 13X | Carbon Dioxide | 398 | 0.0202247 | bar | 0.0202247 | mmol/g | 10.1021/Je800900a | 7.4 | 0.3 | 650 | Na | 1.1
Zeolite 13X | Carbon Dioxide | 398 | 0.0340224 | bar | 0.0340224 | mmol/g | 10.1021/Je800900a | 7.4 | 0.3 | 650 | Na | 1.1
Zeolite 13X | Carbon Dioxide | 398 | 0.0624157 | bar | 0.0624157 | mmol/g | 10.1021/Je800900a | 7.4 | 0.3 | 650 | Na | 1.1
Zeolite 13X | Carbon Dioxide | 398 | 0.11205 | bar | 0.11205 | mmol/g | 10.1021/Je800900a | 7.4 | 0.3 | 650 | Na | 1.1
Zeolite 13X | Carbon Dioxide | 398 | 0.210063 | bar | 0.210063 | mmol/g | 10.1021/Je800900a | 7.4 | 0.3 | 650 | Na | 1.1
Zeolite 13X | Carbon Dioxide | 398 | 0.000104429 | bar | 0.000104429 | mmol/g | 10.1021/Je800900a | 7.4 | 0.3 | 650 | Na | 1.1
Zeolite 13X | Carbon Dioxide | 398 | 0.000121537 | bar | 0.000121537 | mmol/g | 10.1021/Je800900a | 7.4 | 0.3 | 650 | Na | 1.1
Zeolite 13X | Carbon Dioxide | 398 | 0.000141446 | bar | 0.000141446 | mmol/g | 10.1021/Je800900a | 7.4 | 0.3 | 650 | Na | 1.1
Zeolite 13X | Carbon Dioxide | 398 | 0.000164615 | bar | 0.000164615 | mmol/g | 10.1021/Je800900a | 7.4 | 0.3 | 650 | Na | 1.1
Zeolite 13X | Carbon Dioxide | 398 | 0.00019158 | bar | 0.00019158 | mmol/g | 10.1021/Je800900a | 7.4 | 0.3 | 650 | Na | 1.1
Zeolite 13X | Carbon Dioxide | 398 | 0.000222967 | bar | 0.000222967 | mmol/g | 10.1021/Je800900a | 7.4 | 0.3 | 650 | Na | 1.1
Zeolite 13X | Carbon Dioxide | 398 | 0.00025949 | bar | 0.00025949 | mmol/g | 10.1021/Je800900a | 7.4 | 0.3 | 650 | Na | 1.1
Zeolite 13X | Carbon Dioxide | 398 | 0.000301995 | bar | 0.000301995 | mmol/g | 10.1021/Je800900a | 7.4 | 0.3 | 650 | Na | 1.1
Zeolite 13X | Carbon Dioxide | 398 | 0.000351463 | bar | 0.000351463 | mmol/g | 10.1021/Je800900a | 7.4 | 0.3 | 650 | Na | 1.1
Zeolite 13X | Carbon Dioxide | 398 | 0.000418004 | bar | 0.000418004 | mmol/g | 10.1021/Je800900a | 7.4 | 0.3 | 650 | Na | 1.1
Zeolite 13X | Carbon Dioxide | 398 | 0.000486474 | bar | 0.000486474 | mmol/g | 10.1021/Je800900a | 7.4 | 0.3 | 650 | Na | 1.1
Zeolite 13X | Carbon Dioxide | 398 | 0.000566161 | bar | 0.000566161 | mmol/g | 10.1021/Je800900a | 7.4 | 0.3 | 650 | Na | 1.1
Zeolite 13X | Carbon Dioxide | 398 | 0.000658901 | bar | 0.000658901 | mmol/g | 10.1021/Je800900a | 7.4 | 0.3 | 650 | Na | 1.1
Zeolite 13X | Carbon Dioxide | 398 | 0.000783646 | bar | 0.000783646 | mmol/g | 10.1021/Je800900a | 7.4 | 0.3 | 650 | Na | 1.1
Zeolite 13X | Carbon Dioxide | 398 | 0.000912011 | bar | 0.000912011 | mmol/g | 10.1021/Je800900a | 7.4 | 0.3 | 650 | Na | 1.1
Zeolite 13X | Carbon Dioxide | 398 | 0.00106141 | bar | 0.00106141 | mmol/g | 10.1021/Je800900a | 7.4 | 0.3 | 650 | Na | 1.1
Zeolite 13X | Carbon Dioxide | 398 | 0.00126234 | bar | 0.00126234 | mmol/g | 10.1021/Je800900a | 7.4 | 0.3 | 650 | Na | 1.1
Zeolite 13X | Carbon Dioxide | 398 | 0.00146913 | bar | 0.00146913 | mmol/g | 10.1021/Je800900a | 7.4 | 0.3 | 650 | Na | 1.1
Zeolite 13X | Carbon Dioxide | 398 | 0.00174724 | bar | 0.00174724 | mmol/g | 10.1021/Je800900a | 7.4 | 0.3 | 650 | Na | 1.1
Zeolite 13X | Carbon Dioxide | 398 | 0.00207801 | bar | 0.00207801 | mmol/g | 10.1021/Je800900a | 7.4 | 0.3 | 650 | Na | 1.1
Zeolite 13X | Carbon Dioxide | 398 | 0.0024184 | bar | 0.0024184 | mmol/g | 10.1021/Je800900a | 7.4 | 0.3 | 650 | Na | 1.1
Zeolite 13X | Carbon Dioxide | 398 | 0.00287623 | bar | 0.00287623 | mmol/g | 10.1021/Je800900a | 7.4 | 0.3 | 650 | Na | 1.1
Zeolite 13X | Carbon Dioxide | 398 | 0.00334739 | bar | 0.00334739 | mmol/g | 10.1021/Je800900a | 7.4 | 0.3 | 650 | Na | 1.1
Zeolite 13X | Carbon Dioxide | 398 | 0.00398107 | bar | 0.00398107 | mmol/g | 10.1021/Je800900a | 7.4 | 0.3 | 650 | Na | 1.1
Zeolite 13X | Carbon Dioxide | 398 | 0.00463321 | bar | 0.00463321 | mmol/g | 10.1021/Je800900a | 7.4 | 0.3 | 650 | Na | 1.1
Zeolite 13X | Carbon Dioxide | 398 | 0.00551031 | bar | 0.00551031 | mmol/g | 10.1021/Je800900a | 7.4 | 0.3 | 650 | Na | 1.1
Zeolite 13X | Carbon Dioxide | 398 | 0.00655347 | bar | 0.00655347 | mmol/g | 10.1021/Je800900a | 7.4 | 0.3 | 650 | Na | 1.1
Zeolite 13X | Carbon Dioxide | 398 | 0.00779408 | bar | 0.00779408 | mmol/g | 10.1021/Je800900a | 7.4 | 0.3 | 650 | Na | 1.1
Zeolite 13X | Carbon Dioxide | 398 | 0.00926955 | bar | 0.00926955 | mmol/g | 10.1021/Je800900a | 7.4 | 0.3 | 650 | Na | 1.1
Zeolite 13X | Carbon Dioxide | 398 | 0.0112659 | bar | 0.0112659 | mmol/g | 10.1021/Je800900a | 7.4 | 0.3 | 650 | Na | 1.1
Zeolite 13X | Carbon Dioxide | 398 | 0.0131113 | bar | 0.0131113 | mmol/g | 10.1021/Je800900a | 7.4 | 0.3 | 650 | Na | 1.1
Zeolite 13X | Carbon Dioxide | 398 | 0.015935 | bar | 0.015935 | mmol/g | 10.1021/Je800900a | 7.4 | 0.3 | 650 | Na | 1.1
Zeolite 13X | Carbon Dioxide | 398 | 0.0185453 | bar | 0.0185453 | mmol/g | 10.1021/Je800900a | 7.4 | 0.3 | 650 | Na | 1.1
Zeolite 13X | Carbon Dioxide | 398 | 0.0225393 | bar | 0.0225393 | mmol/g | 10.1021/Je800900a | 7.4 | 0.3 | 650 | Na | 1.1
Zeolite 13X | Carbon Dioxide | 398 | 0.0268062 | bar | 0.0268062 | mmol/g | 10.1021/Je800900a | 7.4 | 0.3 | 650 | Na | 1.1
Zeolite 13X | Carbon Dioxide | 398 | 0.0311974 | bar | 0.0311974 | mmol/g | 10.1021/Je800900a | 7.4 | 0.3 | 650 | Na | 1.1
Zeolite 13X | Carbon Dioxide | 398 | 0.0379161 | bar | 0.0379161 | mmol/g | 10.1021/Je800900a | 7.4 | 0.3 | 650 | Na | 1.1
Zeolite 13X | Carbon Dioxide | 398 | 0.0450939 | bar | 0.0450939 | mmol/g | 10.1021/Je800900a | 7.4 | 0.3 | 650 | Na | 1.1
Zeolite 13X | Carbon Dioxide | 398 | 0.0548055 | bar | 0.0548055 | mmol/g | 10.1021/Je800900a | 7.4 | 0.3 | 650 | Na | 1.1
Zeolite 13X | Carbon Dioxide | 398 | 0.0695589 | bar | 0.0695589 | mmol/g | 10.1021/Je800900a | 7.4 | 0.3 | 650 | Na | 1.1
Zeolite 13X | Carbon Dioxide | 398 | 0.0827269 | bar | 0.0827269 | mmol/g | 10.1021/Je800900a | 7.4 | 0.3 | 650 | Na | 1.1
Zeolite 13X | Carbon Dioxide | 398 | 0.104998 | bar | 0.104998 | mmol/g | 10.1021/Je800900a | 7.4 | 0.3 | 650 | Na | 1.1
Zeolite 13X | Carbon Dioxide | 398 | 0.124873 | bar | 0.124873 | mmol/g | 10.1021/Je800900a | 7.4 | 0.3 | 650 | Na | 1.1
Zeolite 13X | Carbon Dioxide | 398 | 0.148511 | bar | 0.148511 | mmol/g | 10.1021/Je800900a | 7.4 | 0.3 | 650 | Na | 1.1
Zeolite 13X | Carbon Dioxide | 398 | 0.180497 | bar | 0.180497 | mmol/g | 10.1021/Je800900a | 7.4 | 0.3 | 650 | Na | 1.1
Zeolite 13X | Carbon Dioxide | 398 | 0.229087 | bar | 0.229087 | mmol/g | 10.1021/Je800900a | 7.4 | 0.3 | 650 | Na | 1.1
Zeolite 13X | Carbon Dioxide | 398 | 0.278426 | bar | 0.278426 | mmol/g | 10.1021/Je800900a | 7.4 | 0.3 | 650 | Na | 1.1
Zeolite 13X | Carbon Dioxide | 398 | 0.338384 | bar | 0.338384 | mmol/g | 10.1021/Je800900a | 7.4 | 0.3 | 650 | Na | 1.1
Zeolite 13X | Carbon Dioxide | 398 | 0.402448 | bar | 0.402448 | mmol/g | 10.1021/Je800900a | 7.4 | 0.3 | 650 | Na | 1.1
Zeolite 13X | Carbon Dioxide | 398 | 0.489114 | bar | 0.489114 | mmol/g | 10.1021/Je800900a | 7.4 | 0.3 | 650 | Na | 1.1
Zeolite 13X | Carbon Dioxide | 398 | 0.594456 | bar | 0.594456 | mmol/g | 10.1021/Je800900a | 7.4 | 0.3 | 650 | Na | 1.1
Zeolite 13X | Carbon Dioxide | 398 | 0.72247 | bar | 0.72247 | mmol/g | 10.1021/Je800900a | 7.4 | 0.3 | 650 | Na | 1.1
Zeolite 13X | Carbon Dioxide | 398 | 0.878072 | bar | 0.878072 | mmol/g | 10.1021/Je800900a | 7.4 | 0.3 | 650 | Na | 1.1
Zeolite 13X | Carbon Dioxide | 423 | 0.0146119 | bar | 0.0146119 | mmol/g | 10.1021/Je800900a | 7.4 | 0.3 | 650 | Na | 1.1
Zeolite 13X | Carbon Dioxide | 423 | 0.029874 | bar | 0.029874 | mmol/g | 10.1021/Je800900a | 7.4 | 0.3 | 650 | Na | 1.1
Zeolite 13X | Carbon Dioxide | 423 | 0.0460818 | bar | 0.0460818 | mmol/g | 10.1021/Je800900a | 7.4 | 0.3 | 650 | Na | 1.1
Zeolite 13X | Carbon Dioxide | 423 | 0.079218 | bar | 0.079218 | mmol/g | 10.1021/Je800900a | 7.4 | 0.3 | 650 | Na | 1.1
Zeolite 13X | Carbon Dioxide | 423 | 0.130404 | bar | 0.130404 | mmol/g | 10.1021/Je800900a | 7.4 | 0.3 | 650 | Na | 1.1
Zeolite 13X | Carbon Dioxide | 423 | 0.224176 | bar | 0.224176 | mmol/g | 10.1021/Je800900a | 7.4 | 0.3 | 650 | Na | 1.1
Zeolite 13X | Carbon Dioxide | 423 | 0.00012692 | bar | 0.00012692 | mmol/g | 10.1021/Je800900a | 7.4 | 0.3 | 650 | Na | 1.1
Zeolite 13X | Carbon Dioxide | 423 | 0.00014771 | bar | 0.00014771 | mmol/g | 10.1021/Je800900a | 7.4 | 0.3 | 650 | Na | 1.1
Zeolite 13X | Carbon Dioxide | 423 | 0.000171906 | bar | 0.000171906 | mmol/g | 10.1021/Je800900a | 7.4 | 0.3 | 650 | Na | 1.1
Zeolite 13X | Carbon Dioxide | 423 | 0.000200069 | bar | 0.000200069 | mmol/g | 10.1021/Je800900a | 7.4 | 0.3 | 650 | Na | 1.1
Zeolite 13X | Carbon Dioxide | 423 | 0.000232841 | bar | 0.000232841 | mmol/g | 10.1021/Je800900a | 7.4 | 0.3 | 650 | Na | 1.1
Zeolite 13X | Carbon Dioxide | 423 | 0.000270982 | bar | 0.000270982 | mmol/g | 10.1021/Je800900a | 7.4 | 0.3 | 650 | Na | 1.1
Zeolite 13X | Carbon Dioxide | 423 | 0.00031537 | bar | 0.00031537 | mmol/g | 10.1021/Je800900a | 7.4 | 0.3 | 650 | Na | 1.1
Zeolite 13X | Carbon Dioxide | 423 | 0.000367037 | bar | 0.000367037 | mmol/g | 10.1021/Je800900a | 7.4 | 0.3 | 650 | Na | 1.1
Zeolite 13X | Carbon Dioxide | 423 | 0.000427159 | bar | 0.000427159 | mmol/g | 10.1021/Je800900a | 7.4 | 0.3 | 650 | Na | 1.1
Zeolite 13X | Carbon Dioxide | 423 | 0.00049713 | bar | 0.00049713 | mmol/g | 10.1021/Je800900a | 7.4 | 0.3 | 650 | Na | 1.1
Zeolite 13X | Carbon Dioxide | 423 | 0.000591235 | bar | 0.000591235 | mmol/g | 10.1021/Je800900a | 7.4 | 0.3 | 650 | Na | 1.1
Zeolite 13X | Carbon Dioxide | 423 | 0.000688098 | bar | 0.000688098 | mmol/g | 10.1021/Je800900a | 7.4 | 0.3 | 650 | Na | 1.1
Zeolite 13X | Carbon Dioxide | 423 | 0.000800811 | bar | 0.000800811 | mmol/g | 10.1021/Je800900a | 7.4 | 0.3 | 650 | Na | 1.1
Zeolite 13X | Carbon Dioxide | 423 | 0.000931987 | bar | 0.000931987 | mmol/g | 10.1021/Je800900a | 7.4 | 0.3 | 650 | Na | 1.1
Zeolite 13X | Carbon Dioxide | 423 | 0.00110842 | bar | 0.00110842 | mmol/g | 10.1021/Je800900a | 7.4 | 0.3 | 650 | Na | 1.1
Zeolite 13X | Carbon Dioxide | 423 | 0.00129 | bar | 0.00129 | mmol/g | 10.1021/Je800900a | 7.4 | 0.3 | 650 | Na | 1.1
Zeolite 13X | Carbon Dioxide | 423 | 0.00150131 | bar | 0.00150131 | mmol/g | 10.1021/Je800900a | 7.4 | 0.3 | 650 | Na | 1.1
Zeolite 13X | Carbon Dioxide | 423 | 0.00174724 | bar | 0.00174724 | mmol/g | 10.1021/Je800900a | 7.4 | 0.3 | 650 | Na | 1.1
Zeolite 13X | Carbon Dioxide | 423 | 0.00207801 | bar | 0.00207801 | mmol/g | 10.1021/Je800900a | 7.4 | 0.3 | 650 | Na | 1.1
Zeolite 13X | Carbon Dioxide | 423 | 0.0024184 | bar | 0.0024184 | mmol/g | 10.1021/Je800900a | 7.4 | 0.3 | 650 | Na | 1.1
Zeolite 13X | Carbon Dioxide | 423 | 0.00287623 | bar | 0.00287623 | mmol/g | 10.1021/Je800900a | 7.4 | 0.3 | 650 | Na | 1.1
Zeolite 13X | Carbon Dioxide | 423 | 0.00334739 | bar | 0.00334739 | mmol/g | 10.1021/Je800900a | 7.4 | 0.3 | 650 | Na | 1.1
Zeolite 13X | Carbon Dioxide | 423 | 0.00389572 | bar | 0.00389572 | mmol/g | 10.1021/Je800900a | 7.4 | 0.3 | 650 | Na | 1.1
Zeolite 13X | Carbon Dioxide | 423 | 0.00463321 | bar | 0.00463321 | mmol/g | 10.1021/Je800900a | 7.4 | 0.3 | 650 | Na | 1.1
Zeolite 13X | Carbon Dioxide | 423 | 0.00551031 | bar | 0.00551031 | mmol/g | 10.1021/Je800900a | 7.4 | 0.3 | 650 | Na | 1.1
Zeolite 13X | Carbon Dioxide | 423 | 0.00641297 | bar | 0.00641297 | mmol/g | 10.1021/Je800900a | 7.4 | 0.3 | 650 | Na | 1.1
Zeolite 13X | Carbon Dioxide | 423 | 0.00762699 | bar | 0.00762699 | mmol/g | 10.1021/Je800900a | 7.4 | 0.3 | 650 | Na | 1.1
Zeolite 13X | Carbon Dioxide | 423 | 0.00907083 | bar | 0.00907083 | mmol/g | 10.1021/Je800900a | 7.4 | 0.3 | 650 | Na | 1.1
Zeolite 13X | Carbon Dioxide | 423 | 0.010788 | bar | 0.010788 | mmol/g | 10.1021/Je800900a | 7.4 | 0.3 | 650 | Na | 1.1
Zeolite 13X | Carbon Dioxide | 423 | 0.0125552 | bar | 0.0125552 | mmol/g | 10.1021/Je800900a | 7.4 | 0.3 | 650 | Na | 1.1
Zeolite 13X | Carbon Dioxide | 423 | 0.015935 | bar | 0.015935 | mmol/g | 10.1021/Je800900a | 7.4 | 0.3 | 650 | Na | 1.1
Zeolite 13X | Carbon Dioxide | 423 | 0.0189516 | bar | 0.0189516 | mmol/g | 10.1021/Je800900a | 7.4 | 0.3 | 650 | Na | 1.1
Zeolite 13X | Carbon Dioxide | 423 | 0.0225393 | bar | 0.0225393 | mmol/g | 10.1021/Je800900a | 7.4 | 0.3 | 650 | Na | 1.1
Zeolite 13X | Carbon Dioxide | 423 | 0.0268062 | bar | 0.0268062 | mmol/g | 10.1021/Je800900a | 7.4 | 0.3 | 650 | Na | 1.1
Zeolite 13X | Carbon Dioxide | 423 | 0.0325792 | bar | 0.0325792 | mmol/g | 10.1021/Je800900a | 7.4 | 0.3 | 650 | Na | 1.1
Zeolite 13X | Carbon Dioxide | 423 | 0.0387467 | bar | 0.0387467 | mmol/g | 10.1021/Je800900a | 7.4 | 0.3 | 650 | Na | 1.1
Zeolite 13X | Carbon Dioxide | 423 | 0.0513556 | bar | 0.0513556 | mmol/g | 10.1021/Je800900a | 7.4 | 0.3 | 650 | Na | 1.1
Zeolite 13X | Carbon Dioxide | 423 | 0.0610776 | bar | 0.0610776 | mmol/g | 10.1021/Je800900a | 7.4 | 0.3 | 650 | Na | 1.1
Zeolite 13X | Carbon Dioxide | 423 | 0.07264 | bar | 0.07264 | mmol/g | 10.1021/Je800900a | 7.4 | 0.3 | 650 | Na | 1.1
Zeolite 13X | Carbon Dioxide | 423 | 0.088284 | bar | 0.088284 | mmol/g | 10.1021/Je800900a | 7.4 | 0.3 | 650 | Na | 1.1
Zeolite 13X | Carbon Dioxide | 423 | 0.107298 | bar | 0.107298 | mmol/g | 10.1021/Je800900a | 7.4 | 0.3 | 650 | Na | 1.1
Zeolite 13X | Carbon Dioxide | 423 | 0.139165 | bar | 0.139165 | mmol/g | 10.1021/Je800900a | 7.4 | 0.3 | 650 | Na | 1.1
Zeolite 13X | Carbon Dioxide | 423 | 0.169138 | bar | 0.169138 | mmol/g | 10.1021/Je800900a | 7.4 | 0.3 | 650 | Na | 1.1
Zeolite 13X | Carbon Dioxide | 423 | 0.201155 | bar | 0.201155 | mmol/g | 10.1021/Je800900a | 7.4 | 0.3 | 650 | Na | 1.1
Zeolite 13X | Carbon Dioxide | 423 | 0.244478 | bar | 0.244478 | mmol/g | 10.1021/Je800900a | 7.4 | 0.3 | 650 | Na | 1.1
Zeolite 13X | Carbon Dioxide | 423 | 0.297126 | bar | 0.297126 | mmol/g | 10.1021/Je800900a | 7.4 | 0.3 | 650 | Na | 1.1
Zeolite 13X | Carbon Dioxide | 423 | 0.353378 | bar | 0.353378 | mmol/g | 10.1021/Je800900a | 7.4 | 0.3 | 650 | Na | 1.1
Zeolite 13X | Carbon Dioxide | 423 | 0.429477 | bar | 0.429477 | mmol/g | 10.1021/Je800900a | 7.4 | 0.3 | 650 | Na | 1.1
Zeolite 13X | Carbon Dioxide | 423 | 0.521975 | bar | 0.521975 | mmol/g | 10.1021/Je800900a | 7.4 | 0.3 | 650 | Na | 1.1
Zeolite 13X | Carbon Dioxide | 423 | 0.634381 | bar | 0.634381 | mmol/g | 10.1021/Je800900a | 7.4 | 0.3 | 650 | Na | 1.1
Zeolite 13X | Carbon Dioxide | 423 | 0.77101 | bar | 0.77101 | mmol/g | 10.1021/Je800900a | 7.4 | 0.3 | 650 | Na | 1.1
Zeolite 5A | Carbon Dioxide | 248 | 1.14e-05 | bar | 1.14e-05 | mmol/g | 10.1021/Je800900a | 5 | 0.27 | 600 | Ca | 1 | Honeywell
Zeolite 5A | Carbon Dioxide | 248 | 1.49e-05 | bar | 1.49e-05 | mmol/g | 10.1021/Je800900a | 5 | 0.27 | 600 | Ca | 1 | Honeywell
Zeolite 5A | Carbon Dioxide | 248 | 1.89e-05 | bar | 1.89e-05 | mmol/g | 10.1021/Je800900a | 5 | 0.27 | 600 | Ca | 1 | Honeywell
Zeolite 5A | Carbon Dioxide | 248 | 2.53e-05 | bar | 2.53e-05 | mmol/g | 10.1021/Je800900a | 5 | 0.27 | 600 | Ca | 1 | Honeywell
Zeolite 5A | Carbon Dioxide | 248 | 3.3e-05 | bar | 3.3e-05 | mmol/g | 10.1021/Je800900a | 5 | 0.27 | 600 | Ca | 1 | Honeywell
Zeolite 5A | Carbon Dioxide | 248 | 4.19e-05 | bar | 4.19e-05 | mmol/g | 10.1021/Je800900a | 5 | 0.27 | 600 | Ca | 1 | Honeywell
Zeolite 5A | Carbon Dioxide | 248 | 5.46e-05 | bar | 5.46e-05 | mmol/g | 10.1021/Je800900a | 5 | 0.27 | 600 | Ca | 1 | Honeywell
Zeolite 5A | Carbon Dioxide | 248 | 7.3e-05 | bar | 7.3e-05 | mmol/g | 10.1021/Je800900a | 5 | 0.27 | 600 | Ca | 1 | Honeywell
Zeolite 5A | Carbon Dioxide | 248 | 0.000108678 | bar | 0.000108678 | mmol/g | 10.1021/Je800900a | 5 | 0.27 | 600 | Ca | 1 | Honeywell
Zeolite 5A | Carbon Dioxide | 248 | 0.000166062 | bar | 0.000166062 | mmol/g | 10.1021/Je800900a | 5 | 0.27 | 600 | Ca | 1 | Honeywell
Zeolite 5A | Carbon Dioxide | 248 | 0.000222331 | bar | 0.000222331 | mmol/g | 10.1021/Je800900a | 5 | 0.27 | 600 | Ca | 1 | Honeywell
Zeolite 5A | Carbon Dioxide | 248 | 0.000240602 | bar | 0.000240602 | mmol/g | 10.1021/Je800900a | 5 | 0.27 | 600 | Ca | 1 | Honeywell
Zeolite 5A | Carbon Dioxide | 248 | 0.000274815 | bar | 0.000274815 | mmol/g | 10.1021/Je800900a | 5 | 0.27 | 600 | Ca | 1 | Honeywell
Zeolite 5A | Carbon Dioxide | 248 | 0.000297564 | bar | 0.000297564 | mmol/g | 10.1021/Je800900a | 5 | 0.27 | 600 | Ca | 1 | Honeywell
Zeolite 5A | Carbon Dioxide | 248 | 0.000367892 | bar | 0.000367892 | mmol/g | 10.1021/Je800900a | 5 | 0.27 | 600 | Ca | 1 | Honeywell
Zeolite 5A | Carbon Dioxide | 248 | 0.000454789 | bar | 0.000454789 | mmol/g | 10.1021/Je800900a | 5 | 0.27 | 600 | Ca | 1 | Honeywell
Zeolite 5A | Carbon Dioxide | 248 | 0.000562264 | bar | 0.000562264 | mmol/g | 10.1021/Je800900a | 5 | 0.27 | 600 | Ca | 1 | Honeywell
Zeolite 5A | Carbon Dioxide | 248 | 0.000695152 | bar | 0.000695152 | mmol/g | 10.1021/Je800900a | 5 | 0.27 | 600 | Ca | 1 | Honeywell
Zeolite 5A | Carbon Dioxide | 248 | 0.000882592 | bar | 0.000882592 | mmol/g | 10.1021/Je800900a | 5 | 0.27 | 600 | Ca | 1 | Honeywell
Zeolite 5A | Carbon Dioxide | 248 | 0.00109107 | bar | 0.00109107 | mmol/g | 10.1021/Je800900a | 5 | 0.27 | 600 | Ca | 1 | Honeywell
Zeolite 5A | Carbon Dioxide | 248 | 0.00138528 | bar | 0.00138528 | mmol/g | 10.1021/Je800900a | 5 | 0.27 | 600 | Ca | 1 | Honeywell
Zeolite 5A | Carbon Dioxide | 248 | 0.00175901 | bar | 0.00175901 | mmol/g | 10.1021/Je800900a | 5 | 0.27 | 600 | Ca | 1 | Honeywell
Zeolite 5A | Carbon Dioxide | 248 | 0.00223333 | bar | 0.00223333 | mmol/g | 10.1021/Je800900a | 5 | 0.27 | 600 | Ca | 1 | Honeywell
Zeolite 5A | Carbon Dioxide | 248 | 0.00315304 | bar | 0.00315304 | mmol/g | 10.1021/Je800900a | 5 | 0.27 | 600 | Ca | 1 | Honeywell
Zeolite 5A | Carbon Dioxide | 248 | 0.00400325 | bar | 0.00400325 | mmol/g | 10.1021/Je800900a | 5 | 0.27 | 600 | Ca | 1 | Honeywell
Zeolite 5A | Carbon Dioxide | 248 | 0.0050833 | bar | 0.0050833 | mmol/g | 10.1021/Je800900a | 5 | 0.27 | 600 | Ca | 1 | Honeywell
Zeolite 5A | Carbon Dioxide | 248 | 0.00645402 | bar | 0.00645402 | mmol/g | 10.1021/Je800900a | 5 | 0.27 | 600 | Ca | 1 | Honeywell
Zeolite 5A | Carbon Dioxide | 248 | 0.00819525 | bar | 0.00819525 | mmol/g | 10.1021/Je800900a | 5 | 0.27 | 600 | Ca | 1 | Honeywell
Zeolite 5A | Carbon Dioxide | 248 | 0.0104063 | bar | 0.0104063 | mmol/g | 10.1021/Je800900a | 5 | 0.27 | 600 | Ca | 1 | Honeywell
Zeolite 5A | Carbon Dioxide | 248 | 0.0135698 | bar | 0.0135698 | mmol/g | 10.1021/Je800900a | 5 | 0.27 | 600 | Ca | 1 | Honeywell
Zeolite 5A | Carbon Dioxide | 248 | 0.0172328 | bar | 0.0172328 | mmol/g | 10.1021/Je800900a | 5 | 0.27 | 600 | Ca | 1 | Honeywell
Zeolite 5A | Carbon Dioxide | 248 | 0.021882 | bar | 0.021882 | mmol/g | 10.1021/Je800900a | 5 | 0.27 | 600 | Ca | 1 | Honeywell
Zeolite 5A | Carbon Dioxide | 248 | 0.0277856 | bar | 0.0277856 | mmol/g | 10.1021/Je800900a | 5 | 0.27 | 600 | Ca | 1 | Honeywell
Zeolite 5A | Carbon Dioxide | 248 | 0.0362366 | bar | 0.0362366 | mmol/g | 10.1021/Je800900a | 5 | 0.27 | 600 | Ca | 1 | Honeywell
Zeolite 5A | Carbon Dioxide | 248 | 0.0460129 | bar | 0.0460129 | mmol/g | 10.1021/Je800900a | 5 | 0.27 | 600 | Ca | 1 | Honeywell
Zeolite 5A | Carbon Dioxide | 248 | 0.0584334 | bar | 0.0584334 | mmol/g | 10.1021/Je800900a | 5 | 0.27 | 600 | Ca | 1 | Honeywell
Zeolite 5A | Carbon Dioxide | 248 | 0.0762146 | bar | 0.0762146 | mmol/g | 10.1021/Je800900a | 5 | 0.27 | 600 | Ca | 1 | Honeywell
Zeolite 5A | Carbon Dioxide | 248 | 0.0967765 | bar | 0.0967765 | mmol/g | 10.1021/Je800900a | 5 | 0.27 | 600 | Ca | 1 | Honeywell
Zeolite 5A | Carbon Dioxide | 248 | 0.126212 | bar | 0.126212 | mmol/g | 10.1021/Je800900a | 5 | 0.27 | 600 | Ca | 1 | Honeywell
Zeolite 5A | Carbon Dioxide | 248 | 0.160299 | bar | 0.160299 | mmol/g | 10.1021/Je800900a | 5 | 0.27 | 600 | Ca | 1 | Honeywell
Zeolite 5A | Carbon Dioxide | 248 | 0.209055 | bar | 0.209055 | mmol/g | 10.1021/Je800900a | 5 | 0.27 | 600 | Ca | 1 | Honeywell
Zeolite 5A | Carbon Dioxide | 248 | 0.265516 | bar | 0.265516 | mmol/g | 10.1021/Je800900a | 5 | 0.27 | 600 | Ca | 1 | Honeywell
Zeolite 5A | Carbon Dioxide | 248 | 0.346266 | bar | 0.346266 | mmol/g | 10.1021/Je800900a | 5 | 0.27 | 600 | Ca | 1 | Honeywell
Zeolite 5A | Carbon Dioxide | 248 | 0.439785 | bar | 0.439785 | mmol/g | 10.1021/Je800900a | 5 | 0.27 | 600 | Ca | 1 | Honeywell
Zeolite 5A | Carbon Dioxide | 248 | 0.573614 | bar | 0.573614 | mmol/g | 10.1021/Je800900a | 5 | 0.27 | 600 | Ca | 1 | Honeywell
Zeolite 5A | Carbon Dioxide | 248 | 0.72845 | bar | 0.72845 | mmol/g | 10.1021/Je800900a | 5 | 0.27 | 600 | Ca | 1 | Honeywell
Zeolite 5A | Carbon Dioxide | 248 | 0.950123 | bar | 0.950123 | mmol/g | 10.1021/Je800900a | 5 | 0.27 | 600 | Ca | 1 | Honeywell
Zeolite 13X | Carbon Dioxide | 448 | 0.000222967 | bar | 0.000222967 | mmol/g | 10.1021/Je800900a | 7.4 | 0.3 | 650 | Na | 1.1
Zeolite 13X | Carbon Dioxide | 448 | 0.00025949 | bar | 0.00025949 | mmol/g | 10.1021/Je800900a | 7.4 | 0.3 | 650 | Na | 1.1
Zeolite 13X | Carbon Dioxide | 448 | 0.000301995 | bar | 0.000301995 | mmol/g | 10.1021/Je800900a | 7.4 | 0.3 | 650 | Na | 1.1
Zeolite 13X | Carbon Dioxide | 448 | 0.000351463 | bar | 0.000351463 | mmol/g | 10.1021/Je800900a | 7.4 | 0.3 | 650 | Na | 1.1
Zeolite 13X | Carbon Dioxide | 448 | 0.000409035 | bar | 0.000409035 | mmol/g | 10.1021/Je800900a | 7.4 | 0.3 | 650 | Na | 1.1
Zeolite 13X | Carbon Dioxide | 448 | 0.000476047 | bar | 0.000476047 | mmol/g | 10.1021/Je800900a | 7.4 | 0.3 | 650 | Na | 1.1
Zeolite 13X | Carbon Dioxide | 448 | 0.000554026 | bar | 0.000554026 | mmol/g | 10.1021/Je800900a | 7.4 | 0.3 | 650 | Na | 1.1
Zeolite 13X | Carbon Dioxide | 448 | 0.000658901 | bar | 0.000658901 | mmol/g | 10.1021/Je800900a | 7.4 | 0.3 | 650 | Na | 1.1
Zeolite 13X | Carbon Dioxide | 448 | 0.000766849 | bar | 0.000766849 | mmol/g | 10.1021/Je800900a | 7.4 | 0.3 | 650 | Na | 1.1
Zeolite 13X | Carbon Dioxide | 448 | 0.000892463 | bar | 0.000892463 | mmol/g | 10.1021/Je800900a | 7.4 | 0.3 | 650 | Na | 1.1
Zeolite 13X | Carbon Dioxide | 448 | 0.00103865 | bar | 0.00103865 | mmol/g | 10.1021/Je800900a | 7.4 | 0.3 | 650 | Na | 1.1
Zeolite 13X | Carbon Dioxide | 448 | 0.00123528 | bar | 0.00123528 | mmol/g | 10.1021/Je800900a | 7.4 | 0.3 | 650 | Na | 1.1
Zeolite 13X | Carbon Dioxide | 448 | 0.00143763 | bar | 0.00143763 | mmol/g | 10.1021/Je800900a | 7.4 | 0.3 | 650 | Na | 1.1
Zeolite 13X | Carbon Dioxide | 448 | 0.00167313 | bar | 0.00167313 | mmol/g | 10.1021/Je800900a | 7.4 | 0.3 | 650 | Na | 1.1
Zeolite 13X | Carbon Dioxide | 448 | 0.00198987 | bar | 0.00198987 | mmol/g | 10.1021/Je800900a | 7.4 | 0.3 | 650 | Na | 1.1
Zeolite 13X | Carbon Dioxide | 448 | 0.00231583 | bar | 0.00231583 | mmol/g | 10.1021/Je800900a | 7.4 | 0.3 | 650 | Na | 1.1
Zeolite 13X | Carbon Dioxide | 448 | 0.00275423 | bar | 0.00275423 | mmol/g | 10.1021/Je800900a | 7.4 | 0.3 | 650 | Na | 1.1
Zeolite 13X | Carbon Dioxide | 448 | 0.0032054 | bar | 0.0032054 | mmol/g | 10.1021/Je800900a | 7.4 | 0.3 | 650 | Na | 1.1
Zeolite 13X | Carbon Dioxide | 448 | 0.00373048 | bar | 0.00373048 | mmol/g | 10.1021/Je800900a | 7.4 | 0.3 | 650 | Na | 1.1
Zeolite 13X | Carbon Dioxide | 448 | 0.00443669 | bar | 0.00443669 | mmol/g | 10.1021/Je800900a | 7.4 | 0.3 | 650 | Na | 1.1
Zeolite 13X | Carbon Dioxide | 448 | 0.00516346 | bar | 0.00516346 | mmol/g | 10.1021/Je800900a | 7.4 | 0.3 | 650 | Na | 1.1
Zeolite 13X | Carbon Dioxide | 448 | 0.00614094 | bar | 0.00614094 | mmol/g | 10.1021/Je800900a | 7.4 | 0.3 | 650 | Na | 1.1
Zeolite 13X | Carbon Dioxide | 448 | 0.00730347 | bar | 0.00730347 | mmol/g | 10.1021/Je800900a | 7.4 | 0.3 | 650 | Na | 1.1
Zeolite 13X | Carbon Dioxide | 448 | 0.00849986 | bar | 0.00849986 | mmol/g | 10.1021/Je800900a | 7.4 | 0.3 | 650 | Na | 1.1
Zeolite 13X | Carbon Dioxide | 448 | 0.0101089 | bar | 0.0101089 | mmol/g | 10.1021/Je800900a | 7.4 | 0.3 | 650 | Na | 1.1
Zeolite 13X | Carbon Dioxide | 448 | 0.0120226 | bar | 0.0120226 | mmol/g | 10.1021/Je800900a | 7.4 | 0.3 | 650 | Na | 1.1
Zeolite 13X | Carbon Dioxide | 448 | 0.0142986 | bar | 0.0142986 | mmol/g | 10.1021/Je800900a | 7.4 | 0.3 | 650 | Na | 1.1
Zeolite 13X | Carbon Dioxide | 448 | 0.0170054 | bar | 0.0170054 | mmol/g | 10.1021/Je800900a | 7.4 | 0.3 | 650 | Na | 1.1
Zeolite 13X | Carbon Dioxide | 448 | 0.0235378 | bar | 0.0235378 | mmol/g | 10.1021/Je800900a | 7.4 | 0.3 | 650 | Na | 1.1
Zeolite 13X | Carbon Dioxide | 448 | 0.0279936 | bar | 0.0279936 | mmol/g | 10.1021/Je800900a | 7.4 | 0.3 | 650 | Na | 1.1
Zeolite 13X | Carbon Dioxide | 448 | 0.033293 | bar | 0.033293 | mmol/g | 10.1021/Je800900a | 7.4 | 0.3 | 650 | Na | 1.1
Zeolite 13X | Carbon Dioxide | 448 | 0.0363078 | bar | 0.0363078 | mmol/g | 10.1021/Je800900a | 7.4 | 0.3 | 650 | Na | 1.1
Zeolite 13X | Carbon Dioxide | 448 | 0.0431811 | bar | 0.0431811 | mmol/g | 10.1021/Je800900a | 7.4 | 0.3 | 650 | Na | 1.1
Zeolite 13X | Carbon Dioxide | 448 | 0.0513556 | bar | 0.0513556 | mmol/g | 10.1021/Je800900a | 7.4 | 0.3 | 650 | Na | 1.1
Zeolite 13X | Carbon Dioxide | 448 | 0.0560061 | bar | 0.0560061 | mmol/g | 10.1021/Je800900a | 7.4 | 0.3 | 650 | Na | 1.1
Zeolite 13X | Carbon Dioxide | 448 | 0.0666084 | bar | 0.0666084 | mmol/g | 10.1021/Je800900a | 7.4 | 0.3 | 650 | Na | 1.1
Zeolite 13X | Carbon Dioxide | 448 | 0.079218 | bar | 0.079218 | mmol/g | 10.1021/Je800900a | 7.4 | 0.3 | 650 | Na | 1.1
Zeolite 13X | Carbon Dioxide | 448 | 0.0942146 | bar | 0.0942146 | mmol/g | 10.1021/Je800900a | 7.4 | 0.3 | 650 | Na | 1.1
Zeolite 13X | Carbon Dioxide | 448 | 0.11205 | bar | 0.11205 | mmol/g | 10.1021/Je800900a | 7.4 | 0.3 | 650 | Na | 1.1
Zeolite 13X | Carbon Dioxide | 448 | 0.133263 | bar | 0.133263 | mmol/g | 10.1021/Je800900a | 7.4 | 0.3 | 650 | Na | 1.1
Zeolite 13X | Carbon Dioxide | 448 | 0.161961 | bar | 0.161961 | mmol/g | 10.1021/Je800900a | 7.4 | 0.3 | 650 | Na | 1.1
Zeolite 13X | Carbon Dioxide | 448 | 0.196843 | bar | 0.196843 | mmol/g | 10.1021/Je800900a | 7.4 | 0.3 | 650 | Na | 1.1
Zeolite 13X | Carbon Dioxide | 448 | 0.234105 | bar | 0.234105 | mmol/g | 10.1021/Je800900a | 7.4 | 0.3 | 650 | Na | 1.1
Zeolite 13X | Carbon Dioxide | 448 | 0.284525 | bar | 0.284525 | mmol/g | 10.1021/Je800900a | 7.4 | 0.3 | 650 | Na | 1.1
Zeolite 13X | Carbon Dioxide | 448 | 0.338384 | bar | 0.338384 | mmol/g | 10.1021/Je800900a | 7.4 | 0.3 | 650 | Na | 1.1
Zeolite 13X | Carbon Dioxide | 448 | 0.411263 | bar | 0.411263 | mmol/g | 10.1021/Je800900a | 7.4 | 0.3 | 650 | Na | 1.1
Zeolite 13X | Carbon Dioxide | 448 | 0.489114 | bar | 0.489114 | mmol/g | 10.1021/Je800900a | 7.4 | 0.3 | 650 | Na | 1.1
Zeolite 13X | Carbon Dioxide | 448 | 0.594456 | bar | 0.594456 | mmol/g | 10.1021/Je800900a | 7.4 | 0.3 | 650 | Na | 1.1
Zeolite 13X | Carbon Dioxide | 448 | 0.72247 | bar | 0.72247 | mmol/g | 10.1021/Je800900a | 7.4 | 0.3 | 650 | Na | 1.1
Zeolite 13X | Carbon Dioxide | 448 | 0.878072 | bar | 0.878072 | mmol/g | 10.1021/Je800900a | 7.4 | 0.3 | 650 | Na | 1.1
Zeolite 13X | Carbon Dioxide | 298 | 0.00115752 | bar | 0.00115752 | mmol/g | 10.1021/Je800900a | 7.4 | 0.3 | 650 | Na | 1.1
Zeolite 13X | Carbon Dioxide | 298 | 0.00231583 | bar | 0.00231583 | mmol/g | 10.1021/Je800900a | 7.4 | 0.3 | 650 | Na | 1.1
Zeolite 13X | Carbon Dioxide | 298 | 0.00365051 | bar | 0.00365051 | mmol/g | 10.1021/Je800900a | 7.4 | 0.3 | 650 | Na | 1.1
Zeolite 13X | Carbon Dioxide | 298 | 0.00796483 | bar | 0.00796483 | mmol/g | 10.1021/Je800900a | 7.4 | 0.3 | 650 | Na | 1.1
Zeolite 13X | Carbon Dioxide | 298 | 0.0256692 | bar | 0.0256692 | mmol/g | 10.1021/Je800900a | 7.4 | 0.3 | 650 | Na | 1.1
Zeolite 13X | Carbon Dioxide | 298 | 0.0404631 | bar | 0.0404631 | mmol/g | 10.1021/Je800900a | 7.4 | 0.3 | 650 | Na | 1.1
Zeolite 13X | Carbon Dioxide | 298 | 0.117015 | bar | 0.117015 | mmol/g | 10.1021/Je800900a | 7.4 | 0.3 | 650 | Na | 1.1
Zeolite 13X | Carbon Dioxide | 298 | 0.176628 | bar | 0.176628 | mmol/g | 10.1021/Je800900a | 7.4 | 0.3 | 650 | Na | 1.1
Zeolite 13X | Carbon Dioxide | 298 | 0.278426 | bar | 0.278426 | mmol/g | 10.1021/Je800900a | 7.4 | 0.3 | 650 | Na | 1.1
Zeolite 13X | Carbon Dioxide | 298 | 0.411263 | bar | 0.411263 | mmol/g | 10.1021/Je800900a | 7.4 | 0.3 | 650 | Na | 1.1
Zeolite 13X | Carbon Dioxide | 298 | 0.607477 | bar | 0.607477 | mmol/g | 10.1021/Je800900a | 7.4 | 0.3 | 650 | Na | 1.1
Zeolite 13X | Carbon Dioxide | 298 | 0.805156 | bar | 0.805156 | mmol/g | 10.1021/Je800900a | 7.4 | 0.3 | 650 | Na | 1.1
Zeolite 5A | Carbon Dioxide | 273 | 1.18e-05 | bar | 1.18e-05 | mmol/g | 10.1021/Je800900a | 5 | 0.27 | 600 | Ca | 1 | Honeywell
Zeolite 5A | Carbon Dioxide | 273 | 1.67e-05 | bar | 1.67e-05 | mmol/g | 10.1021/Je800900a | 5 | 0.27 | 600 | Ca | 1 | Honeywell
Zeolite 5A | Carbon Dioxide | 273 | 2.23e-05 | bar | 2.23e-05 | mmol/g | 10.1021/Je800900a | 5 | 0.27 | 600 | Ca | 1 | Honeywell
Zeolite 5A | Carbon Dioxide | 273 | 2.84e-05 | bar | 2.84e-05 | mmol/g | 10.1021/Je800900a | 5 | 0.27 | 600 | Ca | 1 | Honeywell
Zeolite 5A | Carbon Dioxide | 273 | 3.6e-05 | bar | 3.6e-05 | mmol/g | 10.1021/Je800900a | 5 | 0.27 | 600 | Ca | 1 | Honeywell
Zeolite 5A | Carbon Dioxide | 273 | 4.69e-05 | bar | 4.69e-05 | mmol/g | 10.1021/Je800900a | 5 | 0.27 | 600 | Ca | 1 | Honeywell
Zeolite 5A | Carbon Dioxide | 273 | 6.27e-05 | bar | 6.27e-05 | mmol/g | 10.1021/Je800900a | 5 | 0.27 | 600 | Ca | 1 | Honeywell
Zeolite 5A | Carbon Dioxide | 273 | 8.85e-05 | bar | 8.85e-05 | mmol/g | 10.1021/Je800900a | 5 | 0.27 | 600 | Ca | 1 | Honeywell
Zeolite 5A | Carbon Dioxide | 273 | 0.000121602 | bar | 0.000121602 | mmol/g | 10.1021/Je800900a | 5 | 0.27 | 600 | Ca | 1 | Honeywell
Zeolite 5A | Carbon Dioxide | 273 | 0.000162753 | bar | 0.000162753 | mmol/g | 10.1021/Je800900a | 5 | 0.27 | 600 | Ca | 1 | Honeywell
Zeolite 5A | Carbon Dioxide | 273 | 0.00021209 | bar | 0.00021209 | mmol/g | 10.1021/Je800900a | 5 | 0.27 | 600 | Ca | 1 | Honeywell
Zeolite 5A | Carbon Dioxide | 273 | 0.000276408 | bar | 0.000276408 | mmol/g | 10.1021/Je800900a | 5 | 0.27 | 600 | Ca | 1 | Honeywell
Zeolite 5A | Carbon Dioxide | 273 | 0.000379831 | bar | 0.000379831 | mmol/g | 10.1021/Je800900a | 5 | 0.27 | 600 | Ca | 1 | Honeywell
Zeolite 5A | Carbon Dioxide | 273 | 0.000536006 | bar | 0.000536006 | mmol/g | 10.1021/Je800900a | 5 | 0.27 | 600 | Ca | 1 | Honeywell
Zeolite 5A | Carbon Dioxide | 273 | 0.000756572 | bar | 0.000756572 | mmol/g | 10.1021/Je800900a | 5 | 0.27 | 600 | Ca | 1 | Honeywell
Zeolite 5A | Carbon Dioxide | 273 | 0.00109631 | bar | 0.00109631 | mmol/g | 10.1021/Je800900a | 5 | 0.27 | 600 | Ca | 1 | Honeywell
Zeolite 5A | Carbon Dioxide | 273 | 0.00163177 | bar | 0.00163177 | mmol/g | 10.1021/Je800900a | 5 | 0.27 | 600 | Ca | 1 | Honeywell
Zeolite 5A | Carbon Dioxide | 273 | 0.0024285 | bar | 0.0024285 | mmol/g | 10.1021/Je800900a | 5 | 0.27 | 600 | Ca | 1 | Honeywell
Zeolite 5A | Carbon Dioxide | 273 | 0.00391389 | bar | 0.00391389 | mmol/g | 10.1021/Je800900a | 5 | 0.27 | 600 | Ca | 1 | Honeywell
Zeolite 5A | Carbon Dioxide | 273 | 0.00683084 | bar | 0.00683084 | mmol/g | 10.1021/Je800900a | 5 | 0.27 | 600 | Ca | 1 | Honeywell
Zeolite 5A | Carbon Dioxide | 273 | 0.0110114 | bar | 0.0110114 | mmol/g | 10.1021/Je800900a | 5 | 0.27 | 600 | Ca | 1 | Honeywell
Zeolite 5A | Carbon Dioxide | 273 | 0.0172867 | bar | 0.0172867 | mmol/g | 10.1021/Je800900a | 5 | 0.27 | 600 | Ca | 1 | Honeywell
Zeolite 5A | Carbon Dioxide | 273 | 0.0271381 | bar | 0.0271381 | mmol/g | 10.1021/Je800900a | 5 | 0.27 | 600 | Ca | 1 | Honeywell
Zeolite 5A | Carbon Dioxide | 273 | 0.0437567 | bar | 0.0437567 | mmol/g | 10.1021/Je800900a | 5 | 0.27 | 600 | Ca | 1 | Honeywell
Zeolite 5A | Carbon Dioxide | 273 | 0.0805566 | bar | 0.0805566 | mmol/g | 10.1021/Je800900a | 5 | 0.27 | 600 | Ca | 1 | Honeywell
Zeolite 5A | Carbon Dioxide | 273 | 0.1299 | bar | 0.1299 | mmol/g | 10.1021/Je800900a | 5 | 0.27 | 600 | Ca | 1 | Honeywell
Zeolite 5A | Carbon Dioxide | 273 | 0.204 | bar | 0.204 | mmol/g | 10.1021/Je800900a | 5 | 0.27 | 600 | Ca | 1 | Honeywell
Zeolite 5A | Carbon Dioxide | 273 | 0.346929 | bar | 0.346929 | mmol/g | 10.1021/Je800900a | 5 | 0.27 | 600 | Ca | 1 | Honeywell
Zeolite 5A | Carbon Dioxide | 273 | 0.544816 | bar | 0.544816 | mmol/g | 10.1021/Je800900a | 5 | 0.27 | 600 | Ca | 1 | Honeywell
Zeolite 5A | Carbon Dioxide | 273 | 0.790169 | bar | 0.790169 | mmol/g | 10.1021/Je800900a | 5 | 0.27 | 600 | Ca | 1 | Honeywell
Zeolite 5A | Carbon Dioxide | 298 | 9.39096e-05 | bar | 9.39096e-05 | mmol/g | 10.1021/Je800900a | 5 | 0.27 | 600 | Ca | 1 | Honeywell
Zeolite 5A | Carbon Dioxide | 298 | 0.000301301 | bar | 0.000301301 | mmol/g | 10.1021/Je800900a | 5 | 0.27 | 600 | Ca | 1 | Honeywell
Zeolite 5A | Carbon Dioxide | 298 | 0.000392509 | bar | 0.000392509 | mmol/g | 10.1021/Je800900a | 5 | 0.27 | 600 | Ca | 1 | Honeywell
Zeolite 5A | Carbon Dioxide | 298 | 0.000525098 | bar | 0.000525098 | mmol/g | 10.1021/Je800900a | 5 | 0.27 | 600 | Ca | 1 | Honeywell
Zeolite 5A | Carbon Dioxide | 298 | 0.000940611 | bar | 0.000940611 | mmol/g | 10.1021/Je800900a | 5 | 0.27 | 600 | Ca | 1 | Honeywell
Zeolite 5A | Carbon Dioxide | 298 | 0.00151526 | bar | 0.00151526 | mmol/g | 10.1021/Je800900a | 5 | 0.27 | 600 | Ca | 1 | Honeywell
Zeolite 5A | Carbon Dioxide | 298 | 0.00231405 | bar | 0.00231405 | mmol/g | 10.1021/Je800900a | 5 | 0.27 | 600 | Ca | 1 | Honeywell
Zeolite 5A | Carbon Dioxide | 298 | 0.00414564 | bar | 0.00414564 | mmol/g | 10.1021/Je800900a | 5 | 0.27 | 600 | Ca | 1 | Honeywell
Zeolite 5A | Carbon Dioxide | 298 | 0.00633461 | bar | 0.00633461 | mmol/g | 10.1021/Je800900a | 5 | 0.27 | 600 | Ca | 1 | Honeywell
Zeolite 5A | Carbon Dioxide | 298 | 0.0119683 | bar | 0.0119683 | mmol/g | 10.1021/Je800900a | 5 | 0.27 | 600 | Ca | 1 | Honeywell
Zeolite 5A | Carbon Dioxide | 298 | 0.0244954 | bar | 0.0244954 | mmol/g | 10.1021/Je800900a | 5 | 0.27 | 600 | Ca | 1 | Honeywell
Zeolite 5A | Carbon Dioxide | 298 | 0.0405238 | bar | 0.0405238 | mmol/g | 10.1021/Je800900a | 5 | 0.27 | 600 | Ca | 1 | Honeywell
Zeolite 5A | Carbon Dioxide | 298 | 0.072639 | bar | 0.072639 | mmol/g | 10.1021/Je800900a | 5 | 0.27 | 600 | Ca | 1 | Honeywell
Zeolite 5A | Carbon Dioxide | 298 | 0.137319 | bar | 0.137319 | mmol/g | 10.1021/Je800900a | 5 | 0.27 | 600 | Ca | 1 | Honeywell
Zeolite 5A | Carbon Dioxide | 298 | 0.252831 | bar | 0.252831 | mmol/g | 10.1021/Je800900a | 5 | 0.27 | 600 | Ca | 1 | Honeywell
Zeolite 5A | Carbon Dioxide | 298 | 0.397045 | bar | 0.397045 | mmol/g | 10.1021/Je800900a | 5 | 0.27 | 600 | Ca | 1 | Honeywell
Zeolite 5A | Carbon Dioxide | 298 | 1.1e-05 | bar | 1.1e-05 | mmol/g | 10.1021/Je800900a | 5 | 0.27 | 600 | Ca | 1 | Honeywell
Zeolite 5A | Carbon Dioxide | 298 | 1.29e-05 | bar | 1.29e-05 | mmol/g | 10.1021/Je800900a | 5 | 0.27 | 600 | Ca | 1 | Honeywell
Zeolite 5A | Carbon Dioxide | 298 | 1.51e-05 | bar | 1.51e-05 | mmol/g | 10.1021/Je800900a | 5 | 0.27 | 600 | Ca | 1 | Honeywell
Zeolite 5A | Carbon Dioxide | 298 | 1.77e-05 | bar | 1.77e-05 | mmol/g | 10.1021/Je800900a | 5 | 0.27 | 600 | Ca | 1 | Honeywell
Zeolite 5A | Carbon Dioxide | 298 | 2.14e-05 | bar | 2.14e-05 | mmol/g | 10.1021/Je800900a | 5 | 0.27 | 600 | Ca | 1 | Honeywell
Zeolite 5A | Carbon Dioxide | 298 | 2.5e-05 | bar | 2.5e-05 | mmol/g | 10.1021/Je800900a | 5 | 0.27 | 600 | Ca | 1 | Honeywell
Zeolite 5A | Carbon Dioxide | 298 | 2.93e-05 | bar | 2.93e-05 | mmol/g | 10.1021/Je800900a | 5 | 0.27 | 600 | Ca | 1 | Honeywell
Zeolite 5A | Carbon Dioxide | 298 | 3.44e-05 | bar | 3.44e-05 | mmol/g | 10.1021/Je800900a | 5 | 0.27 | 600 | Ca | 1 | Honeywell
Zeolite 5A | Carbon Dioxide | 298 | 4.14e-05 | bar | 4.14e-05 | mmol/g | 10.1021/Je800900a | 5 | 0.27 | 600 | Ca | 1 | Honeywell
Zeolite 5A | Carbon Dioxide | 298 | 4.85e-05 | bar | 4.85e-05 | mmol/g | 10.1021/Je800900a | 5 | 0.27 | 600 | Ca | 1 | Honeywell
Zeolite 5A | Carbon Dioxide | 298 | 6.32e-05 | bar | 6.32e-05 | mmol/g | 10.1021/Je800900a | 5 | 0.27 | 600 | Ca | 1 | Honeywell
Zeolite 5A | Carbon Dioxide | 298 | 7.6e-05 | bar | 7.6e-05 | mmol/g | 10.1021/Je800900a | 5 | 0.27 | 600 | Ca | 1 | Honeywell
Zeolite 5A | Carbon Dioxide | 298 | 8.91e-05 | bar | 8.91e-05 | mmol/g | 10.1021/Je800900a | 5 | 0.27 | 600 | Ca | 1 | Honeywell
Zeolite 5A | Carbon Dioxide | 298 | 9.64e-05 | bar | 9.64e-05 | mmol/g | 10.1021/Je800900a | 5 | 0.27 | 600 | Ca | 1 | Honeywell
Zeolite 5A | Carbon Dioxide | 298 | 0.000119234 | bar | 0.000119234 | mmol/g | 10.1021/Je800900a | 5 | 0.27 | 600 | Ca | 1 | Honeywell
Zeolite 5A | Carbon Dioxide | 298 | 0.000168202 | bar | 0.000168202 | mmol/g | 10.1021/Je800900a | 5 | 0.27 | 600 | Ca | 1 | Honeywell
Zeolite 5A | Carbon Dioxide | 298 | 0.000202456 | bar | 0.000202456 | mmol/g | 10.1021/Je800900a | 5 | 0.27 | 600 | Ca | 1 | Honeywell
Zeolite 5A | Carbon Dioxide | 298 | 0.000243652 | bar | 0.000243652 | mmol/g | 10.1021/Je800900a | 5 | 0.27 | 600 | Ca | 1 | Honeywell
Zeolite 5A | Carbon Dioxide | 298 | 0.000293332 | bar | 0.000293332 | mmol/g | 10.1021/Je800900a | 5 | 0.27 | 600 | Ca | 1 | Honeywell
Zeolite 5A | Carbon Dioxide | 298 | 0.000317475 | bar | 0.000317475 | mmol/g | 10.1021/Je800900a | 5 | 0.27 | 600 | Ca | 1 | Honeywell
Zeolite 5A | Carbon Dioxide | 298 | 0.000382164 | bar | 0.000382164 | mmol/g | 10.1021/Je800900a | 5 | 0.27 | 600 | Ca | 1 | Honeywell
Zeolite 5A | Carbon Dioxide | 298 | 0.000424815 | bar | 0.000424815 | mmol/g | 10.1021/Je800900a | 5 | 0.27 | 600 | Ca | 1 | Honeywell
Zeolite 5A | Carbon Dioxide | 298 | 0.000497852 | bar | 0.000497852 | mmol/g | 10.1021/Je800900a | 5 | 0.27 | 600 | Ca | 1 | Honeywell
Zeolite 5A | Carbon Dioxide | 298 | 0.000684195 | bar | 0.000684195 | mmol/g | 10.1021/Je800900a | 5 | 0.27 | 600 | Ca | 1 | Honeywell
Zeolite 5A | Carbon Dioxide | 298 | 0.000823607 | bar | 0.000823607 | mmol/g | 10.1021/Je800900a | 5 | 0.27 | 600 | Ca | 1 | Honeywell
Zeolite 5A | Carbon Dioxide | 298 | 0.00101792 | bar | 0.00101792 | mmol/g | 10.1021/Je800900a | 5 | 0.27 | 600 | Ca | 1 | Honeywell
Zeolite 5A | Carbon Dioxide | 298 | 0.00155522 | bar | 0.00155522 | mmol/g | 10.1021/Je800900a | 5 | 0.27 | 600 | Ca | 1 | Honeywell
Zeolite 5A | Carbon Dioxide | 298 | 0.00187212 | bar | 0.00187212 | mmol/g | 10.1021/Je800900a | 5 | 0.27 | 600 | Ca | 1 | Honeywell
Zeolite 5A | Carbon Dioxide | 298 | 0.00257286 | bar | 0.00257286 | mmol/g | 10.1021/Je800900a | 5 | 0.27 | 600 | Ca | 1 | Honeywell
Zeolite 5A | Carbon Dioxide | 298 | 0.00318058 | bar | 0.00318058 | mmol/g | 10.1021/Je800900a | 5 | 0.27 | 600 | Ca | 1 | Honeywell
Zeolite 5A | Carbon Dioxide | 298 | 0.00437158 | bar | 0.00437158 | mmol/g | 10.1021/Je800900a | 5 | 0.27 | 600 | Ca | 1 | Honeywell
Zeolite 5A | Carbon Dioxide | 298 | 0.00526175 | bar | 0.00526175 | mmol/g | 10.1021/Je800900a | 5 | 0.27 | 600 | Ca | 1 | Honeywell
Zeolite 5A | Carbon Dioxide | 298 | 0.00847917 | bar | 0.00847917 | mmol/g | 10.1021/Je800900a | 5 | 0.27 | 600 | Ca | 1 | Honeywell
Zeolite 5A | Carbon Dioxide | 298 | 0.0104819 | bar | 0.0104819 | mmol/g | 10.1021/Je800900a | 5 | 0.27 | 600 | Ca | 1 | Honeywell
Zeolite 5A | Carbon Dioxide | 298 | 0.0136639 | bar | 0.0136639 | mmol/g | 10.1021/Je800900a | 5 | 0.27 | 600 | Ca | 1 | Honeywell
Zeolite 5A | Carbon Dioxide | 298 | 0.0173484 | bar | 0.0173484 | mmol/g | 10.1021/Je800900a | 5 | 0.27 | 600 | Ca | 1 | Honeywell
Zeolite 5A | Carbon Dioxide | 298 | 0.0214485 | bar | 0.0214485 | mmol/g | 10.1021/Je800900a | 5 | 0.27 | 600 | Ca | 1 | Honeywell
Zeolite 5A | Carbon Dioxide | 298 | 0.027229 | bar | 0.027229 | mmol/g | 10.1021/Je800900a | 5 | 0.27 | 600 | Ca | 1 | Honeywell
Zeolite 5A | Carbon Dioxide | 298 | 0.0336643 | bar | 0.0336643 | mmol/g | 10.1021/Je800900a | 5 | 0.27 | 600 | Ca | 1 | Honeywell
Zeolite 5A | Carbon Dioxide | 298 | 0.0462805 | bar | 0.0462805 | mmol/g | 10.1021/Je800900a | 5 | 0.27 | 600 | Ca | 1 | Honeywell
Zeolite 5A | Carbon Dioxide | 298 | 0.0572183 | bar | 0.0572183 | mmol/g | 10.1021/Je800900a | 5 | 0.27 | 600 | Ca | 1 | Honeywell
Zeolite 5A | Carbon Dioxide | 298 | 0.099884 | bar | 0.099884 | mmol/g | 10.1021/Je800900a | 5 | 0.27 | 600 | Ca | 1 | Honeywell
Zeolite 5A | Carbon Dioxide | 298 | 0.126818 | bar | 0.126818 | mmol/g | 10.1021/Je800900a | 5 | 0.27 | 600 | Ca | 1 | Honeywell
Zeolite 5A | Carbon Dioxide | 298 | 0.174385 | bar | 0.174385 | mmol/g | 10.1021/Je800900a | 5 | 0.27 | 600 | Ca | 1 | Honeywell
Zeolite 5A | Carbon Dioxide | 298 | 0.221432 | bar | 0.221432 | mmol/g | 10.1021/Je800900a | 5 | 0.27 | 600 | Ca | 1 | Honeywell
Zeolite 5A | Carbon Dioxide | 298 | 0.465565 | bar | 0.465565 | mmol/g | 10.1021/Je800900a | 5 | 0.27 | 600 | Ca | 1 | Honeywell
Zeolite 5A | Carbon Dioxide | 298 | 0.750672 | bar | 0.750672 | mmol/g | 10.1021/Je800900a | 5 | 0.27 | 600 | Ca | 1 | Honeywell
Zeolite 5A | Carbon Dioxide | 323 | 0.000354838 | bar | 0.000354838 | mmol/g | 10.1021/Je800900a | 5 | 0.27 | 600 | Ca | 1 | Honeywell
Zeolite 5A | Carbon Dioxide | 323 | 0.00107939 | bar | 0.00107939 | mmol/g | 10.1021/Je800900a | 5 | 0.27 | 600 | Ca | 1 | Honeywell
Zeolite 5A | Carbon Dioxide | 323 | 0.00156426 | bar | 0.00156426 | mmol/g | 10.1021/Je800900a | 5 | 0.27 | 600 | Ca | 1 | Honeywell
Zeolite 5A | Carbon Dioxide | 323 | 0.00193245 | bar | 0.00193245 | mmol/g | 10.1021/Je800900a | 5 | 0.27 | 600 | Ca | 1 | Honeywell
Zeolite 5A | Carbon Dioxide | 323 | 0.00319657 | bar | 0.00319657 | mmol/g | 10.1021/Je800900a | 5 | 0.27 | 600 | Ca | 1 | Honeywell
Zeolite 5A | Carbon Dioxide | 323 | 0.00463043 | bar | 0.00463043 | mmol/g | 10.1021/Je800900a | 5 | 0.27 | 600 | Ca | 1 | Honeywell
Zeolite 5A | Carbon Dioxide | 323 | 0.00807688 | bar | 0.00807688 | mmol/g | 10.1021/Je800900a | 5 | 0.27 | 600 | Ca | 1 | Honeywell
Zeolite 5A | Carbon Dioxide | 323 | 0.0133604 | bar | 0.0133604 | mmol/g | 10.1021/Je800900a | 5 | 0.27 | 600 | Ca | 1 | Honeywell
Zeolite 5A | Carbon Dioxide | 323 | 0.0198815 | bar | 0.0198815 | mmol/g | 10.1021/Je800900a | 5 | 0.27 | 600 | Ca | 1 | Honeywell
Zeolite 5A | Carbon Dioxide | 323 | 0.0311909 | bar | 0.0311909 | mmol/g | 10.1021/Je800900a | 5 | 0.27 | 600 | Ca | 1 | Honeywell
Zeolite 5A | Carbon Dioxide | 323 | 0.0558911 | bar | 0.0558911 | mmol/g | 10.1021/Je800900a | 5 | 0.27 | 600 | Ca | 1 | Honeywell
Zeolite 5A | Carbon Dioxide | 323 | 0.0924837 | bar | 0.0924837 | mmol/g | 10.1021/Je800900a | 5 | 0.27 | 600 | Ca | 1 | Honeywell
Zeolite 5A | Carbon Dioxide | 323 | 0.145158 | bar | 0.145158 | mmol/g | 10.1021/Je800900a | 5 | 0.27 | 600 | Ca | 1 | Honeywell
Zeolite 5A | Carbon Dioxide | 323 | 0.22783 | bar | 0.22783 | mmol/g | 10.1021/Je800900a | 5 | 0.27 | 600 | Ca | 1 | Honeywell
Zeolite 5A | Carbon Dioxide | 323 | 0.367308 | bar | 0.367308 | mmol/g | 10.1021/Je800900a | 5 | 0.27 | 600 | Ca | 1 | Honeywell
Zeolite 5A | Carbon Dioxide | 323 | 0.518621 | bar | 0.518621 | mmol/g | 10.1021/Je800900a | 5 | 0.27 | 600 | Ca | 1 | Honeywell
ZSM-5 zeolite (Si/Al=60) | Carbon Dioxide | 293 | 0.0018 | bar | 0.0018 | mmol/g | 10.1021/je9702100 | 5.1 | 0.2 | 400 | Na | 60 | synthesized
ZSM-5 zeolite (Si/Al=60) | Carbon Dioxide | 293 | 0.0067 | bar | 0.0067 | mmol/g | 10.1021/je9702100 | 5.1 | 0.2 | 400 | Na | 60 | synthesized
ZSM-5 zeolite (Si/Al=60) | Carbon Dioxide | 293 | 0.0196 | bar | 0.0196 | mmol/g | 10.1021/je9702100 | 5.1 | 0.2 | 400 | Na | 60 | synthesized
ZSM-5 zeolite (Si/Al=60) | Carbon Dioxide | 293 | 0.0429 | bar | 0.0429 | mmol/g | 10.1021/je9702100 | 5.1 | 0.2 | 400 | Na | 60 | synthesized
ZSM-5 zeolite (Si/Al=60) | Carbon Dioxide | 293 | 0.0869 | bar | 0.0869 | mmol/g | 10.1021/je9702100 | 5.1 | 0.2 | 400 | Na | 60 | synthesized
ZSM-5 zeolite (Si/Al=60) | Carbon Dioxide | 293 | 0.1607 | bar | 0.1607 | mmol/g | 10.1021/je9702100 | 5.1 | 0.2 | 400 | Na | 60 | synthesized
ZSM-5 zeolite (Si/Al=60) | Carbon Dioxide | 293 | 0.2204 | bar | 0.2204 | mmol/g | 10.1021/je9702100 | 5.1 | 0.2 | 400 | Na | 60 | synthesized
ZSM-5 zeolite (Si/Al=60) | Carbon Dioxide | 293 | 0.261 | bar | 0.261 | mmol/g | 10.1021/je9702100 | 5.1 | 0.2 | 400 | Na | 60 | synthesized
ZSM-5 zeolite (Si/Al=60) | Carbon Dioxide | 293 | 0.3299 | bar | 0.3299 | mmol/g | 10.1021/je9702100 | 5.1 | 0.2 | 400 | Na | 60 | synthesized
ZSM-5 zeolite (Si/Al=60) | Carbon Dioxide | 293 | 0.3767 | bar | 0.3767 | mmol/g | 10.1021/je9702100 | 5.1 | 0.2 | 400 | Na | 60 | synthesized
ZSM-5 zeolite (Si/Al=60) | Carbon Dioxide | 293 | 0.5033 | bar | 0.5033 | mmol/g | 10.1021/je9702100 | 5.1 | 0.2 | 400 | Na | 60 | synthesized
ZSM-5 zeolite (Si/Al=60) | Carbon Dioxide | 293 | 0.5795 | bar | 0.5795 | mmol/g | 10.1021/je9702100 | 5.1 | 0.2 | 400 | Na | 60 | synthesized
ZSM-5 zeolite (Si/Al=60) | Carbon Dioxide | 293 | 0.6316 | bar | 0.6316 | mmol/g | 10.1021/je9702100 | 5.1 | 0.2 | 400 | Na | 60 | synthesized
ZSM-5 zeolite (Si/Al=60) | Carbon Dioxide | 293 | 0.7897 | bar | 0.7897 | mmol/g | 10.1021/je9702100 | 5.1 | 0.2 | 400 | Na | 60 | synthesized
ZSM-5 zeolite (Si/Al=60) | Carbon Dioxide | 293 | 0.8144 | bar | 0.8144 | mmol/g | 10.1021/je9702100 | 5.1 | 0.2 | 400 | Na | 60 | synthesized
ZSM-5 zeolite (Si/Al=15) | Carbon Dioxide | 293 | 0.0137 | bar | 0.0137 | mmol/g | 10.1021/je9702100 | 5.1 | 0.2 | 400 | Na | 60 | synthesized
ZSM-5 zeolite (Si/Al=15) | Carbon Dioxide | 293 | 0.0668 | bar | 0.0668 | mmol/g | 10.1021/je9702100 | 5.1 | 0.2 | 400 | Na | 60 | synthesized
ZSM-5 zeolite (Si/Al=15) | Carbon Dioxide | 293 | 0.1315 | bar | 0.1315 | mmol/g | 10.1021/je9702100 | 5.1 | 0.2 | 400 | Na | 60 | synthesized
ZSM-5 zeolite (Si/Al=15) | Carbon Dioxide | 293 | 0.2632 | bar | 0.2632 | mmol/g | 10.1021/je9702100 | 5.1 | 0.2 | 400 | Na | 60 | synthesized
ZSM-5 zeolite (Si/Al=15) | Carbon Dioxide | 293 | 0.3912 | bar | 0.3912 | mmol/g | 10.1021/je9702100 | 5.1 | 0.2 | 400 | Na | 60 | synthesized
ZSM-5 zeolite (Si/Al=15) | Carbon Dioxide | 293 | 0.6657 | bar | 0.6657 | mmol/g | 10.1021/je9702100 | 5.1 | 0.2 | 400 | Na | 60 | synthesized
ZSM-5 zeolite (Si/Al=15) | Carbon Dioxide | 293 | 0.9102 | bar | 0.9102 | mmol/g | 10.1021/je9702100 | 5.1 | 0.2 | 400 | Na | 60 | synthesized
ZSM-5 zeolite (Si/Al=60) | Carbon Dioxide | 293 | 0.0018 | bar | 0.0018 | mmol/g | 10.1021/je9702100 | 5.1 | 0.2 | 400 | Na | 60 | synthesized
ZSM-5 zeolite (Si/Al=60) | Carbon Dioxide | 293 | 0.0067 | bar | 0.0067 | mmol/g | 10.1021/je9702100 | 5.1 | 0.2 | 400 | Na | 60 | synthesized
ZSM-5 zeolite (Si/Al=60) | Carbon Dioxide | 293 | 0.0196 | bar | 0.0196 | mmol/g | 10.1021/je9702100 | 5.1 | 0.2 | 400 | Na | 60 | synthesized
ZSM-5 zeolite (Si/Al=60) | Carbon Dioxide | 293 | 0.0429 | bar | 0.0429 | mmol/g | 10.1021/je9702100 | 5.1 | 0.2 | 400 | Na | 60 | synthesized
ZSM-5 zeolite (Si/Al=60) | Carbon Dioxide | 293 | 0.0869 | bar | 0.0869 | mmol/g | 10.1021/je9702100 | 5.1 | 0.2 | 400 | Na | 60 | synthesized
ZSM-5 zeolite (Si/Al=60) | Carbon Dioxide | 293 | 0.1607 | bar | 0.1607 | mmol/g | 10.1021/je9702100 | 5.1 | 0.2 | 400 | Na | 60 | synthesized
ZSM-5 zeolite (Si/Al=60) | Carbon Dioxide | 293 | 0.2204 | bar | 0.2204 | mmol/g | 10.1021/je9702100 | 5.1 | 0.2 | 400 | Na | 60 | synthesized
ZSM-5 zeolite (Si/Al=60) | Carbon Dioxide | 293 | 0.261 | bar | 0.261 | mmol/g | 10.1021/je9702100 | 5.1 | 0.2 | 400 | Na | 60 | synthesized
ZSM-5 zeolite (Si/Al=60) | Carbon Dioxide | 293 | 0.3299 | bar | 0.3299 | mmol/g | 10.1021/je9702100 | 5.1 | 0.2 | 400 | Na | 60 | synthesized
ZSM-5 zeolite (Si/Al=60) | Carbon Dioxide | 293 | 0.3767 | bar | 0.3767 | mmol/g | 10.1021/je9702100 | 5.1 | 0.2 | 400 | Na | 60 | synthesized
ZSM-5 zeolite (Si/Al=60) | Carbon Dioxide | 293 | 0.5033 | bar | 0.5033 | mmol/g | 10.1021/je9702100 | 5.1 | 0.2 | 400 | Na | 60 | synthesized
ZSM-5 zeolite (Si/Al=60) | Carbon Dioxide | 293 | 0.5795 | bar | 0.5795 | mmol/g | 10.1021/je9702100 | 5.1 | 0.2 | 400 | Na | 60 | synthesized
ZSM-5 zeolite (Si/Al=60) | Carbon Dioxide | 293 | 0.6316 | bar | 0.6316 | mmol/g | 10.1021/je9702100 | 5.1 | 0.2 | 400 | Na | 60 | synthesized
ZSM-5 zeolite (Si/Al=60) | Carbon Dioxide | 293 | 0.7897 | bar | 0.7897 | mmol/g | 10.1021/je9702100 | 5.1 | 0.2 | 400 | Na | 60 | synthesized
ZSM-5 zeolite (Si/Al=60) | Carbon Dioxide | 293 | 0.8144 | bar | 0.8144 | mmol/g | 10.1021/je9702100 | 5.1 | 0.2 | 400 | Na | 60 | synthesized
ZSM-5 zeolite (Si/Al=29) | Carbon Dioxide | 293 | 0.012 | bar | 0.012 | mmol/g | 10.1021/je9702100 | 5.1 | 0.2 | 400 | Na | 60 | synthesized
ZSM-5 zeolite (Si/Al=29) | Carbon Dioxide | 293 | 0.0829 | bar | 0.0829 | mmol/g | 10.1021/je9702100 | 5.1 | 0.2 | 400 | Na | 60 | synthesized
ZSM-5 zeolite (Si/Al=29) | Carbon Dioxide | 293 | 0.181 | bar | 0.181 | mmol/g | 10.1021/je9702100 | 5.1 | 0.2 | 400 | Na | 60 | synthesized
ZSM-5 zeolite (Si/Al=29) | Carbon Dioxide | 293 | 0.3218 | bar | 0.3218 | mmol/g | 10.1021/je9702100 | 5.1 | 0.2 | 400 | Na | 60 | synthesized
ZSM-5 zeolite (Si/Al=29) | Carbon Dioxide | 293 | 0.5228 | bar | 0.5228 | mmol/g | 10.1021/je9702100 | 5.1 | 0.2 | 400 | Na | 60 | synthesized
ZSM-5 zeolite (Si/Al=29) | Carbon Dioxide | 293 | 0.7291 | bar | 0.7291 | mmol/g | 10.1021/je9702100 | 5.1 | 0.2 | 400 | Na | 60 | synthesized
ZSM-5 zeolite (Si/Al=29) | Carbon Dioxide | 293 | 0.9494 | bar | 0.9494 | mmol/g | 10.1021/je9702100 | 5.1 | 0.2 | 400 | Na | 60 | synthesized
ZSM-5 zeolite (Si/Al=15) | Carbon Dioxide | 293 | 0.0137 | bar | 0.0137 | mmol/g | 10.1021/je9702100 | 5.1 | 0.2 | 400 | Na | 60 | synthesized
ZSM-5 zeolite (Si/Al=15) | Carbon Dioxide | 293 | 0.0668 | bar | 0.0668 | mmol/g | 10.1021/je9702100 | 5.1 | 0.2 | 400 | Na | 60 | synthesized
ZSM-5 zeolite (Si/Al=15) | Carbon Dioxide | 293 | 0.1315 | bar | 0.1315 | mmol/g | 10.1021/je9702100 | 5.1 | 0.2 | 400 | Na | 60 | synthesized
ZSM-5 zeolite (Si/Al=15) | Carbon Dioxide | 293 | 0.2632 | bar | 0.2632 | mmol/g | 10.1021/je9702100 | 5.1 | 0.2 | 400 | Na | 60 | synthesized
ZSM-5 zeolite (Si/Al=15) | Carbon Dioxide | 293 | 0.3912 | bar | 0.3912 | mmol/g | 10.1021/je9702100 | 5.1 | 0.2 | 400 | Na | 60 | synthesized
ZSM-5 zeolite (Si/Al=15) | Carbon Dioxide | 293 | 0.6657 | bar | 0.6657 | mmol/g | 10.1021/je9702100 | 5.1 | 0.2 | 400 | Na | 60 | synthesized
ZSM-5 zeolite (Si/Al=15) | Carbon Dioxide | 293 | 0.9102 | bar | 0.9102 | mmol/g | 10.1021/je9702100 | 5.1 | 0.2 | 400 | Na | 60 | synthesized
ZSM-5 zeolite (Si/Al=29) | Carbon Dioxide | 293 | 0.012 | bar | 0.012 | mmol/g | 10.1021/je9702100 | 5.1 | 0.2 | 400 | Na | 60 | synthesized
ZSM-5 zeolite (Si/Al=29) | Carbon Dioxide | 293 | 0.0829 | bar | 0.0829 | mmol/g | 10.1021/je9702100 | 5.1 | 0.2 | 400 | Na | 60 | synthesized
ZSM-5 zeolite (Si/Al=29) | Carbon Dioxide | 293 | 0.181 | bar | 0.181 | mmol/g | 10.1021/je9702100 | 5.1 | 0.2 | 400 | Na | 60 | synthesized
ZSM-5 zeolite (Si/Al=29) | Carbon Dioxide | 293 | 0.3218 | bar | 0.3218 | mmol/g | 10.1021/je9702100 | 5.1 | 0.2 | 400 | Na | 60 | synthesized
ZSM-5 zeolite (Si/Al=29) | Carbon Dioxide | 293 | 0.5228 | bar | 0.5228 | mmol/g | 10.1021/je9702100 | 5.1 | 0.2 | 400 | Na | 60 | synthesized
ZSM-5 zeolite (Si/Al=29) | Carbon Dioxide | 293 | 0.7291 | bar | 0.7291 | mmol/g | 10.1021/je9702100 | 5.1 | 0.2 | 400 | Na | 60 | synthesized
ZSM-5 zeolite (Si/Al=29) | Carbon Dioxide | 293 | 0.9494 | bar | 0.9494 | mmol/g | 10.1021/je9702100 | 5.1 | 0.2 | 400 | Na | 60 | synthesized
Zeolite 5A | Carbon Dioxide | 273 | 0.0037594 | bar | 0.0037594 | mmol/g | 10.1021/Jp210240x | 5 | 0.24 | 600 | Ca | 1
Zeolite 5A | Carbon Dioxide | 273 | 0.0263158 | bar | 0.0263158 | mmol/g | 10.1021/Jp210240x | 5 | 0.24 | 600 | Ca | 1
Zeolite 5A | Carbon Dioxide | 273 | 0.056391 | bar | 0.056391 | mmol/g | 10.1021/Jp210240x | 5 | 0.24 | 600 | Ca | 1
Zeolite 5A | Carbon Dioxide | 273 | 0.0827068 | bar | 0.0827068 | mmol/g | 10.1021/Jp210240x | 5 | 0.24 | 600 | Ca | 1
Zeolite 5A | Carbon Dioxide | 273 | 0.131579 | bar | 0.131579 | mmol/g | 10.1021/Jp210240x | 5 | 0.24 | 600 | Ca | 1
Zeolite 5A | Carbon Dioxide | 273 | 0.161654 | bar | 0.161654 | mmol/g | 10.1021/Jp210240x | 5 | 0.24 | 600 | Ca | 1
Zeolite 5A | Carbon Dioxide | 273 | 0.214286 | bar | 0.214286 | mmol/g | 10.1021/Jp210240x | 5 | 0.24 | 600 | Ca | 1
Zeolite 5A | Carbon Dioxide | 273 | 0.263158 | bar | 0.263158 | mmol/g | 10.1021/Jp210240x | 5 | 0.24 | 600 | Ca | 1
Zeolite 5A | Carbon Dioxide | 273 | 0.319549 | bar | 0.319549 | mmol/g | 10.1021/Jp210240x | 5 | 0.24 | 600 | Ca | 1
Zeolite 5A | Carbon Dioxide | 273 | 0.360902 | bar | 0.360902 | mmol/g | 10.1021/Jp210240x | 5 | 0.24 | 600 | Ca | 1
Zeolite 5A | Carbon Dioxide | 273 | 0.417293 | bar | 0.417293 | mmol/g | 10.1021/Jp210240x | 5 | 0.24 | 600 | Ca | 1
Zeolite 5A | Carbon Dioxide | 273 | 0.466165 | bar | 0.466165 | mmol/g | 10.1021/Jp210240x | 5 | 0.24 | 600 | Ca | 1
Zeolite 5A | Carbon Dioxide | 273 | 0.515038 | bar | 0.515038 | mmol/g | 10.1021/Jp210240x | 5 | 0.24 | 600 | Ca | 1
Zeolite 5A | Carbon Dioxide | 273 | 0.56391 | bar | 0.56391 | mmol/g | 10.1021/Jp210240x | 5 | 0.24 | 600 | Ca | 1
Zeolite 5A | Carbon Dioxide | 273 | 0.616541 | bar | 0.616541 | mmol/g | 10.1021/Jp210240x | 5 | 0.24 | 600 | Ca | 1
Zeolite 5A | Carbon Dioxide | 273 | 0.665414 | bar | 0.665414 | mmol/g | 10.1021/Jp210240x | 5 | 0.24 | 600 | Ca | 1
Zeolite 5A | Carbon Dioxide | 273 | 0.714286 | bar | 0.714286 | mmol/g | 10.1021/Jp210240x | 5 | 0.24 | 600 | Ca | 1
Zeolite 5A | Carbon Dioxide | 273 | 0.770677 | bar | 0.770677 | mmol/g | 10.1021/Jp210240x | 5 | 0.24 | 600 | Ca | 1
Zeolite 5A | Carbon Dioxide | 273 | 0.819549 | bar | 0.819549 | mmol/g | 10.1021/Jp210240x | 5 | 0.24 | 600 | Ca | 1
Zeolite 5A | Carbon Dioxide | 273 | 0.921053 | bar | 0.921053 | mmol/g | 10.1021/Jp210240x | 5 | 0.24 | 600 | Ca | 1
Zeolite 5A | Carbon Dioxide | 273 | 0.969925 | bar | 0.969925 | mmol/g | 10.1021/Jp210240x | 5 | 0.24 | 600 | Ca | 1
Zeolite 13X | Carbon Dioxide | 298 | 0.097663 | bar | 0.097663 | mmol/g | 10.1021/Jp3046356 | 7.5 | 0.19 | 330 | Na | 1.2 | Nanjing Refinery, SINOPEC, China
Zeolite 13X | Carbon Dioxide | 298 | 0.14601 | bar | 0.14601 | mmol/g | 10.1021/Jp3046356 | 7.5 | 0.19 | 330 | Na | 1.2 | Nanjing Refinery, SINOPEC, China
Zeolite 13X | Carbon Dioxide | 298 | 0.208206 | bar | 0.208206 | mmol/g | 10.1021/Jp3046356 | 7.5 | 0.19 | 330 | Na | 1.2 | Nanjing Refinery, SINOPEC, China
Zeolite 13X | Carbon Dioxide | 298 | 0.283175 | bar | 0.283175 | mmol/g | 10.1021/Jp3046356 | 7.5 | 0.19 | 330 | Na | 1.2 | Nanjing Refinery, SINOPEC, China
Zeolite 13X | Carbon Dioxide | 298 | 0.433497 | bar | 0.433497 | mmol/g | 10.1021/Jp3046356 | 7.5 | 0.19 | 330 | Na | 1.2 | Nanjing Refinery, SINOPEC, China
Zeolite 13X | Carbon Dioxide | 298 | 0.618153 | bar | 0.618153 | mmol/g | 10.1021/Jp3046356 | 7.5 | 0.19 | 330 | Na | 1.2 | Nanjing Refinery, SINOPEC, China
Zeolite 13X | Carbon Dioxide | 298 | 0.902567 | bar | 0.902567 | mmol/g | 10.1021/Jp3046356 | 7.5 | 0.19 | 330 | Na | 1.2 | Nanjing Refinery, SINOPEC, China
Zeolite 13X | Carbon Dioxide | 298 | 1.83527 | bar | 1.83527 | mmol/g | 10.1021/Jp3046356 | 7.5 | 0.19 | 330 | Na | 1.2 | Nanjing Refinery, SINOPEC, China
Zeolite 13X | Carbon Dioxide | 298 | 2.61703 | bar | 2.61703 | mmol/g | 10.1021/Jp3046356 | 7.5 | 0.19 | 330 | Na | 1.2 | Nanjing Refinery, SINOPEC, China
Zeolite 13X | Carbon Dioxide | 298 | 3.82113 | bar | 3.82113 | mmol/g | 10.1021/Jp3046356 | 7.5 | 0.19 | 330 | Na | 1.2 | Nanjing Refinery, SINOPEC, China
Zeolite 13X | Carbon Dioxide | 298 | 5.4488 | bar | 5.4488 | mmol/g | 10.1021/Jp3046356 | 7.5 | 0.19 | 330 | Na | 1.2 | Nanjing Refinery, SINOPEC, China
Zeolite 13X | Carbon Dioxide | 298 | 7.76982 | bar | 7.76982 | mmol/g | 10.1021/Jp3046356 | 7.5 | 0.19 | 330 | Na | 1.2 | Nanjing Refinery, SINOPEC, China
Zeolite 13X | Carbon Dioxide | 298 | 11.0795 | bar | 11.0795 | mmol/g | 10.1021/Jp3046356 | 7.5 | 0.19 | 330 | Na | 1.2 | Nanjing Refinery, SINOPEC, China
Zeolite 13X | Carbon Dioxide | 298 | 16.5646 | bar | 16.5646 | mmol/g | 10.1021/Jp3046356 | 7.5 | 0.19 | 330 | Na | 1.2 | Nanjing Refinery, SINOPEC, China
Zeolite 13X | Carbon Dioxide | 298 | 25.3577 | bar | 25.3577 | mmol/g | 10.1021/Jp3046356 | 7.5 | 0.19 | 330 | Na | 1.2 | Nanjing Refinery, SINOPEC, China
Zeolite 13X | Carbon Dioxide | 298 | 33.6822 | bar | 33.6822 | mmol/g | 10.1021/Jp3046356 | 7.5 | 0.19 | 330 | Na | 1.2 | Nanjing Refinery, SINOPEC, China
Zeolite 13X | Carbon Dioxide | 298 | 51.562 | bar | 51.562 | mmol/g | 10.1021/Jp3046356 | 7.5 | 0.19 | 330 | Na | 1.2 | Nanjing Refinery, SINOPEC, China
Zeolite 13X | Carbon Dioxide | 298 | 70.1278 | bar | 70.1278 | mmol/g | 10.1021/Jp3046356 | 7.5 | 0.19 | 330 | Na | 1.2 | Nanjing Refinery, SINOPEC, China
Zeolite 5A | Carbon Dioxide | 298 | 0.1 | bar | 0.1 | mmol/g | 10.1021/Jp3046356 | 5 | 0.25 | 526 | Ca | 1 | Chemiewerk Bad Köstritz (KÖSTROLITH® 5A BFK) | Beads
Zeolite 5A | Carbon Dioxide | 298 | 0.136007 | bar | 0.136007 | mmol/g | 10.1021/Jp3046356 | 5 | 0.25 | 526 | Ca | 1 | Chemiewerk Bad Köstritz (KÖSTROLITH® 5A BFK) | Beads
Zeolite 5A | Carbon Dioxide | 298 | 0.208206 | bar | 0.208206 | mmol/g | 10.1021/Jp3046356 | 5 | 0.25 | 526 | Ca | 1 | Chemiewerk Bad Köstritz (KÖSTROLITH® 5A BFK) | Beads
Zeolite 5A | Carbon Dioxide | 298 | 0.289954 | bar | 0.289954 | mmol/g | 10.1021/Jp3046356 | 5 | 0.25 | 526 | Ca | 1 | Chemiewerk Bad Köstritz (KÖSTROLITH® 5A BFK) | Beads
Zeolite 5A | Carbon Dioxide | 298 | 0.433497 | bar | 0.433497 | mmol/g | 10.1021/Jp3046356 | 5 | 0.25 | 526 | Ca | 1 | Chemiewerk Bad Köstritz (KÖSTROLITH® 5A BFK) | Beads
Zeolite 5A | Carbon Dioxide | 298 | 0.663618 | bar | 0.663618 | mmol/g | 10.1021/Jp3046356 | 5 | 0.25 | 526 | Ca | 1 | Chemiewerk Bad Köstritz (KÖSTROLITH® 5A BFK) | Beads
Zeolite 5A | Carbon Dioxide | 298 | 0.902567 | bar | 0.902567 | mmol/g | 10.1021/Jp3046356 | 5 | 0.25 | 526 | Ca | 1 | Chemiewerk Bad Köstritz (KÖSTROLITH® 5A BFK) | Beads
Zeolite 5A | Carbon Dioxide | 298 | 1.31784 | bar | 1.31784 | mmol/g | 10.1021/Jp3046356 | 5 | 0.25 | 526 | Ca | 1 | Chemiewerk Bad Köstritz (KÖSTROLITH® 5A BFK) | Beads
Zeolite 5A | Carbon Dioxide | 298 | 1.79236 | bar | 1.79236 | mmol/g | 10.1021/Jp3046356 | 5 | 0.25 | 526 | Ca | 1 | Chemiewerk Bad Köstritz (KÖSTROLITH® 5A BFK) | Beads
Zeolite 5A | Carbon Dioxide | 298 | 2.67967 | bar | 2.67967 | mmol/g | 10.1021/Jp3046356 | 5 | 0.25 | 526 | Ca | 1 | Chemiewerk Bad Köstritz (KÖSTROLITH® 5A BFK) | Beads
Zeolite 5A | Carbon Dioxide | 298 | 3.7318 | bar | 3.7318 | mmol/g | 10.1021/Jp3046356 | 5 | 0.25 | 526 | Ca | 1 | Chemiewerk Bad Köstritz (KÖSTROLITH® 5A BFK) | Beads
Zeolite 5A | Carbon Dioxide | 298 | 5.32141 | bar | 5.32141 | mmol/g | 10.1021/Jp3046356 | 5 | 0.25 | 526 | Ca | 1 | Chemiewerk Bad Köstritz (KÖSTROLITH® 5A BFK) | Beads
Zeolite 5A | Carbon Dioxide | 298 | 7.95582 | bar | 7.95582 | mmol/g | 10.1021/Jp3046356 | 5 | 0.25 | 526 | Ca | 1 | Chemiewerk Bad Köstritz (KÖSTROLITH® 5A BFK) | Beads
Zeolite 5A | Carbon Dioxide | 298 | 11.3446 | bar | 11.3446 | mmol/g | 10.1021/Jp3046356 | 5 | 0.25 | 526 | Ca | 1 | Chemiewerk Bad Köstritz (KÖSTROLITH® 5A BFK) | Beads
Zeolite 5A | Carbon Dioxide | 298 | 16.1771 | bar | 16.1771 | mmol/g | 10.1021/Jp3046356 | 5 | 0.25 | 526 | Ca | 1 | Chemiewerk Bad Köstritz (KÖSTROLITH® 5A BFK) | Beads
Zeolite 5A | Carbon Dioxide | 298 | 24.7651 | bar | 24.7651 | mmol/g | 10.1021/Jp3046356 | 5 | 0.25 | 526 | Ca | 1 | Chemiewerk Bad Köstritz (KÖSTROLITH® 5A BFK) | Beads
Zeolite 5A | Carbon Dioxide | 298 | 33.6822 | bar | 33.6822 | mmol/g | 10.1021/Jp3046356 | 5 | 0.25 | 526 | Ca | 1 | Chemiewerk Bad Köstritz (KÖSTROLITH® 5A BFK) | Beads
Zeolite 5A | Carbon Dioxide | 298 | 49.179 | bar | 49.179 | mmol/g | 10.1021/Jp3046356 | 5 | 0.25 | 526 | Ca | 1 | Chemiewerk Bad Köstritz (KÖSTROLITH® 5A BFK) | Beads
Zeolite 5A | Carbon Dioxide | 298 | 71.8059 | bar | 71.8059 | mmol/g | 10.1021/Jp3046356 | 5 | 0.25 | 526 | Ca | 1 | Chemiewerk Bad Köstritz (KÖSTROLITH® 5A BFK) | Beads
Zeolite 13X | Carbon Dioxide | 298 | 0.102213 | bar | 0.102213 | mmol/g | 10.1021/Jp3046356 | 7.5 | 0.19 | 330 | Na | 1.2 | Nanjing Refinery, SINOPEC, China
Zeolite 13X | Carbon Dioxide | 298 | 0.135575 | bar | 0.135575 | mmol/g | 10.1021/Jp3046356 | 7.5 | 0.19 | 330 | Na | 1.2 | Nanjing Refinery, SINOPEC, China
Zeolite 13X | Carbon Dioxide | 298 | 0.212054 | bar | 0.212054 | mmol/g | 10.1021/Jp3046356 | 7.5 | 0.19 | 330 | Na | 1.2 | Nanjing Refinery, SINOPEC, China
Zeolite 13X | Carbon Dioxide | 298 | 0.281268 | bar | 0.281268 | mmol/g | 10.1021/Jp3046356 | 7.5 | 0.19 | 330 | Na | 1.2 | Nanjing Refinery, SINOPEC, China
Zeolite 13X | Carbon Dioxide | 298 | 0.439897 | bar | 0.439897 | mmol/g | 10.1021/Jp3046356 | 7.5 | 0.19 | 330 | Na | 1.2 | Nanjing Refinery, SINOPEC, China
Zeolite 13X | Carbon Dioxide | 298 | 0.626242 | bar | 0.626242 | mmol/g | 10.1021/Jp3046356 | 7.5 | 0.19 | 330 | Na | 1.2 | Nanjing Refinery, SINOPEC, China
Zeolite 13X | Carbon Dioxide | 298 | 0.891601 | bar | 0.891601 | mmol/g | 10.1021/Jp3046356 | 7.5 | 0.19 | 330 | Na | 1.2 | Nanjing Refinery, SINOPEC, China
Zeolite 13X | Carbon Dioxide | 298 | 1.21094 | bar | 1.21094 | mmol/g | 10.1021/Jp3046356 | 7.5 | 0.19 | 330 | Na | 1.2 | Nanjing Refinery, SINOPEC, China
Zeolite 13X | Carbon Dioxide | 298 | 1.85041 | bar | 1.85041 | mmol/g | 10.1021/Jp3046356 | 7.5 | 0.19 | 330 | Na | 1.2 | Nanjing Refinery, SINOPEC, China
Zeolite 13X | Carbon Dioxide | 298 | 2.51315 | bar | 2.51315 | mmol/g | 10.1021/Jp3046356 | 7.5 | 0.19 | 330 | Na | 1.2 | Nanjing Refinery, SINOPEC, China
Zeolite 13X | Carbon Dioxide | 298 | 3.84132 | bar | 3.84132 | mmol/g | 10.1021/Jp3046356 | 7.5 | 0.19 | 330 | Na | 1.2 | Nanjing Refinery, SINOPEC, China
Zeolite 13X | Carbon Dioxide | 298 | 5.46903 | bar | 5.46903 | mmol/g | 10.1021/Jp3046356 | 7.5 | 0.19 | 330 | Na | 1.2 | Nanjing Refinery, SINOPEC, China
Zeolite 13X | Carbon Dioxide | 298 | 7.97289 | bar | 7.97289 | mmol/g | 10.1021/Jp3046356 | 7.5 | 0.19 | 330 | Na | 1.2 | Nanjing Refinery, SINOPEC, China
Zeolite 13X | Carbon Dioxide | 298 | 10.8295 | bar | 10.8295 | mmol/g | 10.1021/Jp3046356 | 7.5 | 0.19 | 330 | Na | 1.2 | Nanjing Refinery, SINOPEC, China
Zeolite 13X | Carbon Dioxide | 298 | 15.7859 | bar | 15.7859 | mmol/g | 10.1021/Jp3046356 | 7.5 | 0.19 | 330 | Na | 1.2 | Nanjing Refinery, SINOPEC, China
Zeolite 13X | Carbon Dioxide | 298 | 24.6979 | bar | 24.6979 | mmol/g | 10.1021/Jp3046356 | 7.5 | 0.19 | 330 | Na | 1.2 | Nanjing Refinery, SINOPEC, China
Zeolite 13X | Carbon Dioxide | 298 | 34.3471 | bar | 34.3471 | mmol/g | 10.1021/Jp3046356 | 7.5 | 0.19 | 330 | Na | 1.2 | Nanjing Refinery, SINOPEC, China
Zeolite 13X | Carbon Dioxide | 298 | 53.7316 | bar | 53.7316 | mmol/g | 10.1021/Jp3046356 | 7.5 | 0.19 | 330 | Na | 1.2 | Nanjing Refinery, SINOPEC, China
Zeolite 13X | Carbon Dioxide | 298 | 69.6161 | bar | 69.6161 | mmol/g | 10.1021/Jp3046356 | 7.5 | 0.19 | 330 | Na | 1.2 | Nanjing Refinery, SINOPEC, China
Zeolite 13X | Carbon Dioxide | 298 | 0.0202652 | bar | 0.0202652 | mmol/g | 10.1021/Jp3046356 | 7.5 | 0.19 | 330 | Na | 1.2 | Nanjing Refinery, SINOPEC, China
Zeolite 13X | Carbon Dioxide | 298 | 0.076461 | bar | 0.076461 | mmol/g | 10.1021/Jp3046356 | 7.5 | 0.19 | 330 | Na | 1.2 | Nanjing Refinery, SINOPEC, China
Zeolite 13X | Carbon Dioxide | 298 | 0.0905858 | bar | 0.0905858 | mmol/g | 10.1021/Jp3046356 | 7.5 | 0.19 | 330 | Na | 1.2 | Nanjing Refinery, SINOPEC, China
Zeolite 13X | Carbon Dioxide | 298 | 0.101423 | bar | 0.101423 | mmol/g | 10.1021/Jp3046356 | 7.5 | 0.19 | 330 | Na | 1.2 | Nanjing Refinery, SINOPEC, China
Zeolite 13X | Carbon Dioxide | 298 | 0.205534 | bar | 0.205534 | mmol/g | 10.1021/Jp3046356 | 7.5 | 0.19 | 330 | Na | 1.2 | Nanjing Refinery, SINOPEC, China
Zeolite 13X | Carbon Dioxide | 298 | 0.314002 | bar | 0.314002 | mmol/g | 10.1021/Jp3046356 | 7.5 | 0.19 | 330 | Na | 1.2 | Nanjing Refinery, SINOPEC, China
Zeolite 13X | Carbon Dioxide | 298 | 0.416516 | bar | 0.416516 | mmol/g | 10.1021/Jp3046356 | 7.5 | 0.19 | 330 | Na | 1.2 | Nanjing Refinery, SINOPEC, China
Zeolite 13X | Carbon Dioxide | 298 | 0.49346 | bar | 0.49346 | mmol/g | 10.1021/Jp3046356 | 7.5 | 0.19 | 330 | Na | 1.2 | Nanjing Refinery, SINOPEC, China
Zeolite 13X | Carbon Dioxide | 298 | 0.584616 | bar | 0.584616 | mmol/g | 10.1021/Jp3046356 | 7.5 | 0.19 | 330 | Na | 1.2 | Nanjing Refinery, SINOPEC, China
Zeolite 13X | Carbon Dioxide | 298 | 0.692614 | bar | 0.692614 | mmol/g | 10.1021/Jp3046356 | 7.5 | 0.19 | 330 | Na | 1.2 | Nanjing Refinery, SINOPEC, China
Zeolite 13X | Carbon Dioxide | 298 | 0.972143 | bar | 0.972143 | mmol/g | 10.1021/Jp3046356 | 7.5 | 0.19 | 330 | Na | 1.2 | Nanjing Refinery, SINOPEC, China
Zeolite 13X | Carbon Dioxide | 298 | 2.02651 | bar | 2.02651 | mmol/g | 10.1021/Jp3046356 | 7.5 | 0.19 | 330 | Na | 1.2 | Nanjing Refinery, SINOPEC, China
Zeolite 13X | Carbon Dioxide | 298 | 3.00973 | bar | 3.00973 | mmol/g | 10.1021/Jp3046356 | 7.5 | 0.19 | 330 | Na | 1.2 | Nanjing Refinery, SINOPEC, China
Zeolite 13X | Carbon Dioxide | 298 | 4.86538 | bar | 4.86538 | mmol/g | 10.1021/Jp3046356 | 7.5 | 0.19 | 330 | Na | 1.2 | Nanjing Refinery, SINOPEC, China
Zeolite 13X | Carbon Dioxide | 298 | 5.76416 | bar | 5.76416 | mmol/g | 10.1021/Jp3046356 | 7.5 | 0.19 | 330 | Na | 1.2 | Nanjing Refinery, SINOPEC, China
Zeolite 13X | Carbon Dioxide | 298 | 7.02467 | bar | 7.02467 | mmol/g | 10.1021/Jp3046356 | 7.5 | 0.19 | 330 | Na | 1.2 | Nanjing Refinery, SINOPEC, China
Zeolite 13X | Carbon Dioxide | 298 | 8.32233 | bar | 8.32233 | mmol/g | 10.1021/Jp3046356 | 7.5 | 0.19 | 330 | Na | 1.2 | Nanjing Refinery, SINOPEC, China
Zeolite 13X | Carbon Dioxide | 298 | 10.4328 | bar | 10.4328 | mmol/g | 10.1021/Jp3046356 | 7.5 | 0.19 | 330 | Na | 1.2 | Nanjing Refinery, SINOPEC, China
Zeolite 13X | Carbon Dioxide | 298 | 19.4241 | bar | 19.4241 | mmol/g | 10.1021/Jp3046356 | 7.5 | 0.19 | 330 | Na | 1.2 | Nanjing Refinery, SINOPEC, China
Zeolite 13X | Carbon Dioxide | 298 | 29.6749 | bar | 29.6749 | mmol/g | 10.1021/Jp3046356 | 7.5 | 0.19 | 330 | Na | 1.2 | Nanjing Refinery, SINOPEC, China
Zeolite 13X | Carbon Dioxide | 298 | 41.6514 | bar | 41.6514 | mmol/g | 10.1021/Jp3046356 | 7.5 | 0.19 | 330 | Na | 1.2 | Nanjing Refinery, SINOPEC, China
Zeolite 13X | Carbon Dioxide | 298 | 49.3458 | bar | 49.3458 | mmol/g | 10.1021/Jp3046356 | 7.5 | 0.19 | 330 | Na | 1.2 | Nanjing Refinery, SINOPEC, China
Zeolite 13X | Carbon Dioxide | 298 | 60.1368 | bar | 60.1368 | mmol/g | 10.1021/Jp3046356 | 7.5 | 0.19 | 330 | Na | 1.2 | Nanjing Refinery, SINOPEC, China
Zeolite 13X | Carbon Dioxide | 298 | 73.2875 | bar | 73.2875 | mmol/g | 10.1021/Jp3046356 | 7.5 | 0.19 | 330 | Na | 1.2 | Nanjing Refinery, SINOPEC, China
Zeolite 13X | Carbon Dioxide | 298 | 86.826 | bar | 86.826 | mmol/g | 10.1021/Jp3046356 | 7.5 | 0.19 | 330 | Na | 1.2 | Nanjing Refinery, SINOPEC, China
Zeolite 13X | Carbon Dioxide | 298 | 100 | bar | 100 | mmol/g | 10.1021/Jp3046356 | 7.5 | 0.19 | 330 | Na | 1.2 | Nanjing Refinery, SINOPEC, China
Zeolite Na-Y | Carbon Dioxide | 303 | 2.11191 | bar | 2.11191 | mmol/g | 10.1021/Jp308525k | 7.4 | 0.3 | 700 | Na | 1.5
Zeolite Na-Y | Carbon Dioxide | 303 | 4.99924 | bar | 4.99924 | mmol/g | 10.1021/Jp308525k | 7.4 | 0.3 | 700 | Na | 1.5
Zeolite Na-Y | Carbon Dioxide | 303 | 9.78797 | bar | 9.78797 | mmol/g | 10.1021/Jp308525k | 7.4 | 0.3 | 700 | Na | 1.5
Zeolite Na-Y | Carbon Dioxide | 303 | 19.8584 | bar | 19.8584 | mmol/g | 10.1021/Jp308525k | 7.4 | 0.3 | 700 | Na | 1.5
Zeolite Na-Y | Carbon Dioxide | 303 | 24.9992 | bar | 24.9992 | mmol/g | 10.1021/Jp308525k | 7.4 | 0.3 | 700 | Na | 1.5
Zeolite Na-Y | Carbon Dioxide | 303 | 29.7175 | bar | 29.7175 | mmol/g | 10.1021/Jp308525k | 7.4 | 0.3 | 700 | Na | 1.5
Zeolite Na-Y | Carbon Dioxide | 303 | 34.7175 | bar | 34.7175 | mmol/g | 10.1021/Jp308525k | 7.4 | 0.3 | 700 | Na | 1.5
Zeolite Na-Y | Carbon Dioxide | 303 | 0.140083 | bar | 0.140083 | cm3(STP)/cm3 | 10.1021/Jp308525k | 7.4 | 0.3 | 700 | Na | 1.5
Zeolite Na-Y | Carbon Dioxide | 303 | 0.35135 | bar | 0.35135 | cm3(STP)/cm3 | 10.1021/Jp308525k | 7.4 | 0.3 | 700 | Na | 1.5
Zeolite Na-Y | Carbon Dioxide | 303 | 0.633041 | bar | 0.633041 | cm3(STP)/cm3 | 10.1021/Jp308525k | 7.4 | 0.3 | 700 | Na | 1.5
Zeolite Na-Y | Carbon Dioxide | 303 | 1.7598 | bar | 1.7598 | cm3(STP)/cm3 | 10.1021/Jp308525k | 7.4 | 0.3 | 700 | Na | 1.5
Zeolite Na-Y | Carbon Dioxide | 303 | 4.78797 | bar | 4.78797 | cm3(STP)/cm3 | 10.1021/Jp308525k | 7.4 | 0.3 | 700 | Na | 1.5
Zeolite Na-Y | Carbon Dioxide | 303 | 10.0697 | bar | 10.0697 | cm3(STP)/cm3 | 10.1021/Jp308525k | 7.4 | 0.3 | 700 | Na | 1.5
Zeolite Na-Y | Carbon Dioxide | 303 | 19.6471 | bar | 19.6471 | cm3(STP)/cm3 | 10.1021/Jp308525k | 7.4 | 0.3 | 700 | Na | 1.5
Zeolite Na-Y | Carbon Dioxide | 303 | 24.788 | bar | 24.788 | cm3(STP)/cm3 | 10.1021/Jp308525k | 7.4 | 0.3 | 700 | Na | 1.5
Zeolite Na-Y | Carbon Dioxide | 303 | 29.9992 | bar | 29.9992 | cm3(STP)/cm3 | 10.1021/Jp308525k | 7.4 | 0.3 | 700 | Na | 1.5
Zeolite LTA | Carbon Dioxide | 303 | 0.206571 | bar | 0.206571 | mmol/g | 10.1021/Jp3099768 | 4 | 0.3 | 700 | Na | 1 | synthesized
Zeolite LTA | Carbon Dioxide | 303 | 0.319247 | bar | 0.319247 | mmol/g | 10.1021/Jp3099768 | 4 | 0.3 | 700 | Na | 1 | synthesized
Zeolite LTA | Carbon Dioxide | 303 | 0.450788 | bar | 0.450788 | mmol/g | 10.1021/Jp3099768 | 4 | 0.3 | 700 | Na | 1 | synthesized
Zeolite LTA | Carbon Dioxide | 303 | 0.601022 | bar | 0.601022 | mmol/g | 10.1021/Jp3099768 | 4 | 0.3 | 700 | Na | 1 | synthesized
Zeolite LTA | Carbon Dioxide | 303 | 0.807593 | bar | 0.807593 | mmol/g | 10.1021/Jp3099768 | 4 | 0.3 | 700 | Na | 1 | synthesized
Zeolite LTA | Carbon Dioxide | 303 | 1.01416 | bar | 1.01416 | mmol/g | 10.1021/Jp3099768 | 4 | 0.3 | 700 | Na | 1 | synthesized
Zeolite LTA | Carbon Dioxide | 303 | 1.14571 | bar | 1.14571 | mmol/g | 10.1021/Jp3099768 | 4 | 0.3 | 700 | Na | 1 | synthesized
Zeolite LTA | Carbon Dioxide | 303 | 1.4087 | bar | 1.4087 | mmol/g | 10.1021/Jp3099768 | 4 | 0.3 | 700 | Na | 1 | synthesized
Zeolite LTA | Carbon Dioxide | 303 | 1.67161 | bar | 1.67161 | mmol/g | 10.1021/Jp3099768 | 4 | 0.3 | 700 | Na | 1 | synthesized
Zeolite LTA | Carbon Dioxide | 303 | 1.85949 | bar | 1.85949 | mmol/g | 10.1021/Jp3099768 | 4 | 0.3 | 700 | Na | 1 | synthesized
Zeolite LTA | Carbon Dioxide | 303 | 2.1224 | bar | 2.1224 | mmol/g | 10.1021/Jp3099768 | 4 | 0.3 | 700 | Na | 1 | synthesized
Zeolite LTA | Carbon Dioxide | 303 | 2.31002 | bar | 2.31002 | mmol/g | 10.1021/Jp3099768 | 4 | 0.3 | 700 | Na | 1 | synthesized
Zeolite LTA | Carbon Dioxide | 303 | 2.51633 | bar | 2.51633 | mmol/g | 10.1021/Jp3099768 | 4 | 0.3 | 700 | Na | 1 | synthesized
Zeolite LTA | Carbon Dioxide | 303 | 2.7229 | bar | 2.7229 | mmol/g | 10.1021/Jp3099768 | 4 | 0.3 | 700 | Na | 1 | synthesized
Zeolite LTA | Carbon Dioxide | 303 | 2.89156 | bar | 2.89156 | mmol/g | 10.1021/Jp3099768 | 4 | 0.3 | 700 | Na | 1 | synthesized
Zeolite LTA | Carbon Dioxide | 303 | 3.04171 | bar | 3.04171 | mmol/g | 10.1021/Jp3099768 | 4 | 0.3 | 700 | Na | 1 | synthesized
Zeolite LTA | Carbon Dioxide | 303 | 3.32296 | bar | 3.32296 | mmol/g | 10.1021/Jp3099768 | 4 | 0.3 | 700 | Na | 1 | synthesized
Zeolite LTA | Carbon Dioxide | 303 | 3.54796 | bar | 3.54796 | mmol/g | 10.1021/Jp3099768 | 4 | 0.3 | 700 | Na | 1 | synthesized
Zeolite LTA | Carbon Dioxide | 303 | 3.77287 | bar | 3.77287 | mmol/g | 10.1021/Jp3099768 | 4 | 0.3 | 700 | Na | 1 | synthesized
Zeolite LTA | Carbon Dioxide | 303 | 4.01648 | bar | 4.01648 | mmol/g | 10.1021/Jp3099768 | 4 | 0.3 | 700 | Na | 1 | synthesized
Zeolite LTA | Carbon Dioxide | 303 | 4.26008 | bar | 4.26008 | mmol/g | 10.1021/Jp3099768 | 4 | 0.3 | 700 | Na | 1 | synthesized
Zeolite LTA | Carbon Dioxide | 303 | 4.52229 | bar | 4.52229 | mmol/g | 10.1021/Jp3099768 | 4 | 0.3 | 700 | Na | 1 | synthesized
Zeolite LTA | Carbon Dioxide | 303 | 4.74712 | bar | 4.74712 | mmol/g | 10.1021/Jp3099768 | 4 | 0.3 | 700 | Na | 1 | synthesized
Zeolite LTA | Carbon Dioxide | 303 | 5.0468 | bar | 5.0468 | mmol/g | 10.1021/Jp3099768 | 4 | 0.3 | 700 | Na | 1 | synthesized
Zeolite LTA | Carbon Dioxide | 303 | 5.27154 | bar | 5.27154 | mmol/g | 10.1021/Jp3099768 | 4 | 0.3 | 700 | Na | 1 | synthesized
Zeolite LTA | Carbon Dioxide | 303 | 5.57105 | bar | 5.57105 | mmol/g | 10.1021/Jp3099768 | 4 | 0.3 | 700 | Na | 1 | synthesized
Zeolite LTA | Carbon Dioxide | 303 | 5.81439 | bar | 5.81439 | mmol/g | 10.1021/Jp3099768 | 4 | 0.3 | 700 | Na | 1 | synthesized
Zeolite LTA | Carbon Dioxide | 303 | 6.05782 | bar | 6.05782 | mmol/g | 10.1021/Jp3099768 | 4 | 0.3 | 700 | Na | 1 | synthesized
Zeolite MOR | Carbon Dioxide | 298 | 0.0104712 | bar | 0.0104712 | mmol/g | 10.1021/Jp3099768 | 7 | 0.3 | 700 | Na | 1 | synthesized
Zeolite MOR | Carbon Dioxide | 298 | 0.0314136 | bar | 0.0314136 | mmol/g | 10.1021/Jp3099768 | 7 | 0.3 | 700 | Na | 1 | synthesized
Zeolite MOR | Carbon Dioxide | 298 | 0.0471204 | bar | 0.0471204 | mmol/g | 10.1021/Jp3099768 | 7 | 0.3 | 700 | Na | 1 | synthesized
Zeolite MOR | Carbon Dioxide | 298 | 0.0575916 | bar | 0.0575916 | mmol/g | 10.1021/Jp3099768 | 7 | 0.3 | 700 | Na | 1 | synthesized
Zeolite MOR | Carbon Dioxide | 298 | 0.078534 | bar | 0.078534 | mmol/g | 10.1021/Jp3099768 | 7 | 0.3 | 700 | Na | 1 | synthesized
Zeolite MOR | Carbon Dioxide | 298 | 0.0994764 | bar | 0.0994764 | mmol/g | 10.1021/Jp3099768 | 7 | 0.3 | 700 | Na | 1 | synthesized
Zeolite MOR | Carbon Dioxide | 298 | 0.128272 | bar | 0.128272 | mmol/g | 10.1021/Jp3099768 | 7 | 0.3 | 700 | Na | 1 | synthesized
Zeolite MOR | Carbon Dioxide | 298 | 0.149215 | bar | 0.149215 | mmol/g | 10.1021/Jp3099768 | 7 | 0.3 | 700 | Na | 1 | synthesized
Zeolite MOR | Carbon Dioxide | 298 | 0.175393 | bar | 0.175393 | mmol/g | 10.1021/Jp3099768 | 7 | 0.3 | 700 | Na | 1 | synthesized
Zeolite MOR | Carbon Dioxide | 298 | 0.198953 | bar | 0.198953 | mmol/g | 10.1021/Jp3099768 | 7 | 0.3 | 700 | Na | 1 | synthesized
Zeolite MOR | Carbon Dioxide | 298 | 0.225131 | bar | 0.225131 | mmol/g | 10.1021/Jp3099768 | 7 | 0.3 | 700 | Na | 1 | synthesized
Zeolite MOR | Carbon Dioxide | 298 | 0.248691 | bar | 0.248691 | mmol/g | 10.1021/Jp3099768 | 7 | 0.3 | 700 | Na | 1 | synthesized
Zeolite MOR | Carbon Dioxide | 298 | 0.272251 | bar | 0.272251 | mmol/g | 10.1021/Jp3099768 | 7 | 0.3 | 700 | Na | 1 | synthesized
Zeolite MOR | Carbon Dioxide | 298 | 0.301047 | bar | 0.301047 | mmol/g | 10.1021/Jp3099768 | 7 | 0.3 | 700 | Na | 1 | synthesized
Zeolite MOR | Carbon Dioxide | 298 | 0.319372 | bar | 0.319372 | mmol/g | 10.1021/Jp3099768 | 7 | 0.3 | 700 | Na | 1 | synthesized
Zeolite MOR | Carbon Dioxide | 298 | 0.342932 | bar | 0.342932 | mmol/g | 10.1021/Jp3099768 | 7 | 0.3 | 700 | Na | 1 | synthesized
Zeolite MOR | Carbon Dioxide | 298 | 0.371728 | bar | 0.371728 | mmol/g | 10.1021/Jp3099768 | 7 | 0.3 | 700 | Na | 1 | synthesized
Zeolite MOR | Carbon Dioxide | 298 | 0.397906 | bar | 0.397906 | mmol/g | 10.1021/Jp3099768 | 7 | 0.3 | 700 | Na | 1 | synthesized
Zeolite MOR | Carbon Dioxide | 298 | 0.439791 | bar | 0.439791 | mmol/g | 10.1021/Jp3099768 | 7 | 0.3 | 700 | Na | 1 | synthesized
Zeolite MOR | Carbon Dioxide | 298 | 0.47644 | bar | 0.47644 | mmol/g | 10.1021/Jp3099768 | 7 | 0.3 | 700 | Na | 1 | synthesized
Zeolite MOR | Carbon Dioxide | 298 | 0.502618 | bar | 0.502618 | mmol/g | 10.1021/Jp3099768 | 7 | 0.3 | 700 | Na | 1 | synthesized
Zeolite MOR | Carbon Dioxide | 298 | 0.536649 | bar | 0.536649 | mmol/g | 10.1021/Jp3099768 | 7 | 0.3 | 700 | Na | 1 | synthesized
Zeolite MOR | Carbon Dioxide | 298 | 0.568063 | bar | 0.568063 | mmol/g | 10.1021/Jp3099768 | 7 | 0.3 | 700 | Na | 1 | synthesized
Zeolite MOR | Carbon Dioxide | 298 | 0.602094 | bar | 0.602094 | mmol/g | 10.1021/Jp3099768 | 7 | 0.3 | 700 | Na | 1 | synthesized
Zeolite MOR | Carbon Dioxide | 298 | 0.633508 | bar | 0.633508 | mmol/g | 10.1021/Jp3099768 | 7 | 0.3 | 700 | Na | 1 | synthesized
Zeolite MOR | Carbon Dioxide | 298 | 0.662304 | bar | 0.662304 | mmol/g | 10.1021/Jp3099768 | 7 | 0.3 | 700 | Na | 1 | synthesized
Zeolite MOR | Carbon Dioxide | 298 | 0.693717 | bar | 0.693717 | mmol/g | 10.1021/Jp3099768 | 7 | 0.3 | 700 | Na | 1 | synthesized
Zeolite MOR | Carbon Dioxide | 298 | 0.735602 | bar | 0.735602 | mmol/g | 10.1021/Jp3099768 | 7 | 0.3 | 700 | Na | 1 | synthesized
Zeolite MOR | Carbon Dioxide | 298 | 0.764398 | bar | 0.764398 | mmol/g | 10.1021/Jp3099768 | 7 | 0.3 | 700 | Na | 1 | synthesized
Zeolite MOR | Carbon Dioxide | 298 | 0.801047 | bar | 0.801047 | mmol/g | 10.1021/Jp3099768 | 7 | 0.3 | 700 | Na | 1 | synthesized
Zeolite MOR | Carbon Dioxide | 298 | 0.837696 | bar | 0.837696 | mmol/g | 10.1021/Jp3099768 | 7 | 0.3 | 700 | Na | 1 | synthesized
Zeolite MOR | Carbon Dioxide | 298 | 0.871728 | bar | 0.871728 | mmol/g | 10.1021/Jp3099768 | 7 | 0.3 | 700 | Na | 1 | synthesized
Zeolite MOR | Carbon Dioxide | 298 | 0.900524 | bar | 0.900524 | mmol/g | 10.1021/Jp3099768 | 7 | 0.3 | 700 | Na | 1 | synthesized
Zeolite MOR | Carbon Dioxide | 298 | 0.934555 | bar | 0.934555 | mmol/g | 10.1021/Jp3099768 | 7 | 0.3 | 700 | Na | 1 | synthesized
Zeolite MOR | Carbon Dioxide | 298 | 0.971204 | bar | 0.971204 | mmol/g | 10.1021/Jp3099768 | 7 | 0.3 | 700 | Na | 1 | synthesized
Zeolite MOR | Carbon Dioxide | 298 | 1 | bar | 1 | mmol/g | 10.1021/Jp3099768 | 7 | 0.3 | 700 | Na | 1 | synthesized
Zeolite MOR | Carbon Dioxide | 298 | 0.0339426 | bar | 0.0339426 | mmol/g | 10.1021/Jp3099768 | 7 | 0.3 | 700 | Na | 1 | synthesized
Zeolite MOR | Carbon Dioxide | 298 | 0.0574413 | bar | 0.0574413 | mmol/g | 10.1021/Jp3099768 | 7 | 0.3 | 700 | Na | 1 | synthesized
Zeolite MOR | Carbon Dioxide | 298 | 0.078329 | bar | 0.078329 | mmol/g | 10.1021/Jp3099768 | 7 | 0.3 | 700 | Na | 1 | synthesized
Zeolite MOR | Carbon Dioxide | 298 | 0.104439 | bar | 0.104439 | mmol/g | 10.1021/Jp3099768 | 7 | 0.3 | 700 | Na | 1 | synthesized
Zeolite MOR | Carbon Dioxide | 298 | 0.133159 | bar | 0.133159 | mmol/g | 10.1021/Jp3099768 | 7 | 0.3 | 700 | Na | 1 | synthesized
Zeolite MOR | Carbon Dioxide | 298 | 0.174935 | bar | 0.174935 | mmol/g | 10.1021/Jp3099768 | 7 | 0.3 | 700 | Na | 1 | synthesized
Zeolite MOR | Carbon Dioxide | 298 | 0.203655 | bar | 0.203655 | mmol/g | 10.1021/Jp3099768 | 7 | 0.3 | 700 | Na | 1 | synthesized
Zeolite MOR | Carbon Dioxide | 298 | 0.227154 | bar | 0.227154 | mmol/g | 10.1021/Jp3099768 | 7 | 0.3 | 700 | Na | 1 | synthesized
Zeolite MOR | Carbon Dioxide | 298 | 0.245431 | bar | 0.245431 | mmol/g | 10.1021/Jp3099768 | 7 | 0.3 | 700 | Na | 1 | synthesized
Zeolite MOR | Carbon Dioxide | 298 | 0.274151 | bar | 0.274151 | mmol/g | 10.1021/Jp3099768 | 7 | 0.3 | 700 | Na | 1 | synthesized
Zeolite MOR | Carbon Dioxide | 298 | 0.29765 | bar | 0.29765 | mmol/g | 10.1021/Jp3099768 | 7 | 0.3 | 700 | Na | 1 | synthesized
Zeolite MOR | Carbon Dioxide | 298 | 0.318538 | bar | 0.318538 | mmol/g | 10.1021/Jp3099768 | 7 | 0.3 | 700 | Na | 1 | synthesized
Zeolite MOR | Carbon Dioxide | 298 | 0.347258 | bar | 0.347258 | mmol/g | 10.1021/Jp3099768 | 7 | 0.3 | 700 | Na | 1 | synthesized
Zeolite MOR | Carbon Dioxide | 298 | 0.370757 | bar | 0.370757 | mmol/g | 10.1021/Jp3099768 | 7 | 0.3 | 700 | Na | 1 | synthesized
Zeolite MOR | Carbon Dioxide | 298 | 0.409922 | bar | 0.409922 | mmol/g | 10.1021/Jp3099768 | 7 | 0.3 | 700 | Na | 1 | synthesized
Zeolite MOR | Carbon Dioxide | 298 | 0.417755 | bar | 0.417755 | mmol/g | 10.1021/Jp3099768 | 7 | 0.3 | 700 | Na | 1 | synthesized
Zeolite MOR | Carbon Dioxide | 298 | 0.443864 | bar | 0.443864 | mmol/g | 10.1021/Jp3099768 | 7 | 0.3 | 700 | Na | 1 | synthesized
Zeolite MOR | Carbon Dioxide | 298 | 0.467363 | bar | 0.467363 | mmol/g | 10.1021/Jp3099768 | 7 | 0.3 | 700 | Na | 1 | synthesized
Zeolite MOR | Carbon Dioxide | 298 | 0.503916 | bar | 0.503916 | mmol/g | 10.1021/Jp3099768 | 7 | 0.3 | 700 | Na | 1 | synthesized
Zeolite MOR | Carbon Dioxide | 298 | 0.543081 | bar | 0.543081 | mmol/g | 10.1021/Jp3099768 | 7 | 0.3 | 700 | Na | 1 | synthesized
Zeolite MOR | Carbon Dioxide | 298 | 0.571802 | bar | 0.571802 | mmol/g | 10.1021/Jp3099768 | 7 | 0.3 | 700 | Na | 1 | synthesized
Zeolite MOR | Carbon Dioxide | 298 | 0.603133 | bar | 0.603133 | mmol/g | 10.1021/Jp3099768 | 7 | 0.3 | 700 | Na | 1 | synthesized
Zeolite MOR | Carbon Dioxide | 298 | 0.642298 | bar | 0.642298 | mmol/g | 10.1021/Jp3099768 | 7 | 0.3 | 700 | Na | 1 | synthesized
Zeolite MOR | Carbon Dioxide | 298 | 0.665796 | bar | 0.665796 | mmol/g | 10.1021/Jp3099768 | 7 | 0.3 | 700 | Na | 1 | synthesized
Zeolite MOR | Carbon Dioxide | 298 | 0.70235 | bar | 0.70235 | mmol/g | 10.1021/Jp3099768 | 7 | 0.3 | 700 | Na | 1 | synthesized
Zeolite MOR | Carbon Dioxide | 298 | 0.736292 | bar | 0.736292 | mmol/g | 10.1021/Jp3099768 | 7 | 0.3 | 700 | Na | 1 | synthesized
Zeolite MOR | Carbon Dioxide | 298 | 0.759791 | bar | 0.759791 | mmol/g | 10.1021/Jp3099768 | 7 | 0.3 | 700 | Na | 1 | synthesized
Zeolite MOR | Carbon Dioxide | 298 | 0.804178 | bar | 0.804178 | mmol/g | 10.1021/Jp3099768 | 7 | 0.3 | 700 | Na | 1 | synthesized
Zeolite MOR | Carbon Dioxide | 298 | 0.832898 | bar | 0.832898 | mmol/g | 10.1021/Jp3099768 | 7 | 0.3 | 700 | Na | 1 | synthesized
Zeolite MOR | Carbon Dioxide | 298 | 0.866841 | bar | 0.866841 | mmol/g | 10.1021/Jp3099768 | 7 | 0.3 | 700 | Na | 1 | synthesized
Zeolite MOR | Carbon Dioxide | 298 | 0.898172 | bar | 0.898172 | mmol/g | 10.1021/Jp3099768 | 7 | 0.3 | 700 | Na | 1 | synthesized
Zeolite MOR | Carbon Dioxide | 298 | 0.939948 | bar | 0.939948 | mmol/g | 10.1021/Jp3099768 | 7 | 0.3 | 700 | Na | 1 | synthesized
Zeolite MOR | Carbon Dioxide | 298 | 1.00261 | bar | 1.00261 | mmol/g | 10.1021/Jp3099768 | 7 | 0.3 | 700 | Na | 1 | synthesized
Zeolite MOR | Carbon Dioxide | 298 | 0.0417755 | bar | 0.0417755 | mmol/g | 10.1021/Jp3099768 | 7 | 0.3 | 700 | Na | 1 | synthesized
Zeolite MOR | Carbon Dioxide | 298 | 0.0626632 | bar | 0.0626632 | mmol/g | 10.1021/Jp3099768 | 7 | 0.3 | 700 | Na | 1 | synthesized
Zeolite MOR | Carbon Dioxide | 298 | 0.101828 | bar | 0.101828 | mmol/g | 10.1021/Jp3099768 | 7 | 0.3 | 700 | Na | 1 | synthesized
Zeolite MOR | Carbon Dioxide | 298 | 0.133159 | bar | 0.133159 | mmol/g | 10.1021/Jp3099768 | 7 | 0.3 | 700 | Na | 1 | synthesized
Zeolite MOR | Carbon Dioxide | 298 | 0.167102 | bar | 0.167102 | mmol/g | 10.1021/Jp3099768 | 7 | 0.3 | 700 | Na | 1 | synthesized
Zeolite MOR | Carbon Dioxide | 298 | 0.198433 | bar | 0.198433 | mmol/g | 10.1021/Jp3099768 | 7 | 0.3 | 700 | Na | 1 | synthesized
Zeolite MOR | Carbon Dioxide | 298 | 0.232376 | bar | 0.232376 | mmol/g | 10.1021/Jp3099768 | 7 | 0.3 | 700 | Na | 1 | synthesized
Zeolite MOR | Carbon Dioxide | 298 | 0.27154 | bar | 0.27154 | mmol/g | 10.1021/Jp3099768 | 7 | 0.3 | 700 | Na | 1 | synthesized
Zeolite MOR | Carbon Dioxide | 298 | 0.302872 | bar | 0.302872 | mmol/g | 10.1021/Jp3099768 | 7 | 0.3 | 700 | Na | 1 | synthesized
Zeolite MOR | Carbon Dioxide | 298 | 0.334204 | bar | 0.334204 | mmol/g | 10.1021/Jp3099768 | 7 | 0.3 | 700 | Na | 1 | synthesized
Zeolite MOR | Carbon Dioxide | 298 | 0.373368 | bar | 0.373368 | mmol/g | 10.1021/Jp3099768 | 7 | 0.3 | 700 | Na | 1 | synthesized
Zeolite MOR | Carbon Dioxide | 298 | 0.402089 | bar | 0.402089 | mmol/g | 10.1021/Jp3099768 | 7 | 0.3 | 700 | Na | 1 | synthesized
Zeolite MOR | Carbon Dioxide | 298 | 0.425587 | bar | 0.425587 | mmol/g | 10.1021/Jp3099768 | 7 | 0.3 | 700 | Na | 1 | synthesized
Zeolite MOR | Carbon Dioxide | 298 | 0.472585 | bar | 0.472585 | mmol/g | 10.1021/Jp3099768 | 7 | 0.3 | 700 | Na | 1 | synthesized
Zeolite MOR | Carbon Dioxide | 298 | 0.503916 | bar | 0.503916 | mmol/g | 10.1021/Jp3099768 | 7 | 0.3 | 700 | Na | 1 | synthesized
Zeolite MOR | Carbon Dioxide | 298 | 0.522193 | bar | 0.522193 | mmol/g | 10.1021/Jp3099768 | 7 | 0.3 | 700 | Na | 1 | synthesized
Zeolite MOR | Carbon Dioxide | 298 | 0.569191 | bar | 0.569191 | mmol/g | 10.1021/Jp3099768 | 7 | 0.3 | 700 | Na | 1 | synthesized
Zeolite MOR | Carbon Dioxide | 298 | 0.597911 | bar | 0.597911 | mmol/g | 10.1021/Jp3099768 | 7 | 0.3 | 700 | Na | 1 | synthesized
Zeolite MOR | Carbon Dioxide | 298 | 0.626632 | bar | 0.626632 | mmol/g | 10.1021/Jp3099768 | 7 | 0.3 | 700 | Na | 1 | synthesized
Zeolite MOR | Carbon Dioxide | 298 | 0.668407 | bar | 0.668407 | mmol/g | 10.1021/Jp3099768 | 7 | 0.3 | 700 | Na | 1 | synthesized
Zeolite MOR | Carbon Dioxide | 298 | 0.70235 | bar | 0.70235 | mmol/g | 10.1021/Jp3099768 | 7 | 0.3 | 700 | Na | 1 | synthesized
Zeolite MOR | Carbon Dioxide | 298 | 0.723238 | bar | 0.723238 | mmol/g | 10.1021/Jp3099768 | 7 | 0.3 | 700 | Na | 1 | synthesized
Zeolite MOR | Carbon Dioxide | 298 | 0.765013 | bar | 0.765013 | mmol/g | 10.1021/Jp3099768 | 7 | 0.3 | 700 | Na | 1 | synthesized
Zeolite MOR | Carbon Dioxide | 298 | 0.801567 | bar | 0.801567 | mmol/g | 10.1021/Jp3099768 | 7 | 0.3 | 700 | Na | 1 | synthesized
Zeolite MOR | Carbon Dioxide | 298 | 0.825065 | bar | 0.825065 | mmol/g | 10.1021/Jp3099768 | 7 | 0.3 | 700 | Na | 1 | synthesized
Zeolite MOR | Carbon Dioxide | 298 | 0.859008 | bar | 0.859008 | mmol/g | 10.1021/Jp3099768 | 7 | 0.3 | 700 | Na | 1 | synthesized
Zeolite MOR | Carbon Dioxide | 298 | 0.895561 | bar | 0.895561 | mmol/g | 10.1021/Jp3099768 | 7 | 0.3 | 700 | Na | 1 | synthesized
Zeolite MOR | Carbon Dioxide | 298 | 0.958225 | bar | 0.958225 | mmol/g | 10.1021/Jp3099768 | 7 | 0.3 | 700 | Na | 1 | synthesized
Zeolite MOR | Carbon Dioxide | 298 | 1 | bar | 1 | mmol/g | 10.1021/Jp3099768 | 7 | 0.3 | 700 | Na | 1 | synthesized
Zeolite MTT | Carbon Dioxide | 298 | 0.0182292 | bar | 0.0182292 | mmol/g | 10.1021/Jp3099768 | 5 | 0.3 | 700 | Na | 1 | synthesized
Zeolite MTT | Carbon Dioxide | 298 | 0.0364583 | bar | 0.0364583 | mmol/g | 10.1021/Jp3099768 | 5 | 0.3 | 700 | Na | 1 | synthesized
Zeolite MTT | Carbon Dioxide | 298 | 0.0494792 | bar | 0.0494792 | mmol/g | 10.1021/Jp3099768 | 5 | 0.3 | 700 | Na | 1 | synthesized
Zeolite MTT | Carbon Dioxide | 298 | 0.078125 | bar | 0.078125 | mmol/g | 10.1021/Jp3099768 | 5 | 0.3 | 700 | Na | 1 | synthesized
Zeolite MTT | Carbon Dioxide | 298 | 0.0963542 | bar | 0.0963542 | mmol/g | 10.1021/Jp3099768 | 5 | 0.3 | 700 | Na | 1 | synthesized
Zeolite MTT | Carbon Dioxide | 298 | 0.127604 | bar | 0.127604 | mmol/g | 10.1021/Jp3099768 | 5 | 0.3 | 700 | Na | 1 | synthesized
Zeolite MTT | Carbon Dioxide | 298 | 0.151042 | bar | 0.151042 | mmol/g | 10.1021/Jp3099768 | 5 | 0.3 | 700 | Na | 1 | synthesized
Zeolite MTT | Carbon Dioxide | 298 | 0.179687 | bar | 0.179687 | mmol/g | 10.1021/Jp3099768 | 5 | 0.3 | 700 | Na | 1 | synthesized
Zeolite MTT | Carbon Dioxide | 298 | 0.200521 | bar | 0.200521 | mmol/g | 10.1021/Jp3099768 | 5 | 0.3 | 700 | Na | 1 | synthesized
Zeolite MTT | Carbon Dioxide | 298 | 0.226562 | bar | 0.226562 | mmol/g | 10.1021/Jp3099768 | 5 | 0.3 | 700 | Na | 1 | synthesized
Zeolite MTT | Carbon Dioxide | 298 | 0.270833 | bar | 0.270833 | mmol/g | 10.1021/Jp3099768 | 5 | 0.3 | 700 | Na | 1 | synthesized
Zeolite MTT | Carbon Dioxide | 298 | 0.299479 | bar | 0.299479 | mmol/g | 10.1021/Jp3099768 | 5 | 0.3 | 700 | Na | 1 | synthesized
Zeolite MTT | Carbon Dioxide | 298 | 0.322917 | bar | 0.322917 | mmol/g | 10.1021/Jp3099768 | 5 | 0.3 | 700 | Na | 1 | synthesized
Zeolite MTT | Carbon Dioxide | 298 | 0.364583 | bar | 0.364583 | mmol/g | 10.1021/Jp3099768 | 5 | 0.3 | 700 | Na | 1 | synthesized
Zeolite MTT | Carbon Dioxide | 298 | 0.395833 | bar | 0.395833 | mmol/g | 10.1021/Jp3099768 | 5 | 0.3 | 700 | Na | 1 | synthesized
Zeolite MTT | Carbon Dioxide | 298 | 0.4375 | bar | 0.4375 | mmol/g | 10.1021/Jp3099768 | 5 | 0.3 | 700 | Na | 1 | synthesized
Zeolite MTT | Carbon Dioxide | 298 | 0.466146 | bar | 0.466146 | mmol/g | 10.1021/Jp3099768 | 5 | 0.3 | 700 | Na | 1 | synthesized
Zeolite MTT | Carbon Dioxide | 298 | 0.5 | bar | 0.5 | mmol/g | 10.1021/Jp3099768 | 5 | 0.3 | 700 | Na | 1 | synthesized
Zeolite MTT | Carbon Dioxide | 298 | 0.536458 | bar | 0.536458 | mmol/g | 10.1021/Jp3099768 | 5 | 0.3 | 700 | Na | 1 | synthesized
Zeolite MTT | Carbon Dioxide | 298 | 0.570312 | bar | 0.570312 | mmol/g | 10.1021/Jp3099768 | 5 | 0.3 | 700 | Na | 1 | synthesized
Zeolite MTT | Carbon Dioxide | 298 | 0.601562 | bar | 0.601562 | mmol/g | 10.1021/Jp3099768 | 5 | 0.3 | 700 | Na | 1 | synthesized
Zeolite MTT | Carbon Dioxide | 298 | 0.638021 | bar | 0.638021 | mmol/g | 10.1021/Jp3099768 | 5 | 0.3 | 700 | Na | 1 | synthesized
Zeolite MTT | Carbon Dioxide | 298 | 0.666667 | bar | 0.666667 | mmol/g | 10.1021/Jp3099768 | 5 | 0.3 | 700 | Na | 1 | synthesized
Zeolite MTT | Carbon Dioxide | 298 | 0.700521 | bar | 0.700521 | mmol/g | 10.1021/Jp3099768 | 5 | 0.3 | 700 | Na | 1 | synthesized
Zeolite MTT | Carbon Dioxide | 298 | 0.736979 | bar | 0.736979 | mmol/g | 10.1021/Jp3099768 | 5 | 0.3 | 700 | Na | 1 | synthesized
Zeolite MTT | Carbon Dioxide | 298 | 0.765625 | bar | 0.765625 | mmol/g | 10.1021/Jp3099768 | 5 | 0.3 | 700 | Na | 1 | synthesized
Zeolite MTT | Carbon Dioxide | 298 | 0.799479 | bar | 0.799479 | mmol/g | 10.1021/Jp3099768 | 5 | 0.3 | 700 | Na | 1 | synthesized
Zeolite MTT | Carbon Dioxide | 298 | 0.830729 | bar | 0.830729 | mmol/g | 10.1021/Jp3099768 | 5 | 0.3 | 700 | Na | 1 | synthesized
Zeolite MTT | Carbon Dioxide | 298 | 0.859375 | bar | 0.859375 | mmol/g | 10.1021/Jp3099768 | 5 | 0.3 | 700 | Na | 1 | synthesized
Zeolite MTT | Carbon Dioxide | 298 | 0.901042 | bar | 0.901042 | mmol/g | 10.1021/Jp3099768 | 5 | 0.3 | 700 | Na | 1 | synthesized
Zeolite MTT | Carbon Dioxide | 298 | 0.9375 | bar | 0.9375 | mmol/g | 10.1021/Jp3099768 | 5 | 0.3 | 700 | Na | 1 | synthesized
Zeolite MTT | Carbon Dioxide | 298 | 0.958333 | bar | 0.958333 | mmol/g | 10.1021/Jp3099768 | 5 | 0.3 | 700 | Na | 1 | synthesized
Zeolite MTT | Carbon Dioxide | 298 | 1 | bar | 1 | mmol/g | 10.1021/Jp3099768 | 5 | 0.3 | 700 | Na | 1 | synthesized
Zeolite MTT | Carbon Dioxide | 298 | 0.0264489 | bar | 0.0264489 | mmol/g | 10.1021/Jp3099768 | 5 | 0.3 | 700 | Na | 1 | synthesized
Zeolite MTT | Carbon Dioxide | 298 | 0.0502129 | bar | 0.0502129 | mmol/g | 10.1021/Jp3099768 | 5 | 0.3 | 700 | Na | 1 | synthesized
Zeolite MTT | Carbon Dioxide | 298 | 0.0739592 | bar | 0.0739592 | mmol/g | 10.1021/Jp3099768 | 5 | 0.3 | 700 | Na | 1 | synthesized
Zeolite MTT | Carbon Dioxide | 298 | 0.0951183 | bar | 0.0951183 | mmol/g | 10.1021/Jp3099768 | 5 | 0.3 | 700 | Na | 1 | synthesized
Zeolite MTT | Carbon Dioxide | 298 | 0.129426 | bar | 0.129426 | mmol/g | 10.1021/Jp3099768 | 5 | 0.3 | 700 | Na | 1 | synthesized
Zeolite MTT | Carbon Dioxide | 298 | 0.153199 | bar | 0.153199 | mmol/g | 10.1021/Jp3099768 | 5 | 0.3 | 700 | Na | 1 | synthesized
Zeolite MTT | Carbon Dioxide | 298 | 0.171673 | bar | 0.171673 | mmol/g | 10.1021/Jp3099768 | 5 | 0.3 | 700 | Na | 1 | synthesized
Zeolite MTT | Carbon Dioxide | 298 | 0.195455 | bar | 0.195455 | mmol/g | 10.1021/Jp3099768 | 5 | 0.3 | 700 | Na | 1 | synthesized
Zeolite MTT | Carbon Dioxide | 298 | 0.216579 | bar | 0.216579 | mmol/g | 10.1021/Jp3099768 | 5 | 0.3 | 700 | Na | 1 | synthesized
Zeolite MTT | Carbon Dioxide | 298 | 0.250869 | bar | 0.250869 | mmol/g | 10.1021/Jp3099768 | 5 | 0.3 | 700 | Na | 1 | synthesized
Zeolite MTT | Carbon Dioxide | 298 | 0.266721 | bar | 0.266721 | mmol/g | 10.1021/Jp3099768 | 5 | 0.3 | 700 | Na | 1 | synthesized
Zeolite MTT | Carbon Dioxide | 298 | 0.30102 | bar | 0.30102 | mmol/g | 10.1021/Jp3099768 | 5 | 0.3 | 700 | Na | 1 | synthesized
Zeolite MTT | Carbon Dioxide | 298 | 0.319494 | bar | 0.319494 | mmol/g | 10.1021/Jp3099768 | 5 | 0.3 | 700 | Na | 1 | synthesized
Zeolite MTT | Carbon Dioxide | 298 | 0.348512 | bar | 0.348512 | mmol/g | 10.1021/Jp3099768 | 5 | 0.3 | 700 | Na | 1 | synthesized
Zeolite MTT | Carbon Dioxide | 298 | 0.37489 | bar | 0.37489 | mmol/g | 10.1021/Jp3099768 | 5 | 0.3 | 700 | Na | 1 | synthesized
Zeolite MTT | Carbon Dioxide | 298 | 0.398645 | bar | 0.398645 | mmol/g | 10.1021/Jp3099768 | 5 | 0.3 | 700 | Na | 1 | synthesized
Zeolite MTT | Carbon Dioxide | 298 | 0.425005 | bar | 0.425005 | mmol/g | 10.1021/Jp3099768 | 5 | 0.3 | 700 | Na | 1 | synthesized
Zeolite MTT | Carbon Dioxide | 298 | 0.472471 | bar | 0.472471 | mmol/g | 10.1021/Jp3099768 | 5 | 0.3 | 700 | Na | 1 | synthesized
Zeolite MTT | Carbon Dioxide | 298 | 0.501507 | bar | 0.501507 | mmol/g | 10.1021/Jp3099768 | 5 | 0.3 | 700 | Na | 1 | synthesized
Zeolite MTT | Carbon Dioxide | 298 | 0.535806 | bar | 0.535806 | mmol/g | 10.1021/Jp3099768 | 5 | 0.3 | 700 | Na | 1 | synthesized
Zeolite MTT | Carbon Dioxide | 298 | 0.57007 | bar | 0.57007 | mmol/g | 10.1021/Jp3099768 | 5 | 0.3 | 700 | Na | 1 | synthesized
Zeolite MTT | Carbon Dioxide | 298 | 0.601719 | bar | 0.601719 | mmol/g | 10.1021/Jp3099768 | 5 | 0.3 | 700 | Na | 1 | synthesized
Zeolite MTT | Carbon Dioxide | 298 | 0.643869 | bar | 0.643869 | mmol/g | 10.1021/Jp3099768 | 5 | 0.3 | 700 | Na | 1 | synthesized
Zeolite MTT | Carbon Dioxide | 298 | 0.672869 | bar | 0.672869 | mmol/g | 10.1021/Jp3099768 | 5 | 0.3 | 700 | Na | 1 | synthesized
Zeolite MTT | Carbon Dioxide | 298 | 0.70451 | bar | 0.70451 | mmol/g | 10.1021/Jp3099768 | 5 | 0.3 | 700 | Na | 1 | synthesized
Zeolite MTT | Carbon Dioxide | 298 | 0.733511 | bar | 0.733511 | mmol/g | 10.1021/Jp3099768 | 5 | 0.3 | 700 | Na | 1 | synthesized
Zeolite MTT | Carbon Dioxide | 298 | 0.770415 | bar | 0.770415 | mmol/g | 10.1021/Jp3099768 | 5 | 0.3 | 700 | Na | 1 | synthesized
Zeolite MTT | Carbon Dioxide | 298 | 0.80466 | bar | 0.80466 | mmol/g | 10.1021/Jp3099768 | 5 | 0.3 | 700 | Na | 1 | synthesized
Zeolite MTT | Carbon Dioxide | 298 | 0.841564 | bar | 0.841564 | mmol/g | 10.1021/Jp3099768 | 5 | 0.3 | 700 | Na | 1 | synthesized
Zeolite MTT | Carbon Dioxide | 298 | 0.90746 | bar | 0.90746 | mmol/g | 10.1021/Jp3099768 | 5 | 0.3 | 700 | Na | 1 | synthesized
Zeolite MTT | Carbon Dioxide | 298 | 0.941697 | bar | 0.941697 | mmol/g | 10.1021/Jp3099768 | 5 | 0.3 | 700 | Na | 1 | synthesized
Zeolite MTT | Carbon Dioxide | 298 | 1.00493 | bar | 1.00493 | mmol/g | 10.1021/Jp3099768 | 5 | 0.3 | 700 | Na | 1 | synthesized
Zeolite GIS | Carbon Dioxide | 298 | 0.0102564 | bar | 0.0102564 | mmol/g | 10.1021/Jp3099768 | 4.5 | 0.3 | 700 | Na | 1 | synthesized
Zeolite GIS | Carbon Dioxide | 298 | 0.0179487 | bar | 0.0179487 | mmol/g | 10.1021/Jp3099768 | 4.5 | 0.3 | 700 | Na | 1 | synthesized
Zeolite GIS | Carbon Dioxide | 298 | 0.025641 | bar | 0.025641 | mmol/g | 10.1021/Jp3099768 | 4.5 | 0.3 | 700 | Na | 1 | synthesized
Zeolite GIS | Carbon Dioxide | 298 | 0.0333333 | bar | 0.0333333 | mmol/g | 10.1021/Jp3099768 | 4.5 | 0.3 | 700 | Na | 1 | synthesized
Zeolite GIS | Carbon Dioxide | 298 | 0.0435897 | bar | 0.0435897 | mmol/g | 10.1021/Jp3099768 | 4.5 | 0.3 | 700 | Na | 1 | synthesized
Zeolite GIS | Carbon Dioxide | 298 | 0.0487179 | bar | 0.0487179 | mmol/g | 10.1021/Jp3099768 | 4.5 | 0.3 | 700 | Na | 1 | synthesized
Zeolite GIS | Carbon Dioxide | 298 | 0.0589744 | bar | 0.0589744 | mmol/g | 10.1021/Jp3099768 | 4.5 | 0.3 | 700 | Na | 1 | synthesized
Zeolite GIS | Carbon Dioxide | 298 | 0.0666667 | bar | 0.0666667 | mmol/g | 10.1021/Jp3099768 | 4.5 | 0.3 | 700 | Na | 1 | synthesized
Zeolite GIS | Carbon Dioxide | 298 | 0.074359 | bar | 0.074359 | mmol/g | 10.1021/Jp3099768 | 4.5 | 0.3 | 700 | Na | 1 | synthesized
Zeolite GIS | Carbon Dioxide | 298 | 0.0820513 | bar | 0.0820513 | mmol/g | 10.1021/Jp3099768 | 4.5 | 0.3 | 700 | Na | 1 | synthesized
Zeolite GIS | Carbon Dioxide | 298 | 0.0923077 | bar | 0.0923077 | mmol/g | 10.1021/Jp3099768 | 4.5 | 0.3 | 700 | Na | 1 | synthesized
Zeolite GIS | Carbon Dioxide | 298 | 0.102564 | bar | 0.102564 | mmol/g | 10.1021/Jp3099768 | 4.5 | 0.3 | 700 | Na | 1 | synthesized
Zeolite GIS | Carbon Dioxide | 298 | 0.107692 | bar | 0.107692 | mmol/g | 10.1021/Jp3099768 | 4.5 | 0.3 | 700 | Na | 1 | synthesized
Zeolite GIS | Carbon Dioxide | 298 | 0.117949 | bar | 0.117949 | mmol/g | 10.1021/Jp3099768 | 4.5 | 0.3 | 700 | Na | 1 | synthesized
Zeolite GIS | Carbon Dioxide | 298 | 0.128205 | bar | 0.128205 | mmol/g | 10.1021/Jp3099768 | 4.5 | 0.3 | 700 | Na | 1 | synthesized
Zeolite GIS | Carbon Dioxide | 298 | 0.138462 | bar | 0.138462 | mmol/g | 10.1021/Jp3099768 | 4.5 | 0.3 | 700 | Na | 1 | synthesized
Zeolite GIS | Carbon Dioxide | 298 | 0.148718 | bar | 0.148718 | mmol/g | 10.1021/Jp3099768 | 4.5 | 0.3 | 700 | Na | 1 | synthesized
Zeolite GIS | Carbon Dioxide | 298 | 0.161538 | bar | 0.161538 | mmol/g | 10.1021/Jp3099768 | 4.5 | 0.3 | 700 | Na | 1 | synthesized
Zeolite GIS | Carbon Dioxide | 298 | 0.174359 | bar | 0.174359 | mmol/g | 10.1021/Jp3099768 | 4.5 | 0.3 | 700 | Na | 1 | synthesized
Zeolite GIS | Carbon Dioxide | 298 | 0.187179 | bar | 0.187179 | mmol/g | 10.1021/Jp3099768 | 4.5 | 0.3 | 700 | Na | 1 | synthesized
Zeolite GIS | Carbon Dioxide | 298 | 0.2 | bar | 0.2 | mmol/g | 10.1021/Jp3099768 | 4.5 | 0.3 | 700 | Na | 1 | synthesized
Zeolite GIS | Carbon Dioxide | 298 | 0.212821 | bar | 0.212821 | mmol/g | 10.1021/Jp3099768 | 4.5 | 0.3 | 700 | Na | 1 | synthesized
Zeolite GIS | Carbon Dioxide | 298 | 0.230769 | bar | 0.230769 | mmol/g | 10.1021/Jp3099768 | 4.5 | 0.3 | 700 | Na | 1 | synthesized
Zeolite GIS | Carbon Dioxide | 298 | 0.248718 | bar | 0.248718 | mmol/g | 10.1021/Jp3099768 | 4.5 | 0.3 | 700 | Na | 1 | synthesized
Zeolite GIS | Carbon Dioxide | 298 | 0.269231 | bar | 0.269231 | mmol/g | 10.1021/Jp3099768 | 4.5 | 0.3 | 700 | Na | 1 | synthesized
Zeolite GIS | Carbon Dioxide | 298 | 0.287179 | bar | 0.287179 | mmol/g | 10.1021/Jp3099768 | 4.5 | 0.3 | 700 | Na | 1 | synthesized
Zeolite GIS | Carbon Dioxide | 298 | 0.302564 | bar | 0.302564 | mmol/g | 10.1021/Jp3099768 | 4.5 | 0.3 | 700 | Na | 1 | synthesized
Zeolite GIS | Carbon Dioxide | 298 | 0.315385 | bar | 0.315385 | mmol/g | 10.1021/Jp3099768 | 4.5 | 0.3 | 700 | Na | 1 | synthesized
Zeolite GIS | Carbon Dioxide | 298 | 0.338462 | bar | 0.338462 | mmol/g | 10.1021/Jp3099768 | 4.5 | 0.3 | 700 | Na | 1 | synthesized
Zeolite GIS | Carbon Dioxide | 298 | 0.361538 | bar | 0.361538 | mmol/g | 10.1021/Jp3099768 | 4.5 | 0.3 | 700 | Na | 1 | synthesized
Zeolite GIS | Carbon Dioxide | 298 | 0.384615 | bar | 0.384615 | mmol/g | 10.1021/Jp3099768 | 4.5 | 0.3 | 700 | Na | 1 | synthesized
Zeolite GIS | Carbon Dioxide | 298 | 0.405128 | bar | 0.405128 | mmol/g | 10.1021/Jp3099768 | 4.5 | 0.3 | 700 | Na | 1 | synthesized
Zeolite GIS | Carbon Dioxide | 298 | 0.428205 | bar | 0.428205 | mmol/g | 10.1021/Jp3099768 | 4.5 | 0.3 | 700 | Na | 1 | synthesized
Zeolite GIS | Carbon Dioxide | 298 | 0.453846 | bar | 0.453846 | mmol/g | 10.1021/Jp3099768 | 4.5 | 0.3 | 700 | Na | 1 | synthesized
Zeolite GIS | Carbon Dioxide | 298 | 0.476923 | bar | 0.476923 | mmol/g | 10.1021/Jp3099768 | 4.5 | 0.3 | 700 | Na | 1 | synthesized
Zeolite GIS | Carbon Dioxide | 298 | 0.497436 | bar | 0.497436 | mmol/g | 10.1021/Jp3099768 | 4.5 | 0.3 | 700 | Na | 1 | synthesized
Zeolite GIS | Carbon Dioxide | 298 | 0.520513 | bar | 0.520513 | mmol/g | 10.1021/Jp3099768 | 4.5 | 0.3 | 700 | Na | 1 | synthesized
Zeolite GIS | Carbon Dioxide | 298 | 0.546154 | bar | 0.546154 | mmol/g | 10.1021/Jp3099768 | 4.5 | 0.3 | 700 | Na | 1 | synthesized
Zeolite GIS | Carbon Dioxide | 298 | 0.569231 | bar | 0.569231 | mmol/g | 10.1021/Jp3099768 | 4.5 | 0.3 | 700 | Na | 1 | synthesized
Zeolite GIS | Carbon Dioxide | 298 | 0.592308 | bar | 0.592308 | mmol/g | 10.1021/Jp3099768 | 4.5 | 0.3 | 700 | Na | 1 | synthesized
Zeolite GIS | Carbon Dioxide | 298 | 0.617949 | bar | 0.617949 | mmol/g | 10.1021/Jp3099768 | 4.5 | 0.3 | 700 | Na | 1 | synthesized
Zeolite GIS | Carbon Dioxide | 298 | 0.641026 | bar | 0.641026 | mmol/g | 10.1021/Jp3099768 | 4.5 | 0.3 | 700 | Na | 1 | synthesized
Zeolite GIS | Carbon Dioxide | 298 | 0.666667 | bar | 0.666667 | mmol/g | 10.1021/Jp3099768 | 4.5 | 0.3 | 700 | Na | 1 | synthesized
Zeolite GIS | Carbon Dioxide | 298 | 0.689744 | bar | 0.689744 | mmol/g | 10.1021/Jp3099768 | 4.5 | 0.3 | 700 | Na | 1 | synthesized
Zeolite GIS | Carbon Dioxide | 298 | 0.715385 | bar | 0.715385 | mmol/g | 10.1021/Jp3099768 | 4.5 | 0.3 | 700 | Na | 1 | synthesized
Zeolite GIS | Carbon Dioxide | 298 | 0.741026 | bar | 0.741026 | mmol/g | 10.1021/Jp3099768 | 4.5 | 0.3 | 700 | Na | 1 | synthesized
Zeolite GIS | Carbon Dioxide | 298 | 0.766667 | bar | 0.766667 | mmol/g | 10.1021/Jp3099768 | 4.5 | 0.3 | 700 | Na | 1 | synthesized
Zeolite GIS | Carbon Dioxide | 298 | 0.792308 | bar | 0.792308 | mmol/g | 10.1021/Jp3099768 | 4.5 | 0.3 | 700 | Na | 1 | synthesized
Zeolite GIS | Carbon Dioxide | 298 | 0.815385 | bar | 0.815385 | mmol/g | 10.1021/Jp3099768 | 4.5 | 0.3 | 700 | Na | 1 | synthesized
Zeolite GIS | Carbon Dioxide | 298 | 0.841026 | bar | 0.841026 | mmol/g | 10.1021/Jp3099768 | 4.5 | 0.3 | 700 | Na | 1 | synthesized
Zeolite GIS | Carbon Dioxide | 298 | 0.866667 | bar | 0.866667 | mmol/g | 10.1021/Jp3099768 | 4.5 | 0.3 | 700 | Na | 1 | synthesized
Zeolite GIS | Carbon Dioxide | 298 | 0.892308 | bar | 0.892308 | mmol/g | 10.1021/Jp3099768 | 4.5 | 0.3 | 700 | Na | 1 | synthesized
Zeolite GIS | Carbon Dioxide | 298 | 0.917949 | bar | 0.917949 | mmol/g | 10.1021/Jp3099768 | 4.5 | 0.3 | 700 | Na | 1 | synthesized
Zeolite GIS | Carbon Dioxide | 298 | 0.941026 | bar | 0.941026 | mmol/g | 10.1021/Jp3099768 | 4.5 | 0.3 | 700 | Na | 1 | synthesized
Zeolite GIS | Carbon Dioxide | 298 | 0.966667 | bar | 0.966667 | mmol/g | 10.1021/Jp3099768 | 4.5 | 0.3 | 700 | Na | 1 | synthesized
Zeolite GIS | Carbon Dioxide | 298 | 0.992308 | bar | 0.992308 | mmol/g | 10.1021/Jp3099768 | 4.5 | 0.3 | 700 | Na | 1 | synthesized
Zeolite GIS | Carbon Dioxide | 298 | 1 | bar | 1 | mmol/g | 10.1021/Jp3099768 | 4.5 | 0.3 | 700 | Na | 1 | synthesized
Zeolite MTT | Carbon Dioxide | 298 | 0.0421582 | bar | 0.0421582 | mmol/g | 10.1021/Jp3099768 | 5 | 0.3 | 700 | Na | 1 | synthesized
Zeolite MTT | Carbon Dioxide | 298 | 0.0948249 | bar | 0.0948249 | mmol/g | 10.1021/Jp3099768 | 5 | 0.3 | 700 | Na | 1 | synthesized
Zeolite MTT | Carbon Dioxide | 298 | 0.14222 | bar | 0.14222 | mmol/g | 10.1021/Jp3099768 | 5 | 0.3 | 700 | Na | 1 | synthesized
Zeolite MTT | Carbon Dioxide | 298 | 0.197536 | bar | 0.197536 | mmol/g | 10.1021/Jp3099768 | 5 | 0.3 | 700 | Na | 1 | synthesized
Zeolite MTT | Carbon Dioxide | 298 | 0.24493 | bar | 0.24493 | mmol/g | 10.1021/Jp3099768 | 5 | 0.3 | 700 | Na | 1 | synthesized
Zeolite MTT | Carbon Dioxide | 298 | 0.289702 | bar | 0.289702 | mmol/g | 10.1021/Jp3099768 | 5 | 0.3 | 700 | Na | 1 | synthesized
Zeolite MTT | Carbon Dioxide | 298 | 0.339746 | bar | 0.339746 | mmol/g | 10.1021/Jp3099768 | 5 | 0.3 | 700 | Na | 1 | synthesized
Zeolite MTT | Carbon Dioxide | 298 | 0.395036 | bar | 0.395036 | mmol/g | 10.1021/Jp3099768 | 5 | 0.3 | 700 | Na | 1 | synthesized
Zeolite MTT | Carbon Dioxide | 298 | 0.447711 | bar | 0.447711 | mmol/g | 10.1021/Jp3099768 | 5 | 0.3 | 700 | Na | 1 | synthesized
Zeolite MTT | Carbon Dioxide | 298 | 0.500378 | bar | 0.500378 | mmol/g | 10.1021/Jp3099768 | 5 | 0.3 | 700 | Na | 1 | synthesized
Zeolite MTT | Carbon Dioxide | 298 | 0.539878 | bar | 0.539878 | mmol/g | 10.1021/Jp3099768 | 5 | 0.3 | 700 | Na | 1 | synthesized
Zeolite MTT | Carbon Dioxide | 298 | 0.60043 | bar | 0.60043 | mmol/g | 10.1021/Jp3099768 | 5 | 0.3 | 700 | Na | 1 | synthesized
Zeolite MTT | Carbon Dioxide | 298 | 0.642571 | bar | 0.642571 | mmol/g | 10.1021/Jp3099768 | 5 | 0.3 | 700 | Na | 1 | synthesized
Zeolite MTT | Carbon Dioxide | 298 | 0.703132 | bar | 0.703132 | mmol/g | 10.1021/Jp3099768 | 5 | 0.3 | 700 | Na | 1 | synthesized
Zeolite MTT | Carbon Dioxide | 298 | 0.747895 | bar | 0.747895 | mmol/g | 10.1021/Jp3099768 | 5 | 0.3 | 700 | Na | 1 | synthesized
Zeolite MTT | Carbon Dioxide | 298 | 0.803193 | bar | 0.803193 | mmol/g | 10.1021/Jp3099768 | 5 | 0.3 | 700 | Na | 1 | synthesized
Zeolite MTT | Carbon Dioxide | 298 | 0.847957 | bar | 0.847957 | mmol/g | 10.1021/Jp3099768 | 5 | 0.3 | 700 | Na | 1 | synthesized
Zeolite MTT | Carbon Dioxide | 298 | 0.908518 | bar | 0.908518 | mmol/g | 10.1021/Jp3099768 | 5 | 0.3 | 700 | Na | 1 | synthesized
Zeolite MTT | Carbon Dioxide | 298 | 0.953272 | bar | 0.953272 | mmol/g | 10.1021/Jp3099768 | 5 | 0.3 | 700 | Na | 1 | synthesized
Zeolite MTT | Carbon Dioxide | 298 | 1.00068 | bar | 1.00068 | mmol/g | 10.1021/Jp3099768 | 5 | 0.3 | 700 | Na | 1 | synthesized
Zeolite MWW | Carbon Dioxide | 298 | 0.0078534 | bar | 0.0078534 | mmol/g | 10.1021/Jp3099768 | 6 | 0.3 | 700 | Na | 1 | synthesized
Zeolite MWW | Carbon Dioxide | 298 | 0.026178 | bar | 0.026178 | mmol/g | 10.1021/Jp3099768 | 6 | 0.3 | 700 | Na | 1 | synthesized
Zeolite MWW | Carbon Dioxide | 298 | 0.052356 | bar | 0.052356 | mmol/g | 10.1021/Jp3099768 | 6 | 0.3 | 700 | Na | 1 | synthesized
Zeolite MWW | Carbon Dioxide | 298 | 0.0759162 | bar | 0.0759162 | mmol/g | 10.1021/Jp3099768 | 6 | 0.3 | 700 | Na | 1 | synthesized
Zeolite MWW | Carbon Dioxide | 298 | 0.102094 | bar | 0.102094 | mmol/g | 10.1021/Jp3099768 | 6 | 0.3 | 700 | Na | 1 | synthesized
Zeolite MWW | Carbon Dioxide | 298 | 0.13089 | bar | 0.13089 | mmol/g | 10.1021/Jp3099768 | 6 | 0.3 | 700 | Na | 1 | synthesized
Zeolite MWW | Carbon Dioxide | 298 | 0.151832 | bar | 0.151832 | mmol/g | 10.1021/Jp3099768 | 6 | 0.3 | 700 | Na | 1 | synthesized
Zeolite MWW | Carbon Dioxide | 298 | 0.17801 | bar | 0.17801 | mmol/g | 10.1021/Jp3099768 | 6 | 0.3 | 700 | Na | 1 | synthesized
Zeolite MWW | Carbon Dioxide | 298 | 0.198953 | bar | 0.198953 | mmol/g | 10.1021/Jp3099768 | 6 | 0.3 | 700 | Na | 1 | synthesized
Zeolite MWW | Carbon Dioxide | 298 | 0.227749 | bar | 0.227749 | mmol/g | 10.1021/Jp3099768 | 6 | 0.3 | 700 | Na | 1 | synthesized
Zeolite MWW | Carbon Dioxide | 298 | 0.251309 | bar | 0.251309 | mmol/g | 10.1021/Jp3099768 | 6 | 0.3 | 700 | Na | 1 | synthesized
Zeolite MWW | Carbon Dioxide | 298 | 0.274869 | bar | 0.274869 | mmol/g | 10.1021/Jp3099768 | 6 | 0.3 | 700 | Na | 1 | synthesized
Zeolite MWW | Carbon Dioxide | 298 | 0.301047 | bar | 0.301047 | mmol/g | 10.1021/Jp3099768 | 6 | 0.3 | 700 | Na | 1 | synthesized
Zeolite MWW | Carbon Dioxide | 298 | 0.316754 | bar | 0.316754 | mmol/g | 10.1021/Jp3099768 | 6 | 0.3 | 700 | Na | 1 | synthesized
Zeolite MWW | Carbon Dioxide | 298 | 0.342932 | bar | 0.342932 | mmol/g | 10.1021/Jp3099768 | 6 | 0.3 | 700 | Na | 1 | synthesized
Zeolite MWW | Carbon Dioxide | 298 | 0.36911 | bar | 0.36911 | mmol/g | 10.1021/Jp3099768 | 6 | 0.3 | 700 | Na | 1 | synthesized
Zeolite MWW | Carbon Dioxide | 298 | 0.400524 | bar | 0.400524 | mmol/g | 10.1021/Jp3099768 | 6 | 0.3 | 700 | Na | 1 | synthesized
Zeolite MWW | Carbon Dioxide | 298 | 0.41623 | bar | 0.41623 | mmol/g | 10.1021/Jp3099768 | 6 | 0.3 | 700 | Na | 1 | synthesized
Zeolite MWW | Carbon Dioxide | 298 | 0.468586 | bar | 0.468586 | mmol/g | 10.1021/Jp3099768 | 6 | 0.3 | 700 | Na | 1 | synthesized
Zeolite MWW | Carbon Dioxide | 298 | 0.497382 | bar | 0.497382 | mmol/g | 10.1021/Jp3099768 | 6 | 0.3 | 700 | Na | 1 | synthesized
Zeolite MWW | Carbon Dioxide | 298 | 0.539267 | bar | 0.539267 | mmol/g | 10.1021/Jp3099768 | 6 | 0.3 | 700 | Na | 1 | synthesized
Zeolite MWW | Carbon Dioxide | 298 | 0.568063 | bar | 0.568063 | mmol/g | 10.1021/Jp3099768 | 6 | 0.3 | 700 | Na | 1 | synthesized
Zeolite MWW | Carbon Dioxide | 298 | 0.596859 | bar | 0.596859 | mmol/g | 10.1021/Jp3099768 | 6 | 0.3 | 700 | Na | 1 | synthesized
Zeolite MWW | Carbon Dioxide | 298 | 0.636126 | bar | 0.636126 | mmol/g | 10.1021/Jp3099768 | 6 | 0.3 | 700 | Na | 1 | synthesized
Zeolite MWW | Carbon Dioxide | 298 | 0.667539 | bar | 0.667539 | mmol/g | 10.1021/Jp3099768 | 6 | 0.3 | 700 | Na | 1 | synthesized
Zeolite MWW | Carbon Dioxide | 298 | 0.696335 | bar | 0.696335 | mmol/g | 10.1021/Jp3099768 | 6 | 0.3 | 700 | Na | 1 | synthesized
Zeolite MWW | Carbon Dioxide | 298 | 0.740838 | bar | 0.740838 | mmol/g | 10.1021/Jp3099768 | 6 | 0.3 | 700 | Na | 1 | synthesized
Zeolite MWW | Carbon Dioxide | 298 | 0.764398 | bar | 0.764398 | mmol/g | 10.1021/Jp3099768 | 6 | 0.3 | 700 | Na | 1 | synthesized
Zeolite MWW | Carbon Dioxide | 298 | 0.798429 | bar | 0.798429 | mmol/g | 10.1021/Jp3099768 | 6 | 0.3 | 700 | Na | 1 | synthesized
Zeolite MWW | Carbon Dioxide | 298 | 0.840314 | bar | 0.840314 | mmol/g | 10.1021/Jp3099768 | 6 | 0.3 | 700 | Na | 1 | synthesized
Zeolite MWW | Carbon Dioxide | 298 | 0.897906 | bar | 0.897906 | mmol/g | 10.1021/Jp3099768 | 6 | 0.3 | 700 | Na | 1 | synthesized
Zeolite MWW | Carbon Dioxide | 298 | 0.934555 | bar | 0.934555 | mmol/g | 10.1021/Jp3099768 | 6 | 0.3 | 700 | Na | 1 | synthesized
Zeolite MWW | Carbon Dioxide | 298 | 1 | bar | 1 | mmol/g | 10.1021/Jp3099768 | 6 | 0.3 | 700 | Na | 1 | synthesized
Zeolite MWW | Carbon Dioxide | 298 | 0.0575916 | bar | 0.0575916 | mmol/g | 10.1021/Jp3099768 | 6 | 0.3 | 700 | Na | 1 | synthesized
Zeolite MWW | Carbon Dioxide | 298 | 0.10733 | bar | 0.10733 | mmol/g | 10.1021/Jp3099768 | 6 | 0.3 | 700 | Na | 1 | synthesized
Zeolite MWW | Carbon Dioxide | 298 | 0.151832 | bar | 0.151832 | mmol/g | 10.1021/Jp3099768 | 6 | 0.3 | 700 | Na | 1 | synthesized
Zeolite MWW | Carbon Dioxide | 298 | 0.201571 | bar | 0.201571 | mmol/g | 10.1021/Jp3099768 | 6 | 0.3 | 700 | Na | 1 | synthesized
Zeolite MWW | Carbon Dioxide | 298 | 0.248691 | bar | 0.248691 | mmol/g | 10.1021/Jp3099768 | 6 | 0.3 | 700 | Na | 1 | synthesized
Zeolite MWW | Carbon Dioxide | 298 | 0.301047 | bar | 0.301047 | mmol/g | 10.1021/Jp3099768 | 6 | 0.3 | 700 | Na | 1 | synthesized
Zeolite MWW | Carbon Dioxide | 298 | 0.319372 | bar | 0.319372 | mmol/g | 10.1021/Jp3099768 | 6 | 0.3 | 700 | Na | 1 | synthesized
Zeolite MWW | Carbon Dioxide | 298 | 0.36911 | bar | 0.36911 | mmol/g | 10.1021/Jp3099768 | 6 | 0.3 | 700 | Na | 1 | synthesized
Zeolite MWW | Carbon Dioxide | 298 | 0.400524 | bar | 0.400524 | mmol/g | 10.1021/Jp3099768 | 6 | 0.3 | 700 | Na | 1 | synthesized
Zeolite MWW | Carbon Dioxide | 298 | 0.418848 | bar | 0.418848 | mmol/g | 10.1021/Jp3099768 | 6 | 0.3 | 700 | Na | 1 | synthesized
Zeolite MWW | Carbon Dioxide | 298 | 0.447644 | bar | 0.447644 | mmol/g | 10.1021/Jp3099768 | 6 | 0.3 | 700 | Na | 1 | synthesized
Zeolite MWW | Carbon Dioxide | 298 | 0.465969 | bar | 0.465969 | mmol/g | 10.1021/Jp3099768 | 6 | 0.3 | 700 | Na | 1 | synthesized
Zeolite MWW | Carbon Dioxide | 298 | 0.5 | bar | 0.5 | mmol/g | 10.1021/Jp3099768 | 6 | 0.3 | 700 | Na | 1 | synthesized
Zeolite MWW | Carbon Dioxide | 298 | 0.515707 | bar | 0.515707 | mmol/g | 10.1021/Jp3099768 | 6 | 0.3 | 700 | Na | 1 | synthesized
Zeolite MWW | Carbon Dioxide | 298 | 0.541885 | bar | 0.541885 | mmol/g | 10.1021/Jp3099768 | 6 | 0.3 | 700 | Na | 1 | synthesized
Zeolite MWW | Carbon Dioxide | 298 | 0.568063 | bar | 0.568063 | mmol/g | 10.1021/Jp3099768 | 6 | 0.3 | 700 | Na | 1 | synthesized
Zeolite MWW | Carbon Dioxide | 298 | 0.602094 | bar | 0.602094 | mmol/g | 10.1021/Jp3099768 | 6 | 0.3 | 700 | Na | 1 | synthesized
Zeolite MWW | Carbon Dioxide | 298 | 0.638743 | bar | 0.638743 | mmol/g | 10.1021/Jp3099768 | 6 | 0.3 | 700 | Na | 1 | synthesized
Zeolite MWW | Carbon Dioxide | 298 | 0.672775 | bar | 0.672775 | mmol/g | 10.1021/Jp3099768 | 6 | 0.3 | 700 | Na | 1 | synthesized
Zeolite MWW | Carbon Dioxide | 298 | 0.701571 | bar | 0.701571 | mmol/g | 10.1021/Jp3099768 | 6 | 0.3 | 700 | Na | 1 | synthesized
Zeolite MWW | Carbon Dioxide | 298 | 0.73822 | bar | 0.73822 | mmol/g | 10.1021/Jp3099768 | 6 | 0.3 | 700 | Na | 1 | synthesized
Zeolite MWW | Carbon Dioxide | 298 | 0.769634 | bar | 0.769634 | mmol/g | 10.1021/Jp3099768 | 6 | 0.3 | 700 | Na | 1 | synthesized
Zeolite MWW | Carbon Dioxide | 298 | 0.801047 | bar | 0.801047 | mmol/g | 10.1021/Jp3099768 | 6 | 0.3 | 700 | Na | 1 | synthesized
Zeolite MWW | Carbon Dioxide | 298 | 0.840314 | bar | 0.840314 | mmol/g | 10.1021/Jp3099768 | 6 | 0.3 | 700 | Na | 1 | synthesized
Zeolite MWW | Carbon Dioxide | 298 | 0.86911 | bar | 0.86911 | mmol/g | 10.1021/Jp3099768 | 6 | 0.3 | 700 | Na | 1 | synthesized
Zeolite MWW | Carbon Dioxide | 298 | 0.897906 | bar | 0.897906 | mmol/g | 10.1021/Jp3099768 | 6 | 0.3 | 700 | Na | 1 | synthesized
Zeolite MWW | Carbon Dioxide | 298 | 0.942408 | bar | 0.942408 | mmol/g | 10.1021/Jp3099768 | 6 | 0.3 | 700 | Na | 1 | synthesized
Zeolite MWW | Carbon Dioxide | 298 | 0.965969 | bar | 0.965969 | mmol/g | 10.1021/Jp3099768 | 6 | 0.3 | 700 | Na | 1 | synthesized
Zeolite MWW | Carbon Dioxide | 298 | 1.00262 | bar | 1.00262 | mmol/g | 10.1021/Jp3099768 | 6 | 0.3 | 700 | Na | 1 | synthesized
Zeolite MWW | Carbon Dioxide | 298 | 0.0314136 | bar | 0.0314136 | mmol/g | 10.1021/Jp3099768 | 6 | 0.3 | 700 | Na | 1 | synthesized
Zeolite MWW | Carbon Dioxide | 298 | 0.065445 | bar | 0.065445 | mmol/g | 10.1021/Jp3099768 | 6 | 0.3 | 700 | Na | 1 | synthesized
Zeolite MWW | Carbon Dioxide | 298 | 0.102094 | bar | 0.102094 | mmol/g | 10.1021/Jp3099768 | 6 | 0.3 | 700 | Na | 1 | synthesized
Zeolite MWW | Carbon Dioxide | 298 | 0.13089 | bar | 0.13089 | mmol/g | 10.1021/Jp3099768 | 6 | 0.3 | 700 | Na | 1 | synthesized
Zeolite MWW | Carbon Dioxide | 298 | 0.167539 | bar | 0.167539 | mmol/g | 10.1021/Jp3099768 | 6 | 0.3 | 700 | Na | 1 | synthesized
Zeolite MWW | Carbon Dioxide | 298 | 0.201571 | bar | 0.201571 | mmol/g | 10.1021/Jp3099768 | 6 | 0.3 | 700 | Na | 1 | synthesized
Zeolite MWW | Carbon Dioxide | 298 | 0.227749 | bar | 0.227749 | mmol/g | 10.1021/Jp3099768 | 6 | 0.3 | 700 | Na | 1 | synthesized
Zeolite MWW | Carbon Dioxide | 298 | 0.272251 | bar | 0.272251 | mmol/g | 10.1021/Jp3099768 | 6 | 0.3 | 700 | Na | 1 | synthesized
Zeolite MWW | Carbon Dioxide | 298 | 0.301047 | bar | 0.301047 | mmol/g | 10.1021/Jp3099768 | 6 | 0.3 | 700 | Na | 1 | synthesized
Zeolite MWW | Carbon Dioxide | 298 | 0.332461 | bar | 0.332461 | mmol/g | 10.1021/Jp3099768 | 6 | 0.3 | 700 | Na | 1 | synthesized
Zeolite MWW | Carbon Dioxide | 298 | 0.363874 | bar | 0.363874 | mmol/g | 10.1021/Jp3099768 | 6 | 0.3 | 700 | Na | 1 | synthesized
Zeolite MWW | Carbon Dioxide | 298 | 0.397906 | bar | 0.397906 | mmol/g | 10.1021/Jp3099768 | 6 | 0.3 | 700 | Na | 1 | synthesized
Zeolite MWW | Carbon Dioxide | 298 | 0.445026 | bar | 0.445026 | mmol/g | 10.1021/Jp3099768 | 6 | 0.3 | 700 | Na | 1 | synthesized
Zeolite MWW | Carbon Dioxide | 298 | 0.502618 | bar | 0.502618 | mmol/g | 10.1021/Jp3099768 | 6 | 0.3 | 700 | Na | 1 | synthesized
Zeolite MWW | Carbon Dioxide | 298 | 0.602094 | bar | 0.602094 | mmol/g | 10.1021/Jp3099768 | 6 | 0.3 | 700 | Na | 1 | synthesized
Zeolite MWW | Carbon Dioxide | 298 | 0.651832 | bar | 0.651832 | mmol/g | 10.1021/Jp3099768 | 6 | 0.3 | 700 | Na | 1 | synthesized
Zeolite MWW | Carbon Dioxide | 298 | 0.698953 | bar | 0.698953 | mmol/g | 10.1021/Jp3099768 | 6 | 0.3 | 700 | Na | 1 | synthesized
Zeolite MWW | Carbon Dioxide | 298 | 0.748691 | bar | 0.748691 | mmol/g | 10.1021/Jp3099768 | 6 | 0.3 | 700 | Na | 1 | synthesized
Zeolite MWW | Carbon Dioxide | 298 | 0.801047 | bar | 0.801047 | mmol/g | 10.1021/Jp3099768 | 6 | 0.3 | 700 | Na | 1 | synthesized
Zeolite MWW | Carbon Dioxide | 298 | 0.850785 | bar | 0.850785 | mmol/g | 10.1021/Jp3099768 | 6 | 0.3 | 700 | Na | 1 | synthesized
Zeolite MWW | Carbon Dioxide | 298 | 0.903141 | bar | 0.903141 | mmol/g | 10.1021/Jp3099768 | 6 | 0.3 | 700 | Na | 1 | synthesized
Zeolite MWW | Carbon Dioxide | 298 | 0.95288 | bar | 0.95288 | mmol/g | 10.1021/Jp3099768 | 6 | 0.3 | 700 | Na | 1 | synthesized
Zeolite MWW | Carbon Dioxide | 298 | 1 | bar | 1 | mmol/g | 10.1021/Jp3099768 | 6 | 0.3 | 700 | Na | 1 | synthesized
Zeolite RHO | Carbon Dioxide | 298 | 0.0259973 | bar | 0.0259973 | mmol/g | 10.1021/Jp3099768 | 4.6 | 0.3 | 700 | Na | 1 | synthesized
Zeolite RHO | Carbon Dioxide | 298 | 0.0545634 | bar | 0.0545634 | mmol/g | 10.1021/Jp3099768 | 4.6 | 0.3 | 700 | Na | 1 | synthesized
Zeolite RHO | Carbon Dioxide | 298 | 0.075326 | bar | 0.075326 | mmol/g | 10.1021/Jp3099768 | 4.6 | 0.3 | 700 | Na | 1 | synthesized
Zeolite RHO | Carbon Dioxide | 298 | 0.103892 | bar | 0.103892 | mmol/g | 10.1021/Jp3099768 | 4.6 | 0.3 | 700 | Na | 1 | synthesized
Zeolite RHO | Carbon Dioxide | 298 | 0.124663 | bar | 0.124663 | mmol/g | 10.1021/Jp3099768 | 4.6 | 0.3 | 700 | Na | 1 | synthesized
Zeolite RHO | Carbon Dioxide | 298 | 0.145444 | bar | 0.145444 | mmol/g | 10.1021/Jp3099768 | 4.6 | 0.3 | 700 | Na | 1 | synthesized
Zeolite RHO | Carbon Dioxide | 298 | 0.171406 | bar | 0.171406 | mmol/g | 10.1021/Jp3099768 | 4.6 | 0.3 | 700 | Na | 1 | synthesized
Zeolite RHO | Carbon Dioxide | 298 | 0.197385 | bar | 0.197385 | mmol/g | 10.1021/Jp3099768 | 4.6 | 0.3 | 700 | Na | 1 | synthesized
Zeolite RHO | Carbon Dioxide | 298 | 0.246723 | bar | 0.246723 | mmol/g | 10.1021/Jp3099768 | 4.6 | 0.3 | 700 | Na | 1 | synthesized
Zeolite RHO | Carbon Dioxide | 298 | 0.298673 | bar | 0.298673 | mmol/g | 10.1021/Jp3099768 | 4.6 | 0.3 | 700 | Na | 1 | synthesized
Zeolite RHO | Carbon Dioxide | 298 | 0.345442 | bar | 0.345442 | mmol/g | 10.1021/Jp3099768 | 4.6 | 0.3 | 700 | Na | 1 | synthesized
Zeolite RHO | Carbon Dioxide | 298 | 0.363583 | bar | 0.363583 | mmol/g | 10.1021/Jp3099768 | 4.6 | 0.3 | 700 | Na | 1 | synthesized
Zeolite RHO | Carbon Dioxide | 298 | 0.397375 | bar | 0.397375 | mmol/g | 10.1021/Jp3099768 | 4.6 | 0.3 | 700 | Na | 1 | synthesized
Zeolite RHO | Carbon Dioxide | 298 | 0.415551 | bar | 0.415551 | mmol/g | 10.1021/Jp3099768 | 4.6 | 0.3 | 700 | Na | 1 | synthesized
Zeolite RHO | Carbon Dioxide | 298 | 0.44153 | bar | 0.44153 | mmol/g | 10.1021/Jp3099768 | 4.6 | 0.3 | 700 | Na | 1 | synthesized
Zeolite RHO | Carbon Dioxide | 298 | 0.472701 | bar | 0.472701 | mmol/g | 10.1021/Jp3099768 | 4.6 | 0.3 | 700 | Na | 1 | synthesized
Zeolite RHO | Carbon Dioxide | 298 | 0.498671 | bar | 0.498671 | mmol/g | 10.1021/Jp3099768 | 4.6 | 0.3 | 700 | Na | 1 | synthesized
Zeolite RHO | Carbon Dioxide | 298 | 0.571429 | bar | 0.571429 | mmol/g | 10.1021/Jp3099768 | 4.6 | 0.3 | 700 | Na | 1 | synthesized
Zeolite RHO | Carbon Dioxide | 298 | 0.597408 | bar | 0.597408 | mmol/g | 10.1021/Jp3099768 | 4.6 | 0.3 | 700 | Na | 1 | synthesized
Zeolite RHO | Carbon Dioxide | 298 | 0.610394 | bar | 0.610394 | mmol/g | 10.1021/Jp3099768 | 4.6 | 0.3 | 700 | Na | 1 | synthesized
Zeolite RHO | Carbon Dioxide | 298 | 0.638969 | bar | 0.638969 | mmol/g | 10.1021/Jp3099768 | 4.6 | 0.3 | 700 | Na | 1 | synthesized
Zeolite RHO | Carbon Dioxide | 298 | 0.664957 | bar | 0.664957 | mmol/g | 10.1021/Jp3099768 | 4.6 | 0.3 | 700 | Na | 1 | synthesized
Zeolite RHO | Carbon Dioxide | 298 | 0.698723 | bar | 0.698723 | mmol/g | 10.1021/Jp3099768 | 4.6 | 0.3 | 700 | Na | 1 | synthesized
Zeolite RHO | Carbon Dioxide | 298 | 0.737705 | bar | 0.737705 | mmol/g | 10.1021/Jp3099768 | 4.6 | 0.3 | 700 | Na | 1 | synthesized
Zeolite RHO | Carbon Dioxide | 298 | 0.76628 | bar | 0.76628 | mmol/g | 10.1021/Jp3099768 | 4.6 | 0.3 | 700 | Na | 1 | synthesized
Zeolite RHO | Carbon Dioxide | 298 | 0.797459 | bar | 0.797459 | mmol/g | 10.1021/Jp3099768 | 4.6 | 0.3 | 700 | Na | 1 | synthesized
Zeolite RHO | Carbon Dioxide | 298 | 0.833856 | bar | 0.833856 | mmol/g | 10.1021/Jp3099768 | 4.6 | 0.3 | 700 | Na | 1 | synthesized
Zeolite RHO | Carbon Dioxide | 298 | 0.865026 | bar | 0.865026 | mmol/g | 10.1021/Jp3099768 | 4.6 | 0.3 | 700 | Na | 1 | synthesized
Zeolite RHO | Carbon Dioxide | 298 | 0.896223 | bar | 0.896223 | mmol/g | 10.1021/Jp3099768 | 4.6 | 0.3 | 700 | Na | 1 | synthesized
Zeolite RHO | Carbon Dioxide | 298 | 0.940414 | bar | 0.940414 | mmol/g | 10.1021/Jp3099768 | 4.6 | 0.3 | 700 | Na | 1 | synthesized
Zeolite RHO | Carbon Dioxide | 298 | 0.961185 | bar | 0.961185 | mmol/g | 10.1021/Jp3099768 | 4.6 | 0.3 | 700 | Na | 1 | synthesized
Zeolite RHO | Carbon Dioxide | 298 | 0.994977 | bar | 0.994977 | mmol/g | 10.1021/Jp3099768 | 4.6 | 0.3 | 700 | Na | 1 | synthesized
Zeolite RHO | Carbon Dioxide | 298 | 0.0461538 | bar | 0.0461538 | mmol/g | 10.1021/Jp3099768 | 4.6 | 0.3 | 700 | Na | 1 | synthesized
Zeolite RHO | Carbon Dioxide | 298 | 0.0692308 | bar | 0.0692308 | mmol/g | 10.1021/Jp3099768 | 4.6 | 0.3 | 700 | Na | 1 | synthesized
Zeolite RHO | Carbon Dioxide | 298 | 0.0974359 | bar | 0.0974359 | mmol/g | 10.1021/Jp3099768 | 4.6 | 0.3 | 700 | Na | 1 | synthesized
Zeolite RHO | Carbon Dioxide | 298 | 0.151282 | bar | 0.151282 | mmol/g | 10.1021/Jp3099768 | 4.6 | 0.3 | 700 | Na | 1 | synthesized
Zeolite RHO | Carbon Dioxide | 298 | 0.197436 | bar | 0.197436 | mmol/g | 10.1021/Jp3099768 | 4.6 | 0.3 | 700 | Na | 1 | synthesized
Zeolite RHO | Carbon Dioxide | 298 | 0.253846 | bar | 0.253846 | mmol/g | 10.1021/Jp3099768 | 4.6 | 0.3 | 700 | Na | 1 | synthesized
Zeolite RHO | Carbon Dioxide | 298 | 0.3 | bar | 0.3 | mmol/g | 10.1021/Jp3099768 | 4.6 | 0.3 | 700 | Na | 1 | synthesized
Zeolite RHO | Carbon Dioxide | 298 | 0.353846 | bar | 0.353846 | mmol/g | 10.1021/Jp3099768 | 4.6 | 0.3 | 700 | Na | 1 | synthesized
Zeolite RHO | Carbon Dioxide | 298 | 0.4 | bar | 0.4 | mmol/g | 10.1021/Jp3099768 | 4.6 | 0.3 | 700 | Na | 1 | synthesized
Zeolite RHO | Carbon Dioxide | 298 | 0.458974 | bar | 0.458974 | mmol/g | 10.1021/Jp3099768 | 4.6 | 0.3 | 700 | Na | 1 | synthesized
Zeolite RHO | Carbon Dioxide | 298 | 0.5 | bar | 0.5 | mmol/g | 10.1021/Jp3099768 | 4.6 | 0.3 | 700 | Na | 1 | synthesized
Zeolite RHO | Carbon Dioxide | 298 | 0.564103 | bar | 0.564103 | mmol/g | 10.1021/Jp3099768 | 4.6 | 0.3 | 700 | Na | 1 | synthesized
Zeolite RHO | Carbon Dioxide | 298 | 0.6 | bar | 0.6 | mmol/g | 10.1021/Jp3099768 | 4.6 | 0.3 | 700 | Na | 1 | synthesized
Zeolite RHO | Carbon Dioxide | 298 | 0.664103 | bar | 0.664103 | mmol/g | 10.1021/Jp3099768 | 4.6 | 0.3 | 700 | Na | 1 | synthesized
Zeolite RHO | Carbon Dioxide | 298 | 0.7 | bar | 0.7 | mmol/g | 10.1021/Jp3099768 | 4.6 | 0.3 | 700 | Na | 1 | synthesized
Zeolite RHO | Carbon Dioxide | 298 | 0.741026 | bar | 0.741026 | mmol/g | 10.1021/Jp3099768 | 4.6 | 0.3 | 700 | Na | 1 | synthesized
Zeolite RHO | Carbon Dioxide | 298 | 0.802564 | bar | 0.802564 | mmol/g | 10.1021/Jp3099768 | 4.6 | 0.3 | 700 | Na | 1 | synthesized
Zeolite RHO | Carbon Dioxide | 298 | 0.848718 | bar | 0.848718 | mmol/g | 10.1021/Jp3099768 | 4.6 | 0.3 | 700 | Na | 1 | synthesized
Zeolite RHO | Carbon Dioxide | 298 | 0.902564 | bar | 0.902564 | mmol/g | 10.1021/Jp3099768 | 4.6 | 0.3 | 700 | Na | 1 | synthesized
Zeolite RHO | Carbon Dioxide | 298 | 0.95641 | bar | 0.95641 | mmol/g | 10.1021/Jp3099768 | 4.6 | 0.3 | 700 | Na | 1 | synthesized
Zeolite RHO | Carbon Dioxide | 298 | 1 | bar | 1 | mmol/g | 10.1021/Jp3099768 | 4.6 | 0.3 | 700 | Na | 1 | synthesized
Zeolite RHO | Carbon Dioxide | 298 | 0.0989133 | bar | 0.0989133 | mmol/g | 10.1021/Jp3099768 | 4.6 | 0.3 | 700 | Na | 1 | synthesized
Zeolite RHO | Carbon Dioxide | 298 | 0.153583 | bar | 0.153583 | mmol/g | 10.1021/Jp3099768 | 4.6 | 0.3 | 700 | Na | 1 | synthesized
Zeolite RHO | Carbon Dioxide | 298 | 0.203026 | bar | 0.203026 | mmol/g | 10.1021/Jp3099768 | 4.6 | 0.3 | 700 | Na | 1 | synthesized
Zeolite RHO | Carbon Dioxide | 298 | 0.24727 | bar | 0.24727 | mmol/g | 10.1021/Jp3099768 | 4.6 | 0.3 | 700 | Na | 1 | synthesized
Zeolite RHO | Carbon Dioxide | 298 | 0.299318 | bar | 0.299318 | mmol/g | 10.1021/Jp3099768 | 4.6 | 0.3 | 700 | Na | 1 | synthesized
Zeolite RHO | Carbon Dioxide | 298 | 0.340966 | bar | 0.340966 | mmol/g | 10.1021/Jp3099768 | 4.6 | 0.3 | 700 | Na | 1 | synthesized
Zeolite RHO | Carbon Dioxide | 298 | 0.372198 | bar | 0.372198 | mmol/g | 10.1021/Jp3099768 | 4.6 | 0.3 | 700 | Na | 1 | synthesized
Zeolite RHO | Carbon Dioxide | 298 | 0.398213 | bar | 0.398213 | mmol/g | 10.1021/Jp3099768 | 4.6 | 0.3 | 700 | Na | 1 | synthesized
Zeolite RHO | Carbon Dioxide | 298 | 0.437258 | bar | 0.437258 | mmol/g | 10.1021/Jp3099768 | 4.6 | 0.3 | 700 | Na | 1 | synthesized
Zeolite RHO | Carbon Dioxide | 298 | 0.504939 | bar | 0.504939 | mmol/g | 10.1021/Jp3099768 | 4.6 | 0.3 | 700 | Na | 1 | synthesized
Zeolite RHO | Carbon Dioxide | 298 | 0.543975 | bar | 0.543975 | mmol/g | 10.1021/Jp3099768 | 4.6 | 0.3 | 700 | Na | 1 | synthesized
Zeolite RHO | Carbon Dioxide | 298 | 0.570016 | bar | 0.570016 | mmol/g | 10.1021/Jp3099768 | 4.6 | 0.3 | 700 | Na | 1 | synthesized
Zeolite RHO | Carbon Dioxide | 298 | 0.598626 | bar | 0.598626 | mmol/g | 10.1021/Jp3099768 | 4.6 | 0.3 | 700 | Na | 1 | synthesized
Zeolite RHO | Carbon Dioxide | 298 | 0.700135 | bar | 0.700135 | mmol/g | 10.1021/Jp3099768 | 4.6 | 0.3 | 700 | Na | 1 | synthesized
Zeolite RHO | Carbon Dioxide | 298 | 0.801644 | bar | 0.801644 | mmol/g | 10.1021/Jp3099768 | 4.6 | 0.3 | 700 | Na | 1 | synthesized
Zeolite RHO | Carbon Dioxide | 298 | 0.89534 | bar | 0.89534 | mmol/g | 10.1021/Jp3099768 | 4.6 | 0.3 | 700 | Na | 1 | synthesized
Zeolite RHO | Carbon Dioxide | 298 | 0.996857 | bar | 0.996857 | mmol/g | 10.1021/Jp3099768 | 4.6 | 0.3 | 700 | Na | 1 | synthesized
Zeolite MER | Carbon Dioxide | 298 | 0.0435897 | bar | 0.0435897 | mmol/g | 10.1021/Jp3099768 | 8 | 0.3 | 700 | Na | 1 | synthesized
Zeolite MER | Carbon Dioxide | 298 | 0.0769231 | bar | 0.0769231 | mmol/g | 10.1021/Jp3099768 | 8 | 0.3 | 700 | Na | 1 | synthesized
Zeolite MER | Carbon Dioxide | 298 | 0.0974359 | bar | 0.0974359 | mmol/g | 10.1021/Jp3099768 | 8 | 0.3 | 700 | Na | 1 | synthesized
Zeolite MER | Carbon Dioxide | 298 | 0.125641 | bar | 0.125641 | mmol/g | 10.1021/Jp3099768 | 8 | 0.3 | 700 | Na | 1 | synthesized
Zeolite MER | Carbon Dioxide | 298 | 0.151282 | bar | 0.151282 | mmol/g | 10.1021/Jp3099768 | 8 | 0.3 | 700 | Na | 1 | synthesized
Zeolite MER | Carbon Dioxide | 298 | 0.164103 | bar | 0.164103 | mmol/g | 10.1021/Jp3099768 | 8 | 0.3 | 700 | Na | 1 | synthesized
Zeolite MER | Carbon Dioxide | 298 | 0.215385 | bar | 0.215385 | mmol/g | 10.1021/Jp3099768 | 8 | 0.3 | 700 | Na | 1 | synthesized
Zeolite MER | Carbon Dioxide | 298 | 0.235897 | bar | 0.235897 | mmol/g | 10.1021/Jp3099768 | 8 | 0.3 | 700 | Na | 1 | synthesized
Zeolite MER | Carbon Dioxide | 298 | 0.258974 | bar | 0.258974 | mmol/g | 10.1021/Jp3099768 | 8 | 0.3 | 700 | Na | 1 | synthesized
Zeolite MER | Carbon Dioxide | 298 | 0.279487 | bar | 0.279487 | mmol/g | 10.1021/Jp3099768 | 8 | 0.3 | 700 | Na | 1 | synthesized
Zeolite MER | Carbon Dioxide | 298 | 0.315385 | bar | 0.315385 | mmol/g | 10.1021/Jp3099768 | 8 | 0.3 | 700 | Na | 1 | synthesized
Zeolite MER | Carbon Dioxide | 298 | 0.338462 | bar | 0.338462 | mmol/g | 10.1021/Jp3099768 | 8 | 0.3 | 700 | Na | 1 | synthesized
Zeolite MER | Carbon Dioxide | 298 | 0.361538 | bar | 0.361538 | mmol/g | 10.1021/Jp3099768 | 8 | 0.3 | 700 | Na | 1 | synthesized
Zeolite MER | Carbon Dioxide | 298 | 0.384615 | bar | 0.384615 | mmol/g | 10.1021/Jp3099768 | 8 | 0.3 | 700 | Na | 1 | synthesized
Zeolite MER | Carbon Dioxide | 298 | 0.405128 | bar | 0.405128 | mmol/g | 10.1021/Jp3099768 | 8 | 0.3 | 700 | Na | 1 | synthesized
Zeolite MER | Carbon Dioxide | 298 | 0.428205 | bar | 0.428205 | mmol/g | 10.1021/Jp3099768 | 8 | 0.3 | 700 | Na | 1 | synthesized
Zeolite MER | Carbon Dioxide | 298 | 0.451282 | bar | 0.451282 | mmol/g | 10.1021/Jp3099768 | 8 | 0.3 | 700 | Na | 1 | synthesized
Zeolite MER | Carbon Dioxide | 298 | 0.474359 | bar | 0.474359 | mmol/g | 10.1021/Jp3099768 | 8 | 0.3 | 700 | Na | 1 | synthesized
Zeolite MER | Carbon Dioxide | 298 | 0.494872 | bar | 0.494872 | mmol/g | 10.1021/Jp3099768 | 8 | 0.3 | 700 | Na | 1 | synthesized
Zeolite MER | Carbon Dioxide | 298 | 0.517949 | bar | 0.517949 | mmol/g | 10.1021/Jp3099768 | 8 | 0.3 | 700 | Na | 1 | synthesized
Zeolite MER | Carbon Dioxide | 298 | 0.541026 | bar | 0.541026 | mmol/g | 10.1021/Jp3099768 | 8 | 0.3 | 700 | Na | 1 | synthesized
Zeolite MER | Carbon Dioxide | 298 | 0.566667 | bar | 0.566667 | mmol/g | 10.1021/Jp3099768 | 8 | 0.3 | 700 | Na | 1 | synthesized
Zeolite MER | Carbon Dioxide | 298 | 0.587179 | bar | 0.587179 | mmol/g | 10.1021/Jp3099768 | 8 | 0.3 | 700 | Na | 1 | synthesized
Zeolite MER | Carbon Dioxide | 298 | 0.610256 | bar | 0.610256 | mmol/g | 10.1021/Jp3099768 | 8 | 0.3 | 700 | Na | 1 | synthesized
Zeolite MER | Carbon Dioxide | 298 | 0.633333 | bar | 0.633333 | mmol/g | 10.1021/Jp3099768 | 8 | 0.3 | 700 | Na | 1 | synthesized
Zeolite MER | Carbon Dioxide | 298 | 0.658974 | bar | 0.658974 | mmol/g | 10.1021/Jp3099768 | 8 | 0.3 | 700 | Na | 1 | synthesized
Zeolite MER | Carbon Dioxide | 298 | 0.682051 | bar | 0.682051 | mmol/g | 10.1021/Jp3099768 | 8 | 0.3 | 700 | Na | 1 | synthesized
Zeolite MER | Carbon Dioxide | 298 | 0.707692 | bar | 0.707692 | mmol/g | 10.1021/Jp3099768 | 8 | 0.3 | 700 | Na | 1 | synthesized
Zeolite MER | Carbon Dioxide | 298 | 0.730769 | bar | 0.730769 | mmol/g | 10.1021/Jp3099768 | 8 | 0.3 | 700 | Na | 1 | synthesized
Zeolite MER | Carbon Dioxide | 298 | 0.753846 | bar | 0.753846 | mmol/g | 10.1021/Jp3099768 | 8 | 0.3 | 700 | Na | 1 | synthesized
Zeolite MER | Carbon Dioxide | 298 | 0.779487 | bar | 0.779487 | mmol/g | 10.1021/Jp3099768 | 8 | 0.3 | 700 | Na | 1 | synthesized
Zeolite MER | Carbon Dioxide | 298 | 0.802564 | bar | 0.802564 | mmol/g | 10.1021/Jp3099768 | 8 | 0.3 | 700 | Na | 1 | synthesized
Zeolite MER | Carbon Dioxide | 298 | 0.828205 | bar | 0.828205 | mmol/g | 10.1021/Jp3099768 | 8 | 0.3 | 700 | Na | 1 | synthesized
Zeolite MER | Carbon Dioxide | 298 | 0.851282 | bar | 0.851282 | mmol/g | 10.1021/Jp3099768 | 8 | 0.3 | 700 | Na | 1 | synthesized
Zeolite MER | Carbon Dioxide | 298 | 0.876923 | bar | 0.876923 | mmol/g | 10.1021/Jp3099768 | 8 | 0.3 | 700 | Na | 1 | synthesized
Zeolite MER | Carbon Dioxide | 298 | 0.9 | bar | 0.9 | mmol/g | 10.1021/Jp3099768 | 8 | 0.3 | 700 | Na | 1 | synthesized
Zeolite MER | Carbon Dioxide | 298 | 0.923077 | bar | 0.923077 | mmol/g | 10.1021/Jp3099768 | 8 | 0.3 | 700 | Na | 1 | synthesized
Zeolite MER | Carbon Dioxide | 298 | 0.948718 | bar | 0.948718 | mmol/g | 10.1021/Jp3099768 | 8 | 0.3 | 700 | Na | 1 | synthesized
Zeolite MER | Carbon Dioxide | 298 | 0.971795 | bar | 0.971795 | mmol/g | 10.1021/Jp3099768 | 8 | 0.3 | 700 | Na | 1 | synthesized
Zeolite MER | Carbon Dioxide | 298 | 0.997436 | bar | 0.997436 | mmol/g | 10.1021/Jp3099768 | 8 | 0.3 | 700 | Na | 1 | synthesized
Zeolite GME | Carbon Dioxide | 298 | 0.0205128 | bar | 0.0205128 | mmol/g | 10.1021/Jp3099768 | 6 | 0.3 | 700 | Na | 1 | synthesized
Zeolite GME | Carbon Dioxide | 298 | 0.0538462 | bar | 0.0538462 | mmol/g | 10.1021/Jp3099768 | 6 | 0.3 | 700 | Na | 1 | synthesized
Zeolite GME | Carbon Dioxide | 298 | 0.102564 | bar | 0.102564 | mmol/g | 10.1021/Jp3099768 | 6 | 0.3 | 700 | Na | 1 | synthesized
Zeolite GME | Carbon Dioxide | 298 | 0.148718 | bar | 0.148718 | mmol/g | 10.1021/Jp3099768 | 6 | 0.3 | 700 | Na | 1 | synthesized
Zeolite GME | Carbon Dioxide | 298 | 0.2 | bar | 0.2 | mmol/g | 10.1021/Jp3099768 | 6 | 0.3 | 700 | Na | 1 | synthesized
Zeolite GME | Carbon Dioxide | 298 | 0.302564 | bar | 0.302564 | mmol/g | 10.1021/Jp3099768 | 6 | 0.3 | 700 | Na | 1 | synthesized
Zeolite GME | Carbon Dioxide | 298 | 0.4 | bar | 0.4 | mmol/g | 10.1021/Jp3099768 | 6 | 0.3 | 700 | Na | 1 | synthesized
Zeolite GME | Carbon Dioxide | 298 | 0.5 | bar | 0.5 | mmol/g | 10.1021/Jp3099768 | 6 | 0.3 | 700 | Na | 1 | synthesized
Zeolite GME | Carbon Dioxide | 298 | 0.597436 | bar | 0.597436 | mmol/g | 10.1021/Jp3099768 | 6 | 0.3 | 700 | Na | 1 | synthesized
Zeolite GME | Carbon Dioxide | 298 | 0.697436 | bar | 0.697436 | mmol/g | 10.1021/Jp3099768 | 6 | 0.3 | 700 | Na | 1 | synthesized
Zeolite GME | Carbon Dioxide | 298 | 0.8 | bar | 0.8 | mmol/g | 10.1021/Jp3099768 | 6 | 0.3 | 700 | Na | 1 | synthesized
Zeolite GME | Carbon Dioxide | 298 | 0.9 | bar | 0.9 | mmol/g | 10.1021/Jp3099768 | 6 | 0.3 | 700 | Na | 1 | synthesized
Zeolite GME | Carbon Dioxide | 298 | 0.953846 | bar | 0.953846 | mmol/g | 10.1021/Jp3099768 | 6 | 0.3 | 700 | Na | 1 | synthesized
Zeolite GME | Carbon Dioxide | 298 | 1.00256 | bar | 1.00256 | mmol/g | 10.1021/Jp3099768 | 6 | 0.3 | 700 | Na | 1 | synthesized
Zeolite CHA | Carbon Dioxide | 298 | 0.0102564 | bar | 0.0102564 | mmol/g | 10.1021/Jp3099768 | 3.8 | 0.3 | 500 | Na | 1 | synthesized
Zeolite CHA | Carbon Dioxide | 298 | 0.0487179 | bar | 0.0487179 | mmol/g | 10.1021/Jp3099768 | 3.8 | 0.3 | 500 | Na | 1 | synthesized
Zeolite CHA | Carbon Dioxide | 298 | 0.1 | bar | 0.1 | mmol/g | 10.1021/Jp3099768 | 3.8 | 0.3 | 500 | Na | 1 | synthesized
Zeolite CHA | Carbon Dioxide | 298 | 0.151282 | bar | 0.151282 | mmol/g | 10.1021/Jp3099768 | 3.8 | 0.3 | 500 | Na | 1 | synthesized
Zeolite CHA | Carbon Dioxide | 298 | 0.202564 | bar | 0.202564 | mmol/g | 10.1021/Jp3099768 | 3.8 | 0.3 | 500 | Na | 1 | synthesized
Zeolite CHA | Carbon Dioxide | 298 | 0.3 | bar | 0.3 | mmol/g | 10.1021/Jp3099768 | 3.8 | 0.3 | 500 | Na | 1 | synthesized
Zeolite CHA | Carbon Dioxide | 298 | 0.4 | bar | 0.4 | mmol/g | 10.1021/Jp3099768 | 3.8 | 0.3 | 500 | Na | 1 | synthesized
Zeolite CHA | Carbon Dioxide | 298 | 0.5 | bar | 0.5 | mmol/g | 10.1021/Jp3099768 | 3.8 | 0.3 | 500 | Na | 1 | synthesized
Zeolite CHA | Carbon Dioxide | 298 | 0.605128 | bar | 0.605128 | mmol/g | 10.1021/Jp3099768 | 3.8 | 0.3 | 500 | Na | 1 | synthesized
Zeolite CHA | Carbon Dioxide | 298 | 0.697436 | bar | 0.697436 | mmol/g | 10.1021/Jp3099768 | 3.8 | 0.3 | 500 | Na | 1 | synthesized
Zeolite CHA | Carbon Dioxide | 298 | 0.797436 | bar | 0.797436 | mmol/g | 10.1021/Jp3099768 | 3.8 | 0.3 | 500 | Na | 1 | synthesized
Zeolite CHA | Carbon Dioxide | 298 | 0.9 | bar | 0.9 | mmol/g | 10.1021/Jp3099768 | 3.8 | 0.3 | 500 | Na | 1 | synthesized
Zeolite CHA | Carbon Dioxide | 298 | 1 | bar | 1 | mmol/g | 10.1021/Jp3099768 | 3.8 | 0.3 | 500 | Na | 1 | synthesized
Zeolite MFI | Carbon Dioxide | 338 | 0.0981512 | bar | 0.0981512 | mmol/g | 10.1021/Jp3099768 | 5.2 | 0.2 | 435 | NH4 | 10 | synthesized
Zeolite MFI | Carbon Dioxide | 338 | 0.212681 | bar | 0.212681 | mmol/g | 10.1021/Jp3099768 | 5.2 | 0.2 | 435 | NH4 | 10 | synthesized
Zeolite MFI | Carbon Dioxide | 338 | 0.278015 | bar | 0.278015 | mmol/g | 10.1021/Jp3099768 | 5.2 | 0.2 | 435 | NH4 | 10 | synthesized
Zeolite MFI | Carbon Dioxide | 338 | 0.392605 | bar | 0.392605 | mmol/g | 10.1021/Jp3099768 | 5.2 | 0.2 | 435 | NH4 | 10 | synthesized
Zeolite MFI | Carbon Dioxide | 338 | 0.490696 | bar | 0.490696 | mmol/g | 10.1021/Jp3099768 | 5.2 | 0.2 | 435 | NH4 | 10 | synthesized
Zeolite MFI | Carbon Dioxide | 338 | 0.589087 | bar | 0.589087 | mmol/g | 10.1021/Jp3099768 | 5.2 | 0.2 | 435 | NH4 | 10 | synthesized
Zeolite MFI | Carbon Dioxide | 338 | 0.801948 | bar | 0.801948 | mmol/g | 10.1021/Jp3099768 | 5.2 | 0.2 | 435 | NH4 | 10 | synthesized
Zeolite MFI | Carbon Dioxide | 338 | 0.99861 | bar | 0.99861 | mmol/g | 10.1021/Jp3099768 | 5.2 | 0.2 | 435 | NH4 | 10 | synthesized
Zeolite MFI | Carbon Dioxide | 338 | 1.27735 | bar | 1.27735 | mmol/g | 10.1021/Jp3099768 | 5.2 | 0.2 | 435 | NH4 | 10 | synthesized
Zeolite MFI | Carbon Dioxide | 338 | 1.49057 | bar | 1.49057 | mmol/g | 10.1021/Jp3099768 | 5.2 | 0.2 | 435 | NH4 | 10 | synthesized
Zeolite MFI | Carbon Dioxide | 338 | 1.68729 | bar | 1.68729 | mmol/g | 10.1021/Jp3099768 | 5.2 | 0.2 | 435 | NH4 | 10 | synthesized
Zeolite MFI | Carbon Dioxide | 338 | 1.98246 | bar | 1.98246 | mmol/g | 10.1021/Jp3099768 | 5.2 | 0.2 | 435 | NH4 | 10 | synthesized
Zeolite MFI | Carbon Dioxide | 338 | 2.2615 | bar | 2.2615 | mmol/g | 10.1021/Jp3099768 | 5.2 | 0.2 | 435 | NH4 | 10 | synthesized
Zeolite MFI | Carbon Dioxide | 338 | 2.47484 | bar | 2.47484 | mmol/g | 10.1021/Jp3099768 | 5.2 | 0.2 | 435 | NH4 | 10 | synthesized
Zeolite MFI | Carbon Dioxide | 338 | 2.78669 | bar | 2.78669 | mmol/g | 10.1021/Jp3099768 | 5.2 | 0.2 | 435 | NH4 | 10 | synthesized
Zeolite MFI | Carbon Dioxide | 338 | 2.98359 | bar | 2.98359 | mmol/g | 10.1021/Jp3099768 | 5.2 | 0.2 | 435 | NH4 | 10 | synthesized
Zeolite MFI | Carbon Dioxide | 338 | 3.44339 | bar | 3.44339 | mmol/g | 10.1021/Jp3099768 | 5.2 | 0.2 | 435 | NH4 | 10 | synthesized
Zeolite MFI | Carbon Dioxide | 338 | 3.78818 | bar | 3.78818 | mmol/g | 10.1021/Jp3099768 | 5.2 | 0.2 | 435 | NH4 | 10 | synthesized
Zeolite MFI | Carbon Dioxide | 338 | 3.96882 | bar | 3.96882 | mmol/g | 10.1021/Jp3099768 | 5.2 | 0.2 | 435 | NH4 | 10 | synthesized
Zeolite MFI | Carbon Dioxide | 338 | 4.39586 | bar | 4.39586 | mmol/g | 10.1021/Jp3099768 | 5.2 | 0.2 | 435 | NH4 | 10 | synthesized
Zeolite MFI | Carbon Dioxide | 338 | 4.79015 | bar | 4.79015 | mmol/g | 10.1021/Jp3099768 | 5.2 | 0.2 | 435 | NH4 | 10 | synthesized
Zeolite MFI | Carbon Dioxide | 338 | 5.03661 | bar | 5.03661 | mmol/g | 10.1021/Jp3099768 | 5.2 | 0.2 | 435 | NH4 | 10 | synthesized
Zeolite MFI | Carbon Dioxide | 338 | 5.3487 | bar | 5.3487 | mmol/g | 10.1021/Jp3099768 | 5.2 | 0.2 | 435 | NH4 | 10 | synthesized
Zeolite MFI | Carbon Dioxide | 338 | 5.64441 | bar | 5.64441 | mmol/g | 10.1021/Jp3099768 | 5.2 | 0.2 | 435 | NH4 | 10 | synthesized
Zeolite MFI | Carbon Dioxide | 338 | 5.98938 | bar | 5.98938 | mmol/g | 10.1021/Jp3099768 | 5.2 | 0.2 | 435 | NH4 | 10 | synthesized
Zeolite MFI | Carbon Dioxide | 373 | 0.131208 | bar | 0.131208 | mmol/g | 10.1021/Jp3099768 | 5.2 | 0.2 | 435 | NH4 | 10 | synthesized
Zeolite MFI | Carbon Dioxide | 373 | 0.229539 | bar | 0.229539 | mmol/g | 10.1021/Jp3099768 | 5.2 | 0.2 | 435 | NH4 | 10 | synthesized
Zeolite MFI | Carbon Dioxide | 373 | 0.393685 | bar | 0.393685 | mmol/g | 10.1021/Jp3099768 | 5.2 | 0.2 | 435 | NH4 | 10 | synthesized
Zeolite MFI | Carbon Dioxide | 373 | 0.492136 | bar | 0.492136 | mmol/g | 10.1021/Jp3099768 | 5.2 | 0.2 | 435 | NH4 | 10 | synthesized
Zeolite MFI | Carbon Dioxide | 373 | 0.607085 | bar | 0.607085 | mmol/g | 10.1021/Jp3099768 | 5.2 | 0.2 | 435 | NH4 | 10 | synthesized
Zeolite MFI | Carbon Dioxide | 373 | 0.803928 | bar | 0.803928 | mmol/g | 10.1021/Jp3099768 | 5.2 | 0.2 | 435 | NH4 | 10 | synthesized
Zeolite MFI | Carbon Dioxide | 373 | 0.984331 | bar | 0.984331 | mmol/g | 10.1021/Jp3099768 | 5.2 | 0.2 | 435 | NH4 | 10 | synthesized
Zeolite MFI | Carbon Dioxide | 373 | 1.42751 | bar | 1.42751 | mmol/g | 10.1021/Jp3099768 | 5.2 | 0.2 | 435 | NH4 | 10 | synthesized
Zeolite MFI | Carbon Dioxide | 373 | 1.80494 | bar | 1.80494 | mmol/g | 10.1021/Jp3099768 | 5.2 | 0.2 | 435 | NH4 | 10 | synthesized
Zeolite MFI | Carbon Dioxide | 373 | 2.0184 | bar | 2.0184 | mmol/g | 10.1021/Jp3099768 | 5.2 | 0.2 | 435 | NH4 | 10 | synthesized
Zeolite MFI | Carbon Dioxide | 373 | 2.41238 | bar | 2.41238 | mmol/g | 10.1021/Jp3099768 | 5.2 | 0.2 | 435 | NH4 | 10 | synthesized
Zeolite MFI | Carbon Dioxide | 373 | 2.80643 | bar | 2.80643 | mmol/g | 10.1021/Jp3099768 | 5.2 | 0.2 | 435 | NH4 | 10 | synthesized
Zeolite MFI | Carbon Dioxide | 373 | 3.00345 | bar | 3.00345 | mmol/g | 10.1021/Jp3099768 | 5.2 | 0.2 | 435 | NH4 | 10 | synthesized
Zeolite MFI | Carbon Dioxide | 373 | 3.23341 | bar | 3.23341 | mmol/g | 10.1021/Jp3099768 | 5.2 | 0.2 | 435 | NH4 | 10 | synthesized
Zeolite MFI | Carbon Dioxide | 373 | 3.39755 | bar | 3.39755 | mmol/g | 10.1021/Jp3099768 | 5.2 | 0.2 | 435 | NH4 | 10 | synthesized
Zeolite MFI | Carbon Dioxide | 373 | 3.8081 | bar | 3.8081 | mmol/g | 10.1021/Jp3099768 | 5.2 | 0.2 | 435 | NH4 | 10 | synthesized
Zeolite MFI | Carbon Dioxide | 373 | 4.02168 | bar | 4.02168 | mmol/g | 10.1021/Jp3099768 | 5.2 | 0.2 | 435 | NH4 | 10 | synthesized
Zeolite MFI | Carbon Dioxide | 373 | 4.38303 | bar | 4.38303 | mmol/g | 10.1021/Jp3099768 | 5.2 | 0.2 | 435 | NH4 | 10 | synthesized
Zeolite MFI | Carbon Dioxide | 373 | 4.62942 | bar | 4.62942 | mmol/g | 10.1021/Jp3099768 | 5.2 | 0.2 | 435 | NH4 | 10 | synthesized
Zeolite MFI | Carbon Dioxide | 373 | 5.00727 | bar | 5.00727 | mmol/g | 10.1021/Jp3099768 | 5.2 | 0.2 | 435 | NH4 | 10 | synthesized
Zeolite MFI | Carbon Dioxide | 373 | 5.36862 | bar | 5.36862 | mmol/g | 10.1021/Jp3099768 | 5.2 | 0.2 | 435 | NH4 | 10 | synthesized
Zeolite MFI | Carbon Dioxide | 373 | 5.64789 | bar | 5.64789 | mmol/g | 10.1021/Jp3099768 | 5.2 | 0.2 | 435 | NH4 | 10 | synthesized
Zeolite MFI | Carbon Dioxide | 373 | 6.0093 | bar | 6.0093 | mmol/g | 10.1021/Jp3099768 | 5.2 | 0.2 | 435 | NH4 | 10 | synthesized
Zeolite DDR | Carbon Dioxide | 273 | 0.0493151 | bar | 0.0493151 | mmol/g | 10.1021/Jp3099768 | 4 | 0.3 | 700 | Na | 1 | synthesized
Zeolite DDR | Carbon Dioxide | 273 | 0.0986301 | bar | 0.0986301 | mmol/g | 10.1021/Jp3099768 | 4 | 0.3 | 700 | Na | 1 | synthesized
Zeolite DDR | Carbon Dioxide | 273 | 0.213699 | bar | 0.213699 | mmol/g | 10.1021/Jp3099768 | 4 | 0.3 | 700 | Na | 1 | synthesized
Zeolite DDR | Carbon Dioxide | 273 | 0.279452 | bar | 0.279452 | mmol/g | 10.1021/Jp3099768 | 4 | 0.3 | 700 | Na | 1 | synthesized
Zeolite DDR | Carbon Dioxide | 273 | 0.410959 | bar | 0.410959 | mmol/g | 10.1021/Jp3099768 | 4 | 0.3 | 700 | Na | 1 | synthesized
Zeolite DDR | Carbon Dioxide | 273 | 0.476712 | bar | 0.476712 | mmol/g | 10.1021/Jp3099768 | 4 | 0.3 | 700 | Na | 1 | synthesized
Zeolite DDR | Carbon Dioxide | 273 | 0.608219 | bar | 0.608219 | mmol/g | 10.1021/Jp3099768 | 4 | 0.3 | 700 | Na | 1 | synthesized
Zeolite DDR | Carbon Dioxide | 273 | 0.789041 | bar | 0.789041 | mmol/g | 10.1021/Jp3099768 | 4 | 0.3 | 700 | Na | 1 | synthesized
Zeolite DDR | Carbon Dioxide | 273 | 1.00274 | bar | 1.00274 | mmol/g | 10.1021/Jp3099768 | 4 | 0.3 | 700 | Na | 1 | synthesized
Zeolite DDR | Carbon Dioxide | 273 | 1.26575 | bar | 1.26575 | mmol/g | 10.1021/Jp3099768 | 4 | 0.3 | 700 | Na | 1 | synthesized
Zeolite DDR | Carbon Dioxide | 273 | 1.64384 | bar | 1.64384 | mmol/g | 10.1021/Jp3099768 | 4 | 0.3 | 700 | Na | 1 | synthesized
Zeolite DDR | Carbon Dioxide | 273 | 1.98904 | bar | 1.98904 | mmol/g | 10.1021/Jp3099768 | 4 | 0.3 | 700 | Na | 1 | synthesized
Zeolite DDR | Carbon Dioxide | 273 | 2.36712 | bar | 2.36712 | mmol/g | 10.1021/Jp3099768 | 4 | 0.3 | 700 | Na | 1 | synthesized
Zeolite DDR | Carbon Dioxide | 273 | 2.67945 | bar | 2.67945 | mmol/g | 10.1021/Jp3099768 | 4 | 0.3 | 700 | Na | 1 | synthesized
Zeolite DDR | Carbon Dioxide | 273 | 3.00822 | bar | 3.00822 | mmol/g | 10.1021/Jp3099768 | 4 | 0.3 | 700 | Na | 1 | synthesized
Zeolite DDR | Carbon Dioxide | 273 | 3.40274 | bar | 3.40274 | mmol/g | 10.1021/Jp3099768 | 4 | 0.3 | 700 | Na | 1 | synthesized
Zeolite DDR | Carbon Dioxide | 273 | 3.8137 | bar | 3.8137 | mmol/g | 10.1021/Jp3099768 | 4 | 0.3 | 700 | Na | 1 | synthesized
Zeolite DDR | Carbon Dioxide | 273 | 4.01096 | bar | 4.01096 | mmol/g | 10.1021/Jp3099768 | 4 | 0.3 | 700 | Na | 1 | synthesized
Zeolite DDR | Carbon Dioxide | 273 | 4.42192 | bar | 4.42192 | mmol/g | 10.1021/Jp3099768 | 4 | 0.3 | 700 | Na | 1 | synthesized
Zeolite DDR | Carbon Dioxide | 273 | 4.78356 | bar | 4.78356 | mmol/g | 10.1021/Jp3099768 | 4 | 0.3 | 700 | Na | 1 | synthesized
Zeolite DDR | Carbon Dioxide | 273 | 5.0137 | bar | 5.0137 | mmol/g | 10.1021/Jp3099768 | 4 | 0.3 | 700 | Na | 1 | synthesized
Zeolite DDR | Carbon Dioxide | 273 | 5.37534 | bar | 5.37534 | mmol/g | 10.1021/Jp3099768 | 4 | 0.3 | 700 | Na | 1 | synthesized
Zeolite DDR | Carbon Dioxide | 273 | 5.76986 | bar | 5.76986 | mmol/g | 10.1021/Jp3099768 | 4 | 0.3 | 700 | Na | 1 | synthesized
Zeolite DDR | Carbon Dioxide | 273 | 6.03288 | bar | 6.03288 | mmol/g | 10.1021/Jp3099768 | 4 | 0.3 | 700 | Na | 1 | synthesized
Zeolite DDR | Carbon Dioxide | 273 | 6.18082 | bar | 6.18082 | mmol/g | 10.1021/Jp3099768 | 4 | 0.3 | 700 | Na | 1 | synthesized
Zeolite DDR | Carbon Dioxide | 323 | 0.0986301 | bar | 0.0986301 | mmol/g | 10.1021/Jp3099768 | 4 | 0.3 | 700 | Na | 1 | synthesized
Zeolite DDR | Carbon Dioxide | 323 | 0.213699 | bar | 0.213699 | mmol/g | 10.1021/Jp3099768 | 4 | 0.3 | 700 | Na | 1 | synthesized
Zeolite DDR | Carbon Dioxide | 323 | 0.29589 | bar | 0.29589 | mmol/g | 10.1021/Jp3099768 | 4 | 0.3 | 700 | Na | 1 | synthesized
Zeolite DDR | Carbon Dioxide | 323 | 0.394521 | bar | 0.394521 | mmol/g | 10.1021/Jp3099768 | 4 | 0.3 | 700 | Na | 1 | synthesized
Zeolite DDR | Carbon Dioxide | 323 | 0.493151 | bar | 0.493151 | mmol/g | 10.1021/Jp3099768 | 4 | 0.3 | 700 | Na | 1 | synthesized
Zeolite DDR | Carbon Dioxide | 323 | 0.624658 | bar | 0.624658 | mmol/g | 10.1021/Jp3099768 | 4 | 0.3 | 700 | Na | 1 | synthesized
Zeolite DDR | Carbon Dioxide | 323 | 0.805479 | bar | 0.805479 | mmol/g | 10.1021/Jp3099768 | 4 | 0.3 | 700 | Na | 1 | synthesized
Zeolite DDR | Carbon Dioxide | 323 | 1.00274 | bar | 1.00274 | mmol/g | 10.1021/Jp3099768 | 4 | 0.3 | 700 | Na | 1 | synthesized
Zeolite DDR | Carbon Dioxide | 323 | 1.36438 | bar | 1.36438 | mmol/g | 10.1021/Jp3099768 | 4 | 0.3 | 700 | Na | 1 | synthesized
Zeolite DDR | Carbon Dioxide | 323 | 1.67671 | bar | 1.67671 | mmol/g | 10.1021/Jp3099768 | 4 | 0.3 | 700 | Na | 1 | synthesized
Zeolite DDR | Carbon Dioxide | 323 | 2.00548 | bar | 2.00548 | mmol/g | 10.1021/Jp3099768 | 4 | 0.3 | 700 | Na | 1 | synthesized
Zeolite DDR | Carbon Dioxide | 323 | 2.35068 | bar | 2.35068 | mmol/g | 10.1021/Jp3099768 | 4 | 0.3 | 700 | Na | 1 | synthesized
Zeolite DDR | Carbon Dioxide | 323 | 2.69589 | bar | 2.69589 | mmol/g | 10.1021/Jp3099768 | 4 | 0.3 | 700 | Na | 1 | synthesized
Zeolite DDR | Carbon Dioxide | 323 | 3.00822 | bar | 3.00822 | mmol/g | 10.1021/Jp3099768 | 4 | 0.3 | 700 | Na | 1 | synthesized
Zeolite DDR | Carbon Dioxide | 323 | 3.30411 | bar | 3.30411 | mmol/g | 10.1021/Jp3099768 | 4 | 0.3 | 700 | Na | 1 | synthesized
Zeolite DDR | Carbon Dioxide | 323 | 3.64932 | bar | 3.64932 | mmol/g | 10.1021/Jp3099768 | 4 | 0.3 | 700 | Na | 1 | synthesized
Zeolite DDR | Carbon Dioxide | 323 | 4.01096 | bar | 4.01096 | mmol/g | 10.1021/Jp3099768 | 4 | 0.3 | 700 | Na | 1 | synthesized
Zeolite DDR | Carbon Dioxide | 323 | 4.27397 | bar | 4.27397 | mmol/g | 10.1021/Jp3099768 | 4 | 0.3 | 700 | Na | 1 | synthesized
Zeolite DDR | Carbon Dioxide | 323 | 4.73425 | bar | 4.73425 | mmol/g | 10.1021/Jp3099768 | 4 | 0.3 | 700 | Na | 1 | synthesized
Zeolite DDR | Carbon Dioxide | 323 | 5.0137 | bar | 5.0137 | mmol/g | 10.1021/Jp3099768 | 4 | 0.3 | 700 | Na | 1 | synthesized
Zeolite DDR | Carbon Dioxide | 323 | 5.42466 | bar | 5.42466 | mmol/g | 10.1021/Jp3099768 | 4 | 0.3 | 700 | Na | 1 | synthesized
Zeolite DDR | Carbon Dioxide | 323 | 5.62192 | bar | 5.62192 | mmol/g | 10.1021/Jp3099768 | 4 | 0.3 | 700 | Na | 1 | synthesized
Zeolite DDR | Carbon Dioxide | 323 | 6 | bar | 6 | mmol/g | 10.1021/Jp3099768 | 4 | 0.3 | 700 | Na | 1 | synthesized
Zeolite DDR | Carbon Dioxide | 323 | 6.2137 | bar | 6.2137 | mmol/g | 10.1021/Jp3099768 | 4 | 0.3 | 700 | Na | 1 | synthesized
Zeolite MFI | Carbon Dioxide | 303 | 0.226661 | bar | 0.226661 | mmol/g | 10.1021/Jp3099768 | 5.2 | 0.2 | 435 | NH4 | 10 | synthesized
Zeolite MFI | Carbon Dioxide | 303 | 0.28361 | bar | 0.28361 | mmol/g | 10.1021/Jp3099768 | 5.2 | 0.2 | 435 | NH4 | 10 | synthesized
Zeolite MFI | Carbon Dioxide | 303 | 0.415326 | bar | 0.415326 | mmol/g | 10.1021/Jp3099768 | 5.2 | 0.2 | 435 | NH4 | 10 | synthesized
Zeolite MFI | Carbon Dioxide | 303 | 0.49088 | bar | 0.49088 | mmol/g | 10.1021/Jp3099768 | 5.2 | 0.2 | 435 | NH4 | 10 | synthesized
Zeolite MFI | Carbon Dioxide | 303 | 0.603642 | bar | 0.603642 | mmol/g | 10.1021/Jp3099768 | 5.2 | 0.2 | 435 | NH4 | 10 | synthesized
Zeolite MFI | Carbon Dioxide | 303 | 0.810301 | bar | 0.810301 | mmol/g | 10.1021/Jp3099768 | 5.2 | 0.2 | 435 | NH4 | 10 | synthesized
Zeolite MFI | Carbon Dioxide | 303 | 1.01678 | bar | 1.01678 | mmol/g | 10.1021/Jp3099768 | 5.2 | 0.2 | 435 | NH4 | 10 | synthesized
Zeolite MFI | Carbon Dioxide | 303 | 1.2603 | bar | 1.2603 | mmol/g | 10.1021/Jp3099768 | 5.2 | 0.2 | 435 | NH4 | 10 | synthesized
Zeolite MFI | Carbon Dioxide | 303 | 1.48513 | bar | 1.48513 | mmol/g | 10.1021/Jp3099768 | 5.2 | 0.2 | 435 | NH4 | 10 | synthesized
Zeolite MFI | Carbon Dioxide | 303 | 1.69109 | bar | 1.69109 | mmol/g | 10.1021/Jp3099768 | 5.2 | 0.2 | 435 | NH4 | 10 | synthesized
Zeolite MFI | Carbon Dioxide | 303 | 1.99095 | bar | 1.99095 | mmol/g | 10.1021/Jp3099768 | 5.2 | 0.2 | 435 | NH4 | 10 | synthesized
Zeolite MFI | Carbon Dioxide | 303 | 2.36513 | bar | 2.36513 | mmol/g | 10.1021/Jp3099768 | 5.2 | 0.2 | 435 | NH4 | 10 | synthesized
Zeolite MFI | Carbon Dioxide | 303 | 2.68333 | bar | 2.68333 | mmol/g | 10.1021/Jp3099768 | 5.2 | 0.2 | 435 | NH4 | 10 | synthesized
Zeolite MFI | Carbon Dioxide | 303 | 3.00144 | bar | 3.00144 | mmol/g | 10.1021/Jp3099768 | 5.2 | 0.2 | 435 | NH4 | 10 | synthesized
Zeolite MFI | Carbon Dioxide | 303 | 3.41292 | bar | 3.41292 | mmol/g | 10.1021/Jp3099768 | 5.2 | 0.2 | 435 | NH4 | 10 | synthesized
Zeolite MFI | Carbon Dioxide | 303 | 3.78694 | bar | 3.78694 | mmol/g | 10.1021/Jp3099768 | 5.2 | 0.2 | 435 | NH4 | 10 | synthesized
Zeolite MFI | Carbon Dioxide | 303 | 4.0301 | bar | 4.0301 | mmol/g | 10.1021/Jp3099768 | 5.2 | 0.2 | 435 | NH4 | 10 | synthesized
Zeolite MFI | Carbon Dioxide | 303 | 4.36673 | bar | 4.36673 | mmol/g | 10.1021/Jp3099768 | 5.2 | 0.2 | 435 | NH4 | 10 | synthesized
Zeolite MFI | Carbon Dioxide | 303 | 4.75944 | bar | 4.75944 | mmol/g | 10.1021/Jp3099768 | 5.2 | 0.2 | 435 | NH4 | 10 | synthesized
Zeolite MFI | Carbon Dioxide | 303 | 5.00252 | bar | 5.00252 | mmol/g | 10.1021/Jp3099768 | 5.2 | 0.2 | 435 | NH4 | 10 | synthesized
Zeolite MFI | Carbon Dioxide | 303 | 5.35784 | bar | 5.35784 | mmol/g | 10.1021/Jp3099768 | 5.2 | 0.2 | 435 | NH4 | 10 | synthesized
Zeolite MFI | Carbon Dioxide | 303 | 5.78784 | bar | 5.78784 | mmol/g | 10.1021/Jp3099768 | 5.2 | 0.2 | 435 | NH4 | 10 | synthesized
Zeolite MFI | Carbon Dioxide | 303 | 6.01223 | bar | 6.01223 | mmol/g | 10.1021/Jp3099768 | 5.2 | 0.2 | 435 | NH4 | 10 | synthesized
Zeolite CHA | Carbon Dioxide | 301 | 0.047782 | bar | 0.047782 | mmol/g | 10.1021/Jp3099768 | 3.8 | 0.3 | 500 | Na | 1 | synthesized
Zeolite CHA | Carbon Dioxide | 301 | 0.0983448 | bar | 0.0983448 | mmol/g | 10.1021/Jp3099768 | 3.8 | 0.3 | 500 | Na | 1 | synthesized
Zeolite CHA | Carbon Dioxide | 301 | 0.115213 | bar | 0.115213 | mmol/g | 10.1021/Jp3099768 | 3.8 | 0.3 | 500 | Na | 1 | synthesized
Zeolite CHA | Carbon Dioxide | 301 | 0.146117 | bar | 0.146117 | mmol/g | 10.1021/Jp3099768 | 3.8 | 0.3 | 500 | Na | 1 | synthesized
Zeolite CHA | Carbon Dioxide | 301 | 0.202292 | bar | 0.202292 | mmol/g | 10.1021/Jp3099768 | 3.8 | 0.3 | 500 | Na | 1 | synthesized
Zeolite CHA | Carbon Dioxide | 301 | 0.247222 | bar | 0.247222 | mmol/g | 10.1021/Jp3099768 | 3.8 | 0.3 | 500 | Na | 1 | synthesized
Zeolite CHA | Carbon Dioxide | 301 | 0.303417 | bar | 0.303417 | mmol/g | 10.1021/Jp3099768 | 3.8 | 0.3 | 500 | Na | 1 | synthesized
Zeolite CHA | Carbon Dioxide | 301 | 0.348368 | bar | 0.348368 | mmol/g | 10.1021/Jp3099768 | 3.8 | 0.3 | 500 | Na | 1 | synthesized
Zeolite CHA | Carbon Dioxide | 301 | 0.401742 | bar | 0.401742 | mmol/g | 10.1021/Jp3099768 | 3.8 | 0.3 | 500 | Na | 1 | synthesized
Zeolite CHA | Carbon Dioxide | 301 | 0.443871 | bar | 0.443871 | mmol/g | 10.1021/Jp3099768 | 3.8 | 0.3 | 500 | Na | 1 | synthesized
Zeolite CHA | Carbon Dioxide | 301 | 0.502857 | bar | 0.502857 | mmol/g | 10.1021/Jp3099768 | 3.8 | 0.3 | 500 | Na | 1 | synthesized
Zeolite CHA | Carbon Dioxide | 301 | 0.542165 | bar | 0.542165 | mmol/g | 10.1021/Jp3099768 | 3.8 | 0.3 | 500 | Na | 1 | synthesized
Zeolite CHA | Carbon Dioxide | 301 | 0.567436 | bar | 0.567436 | mmol/g | 10.1021/Jp3099768 | 3.8 | 0.3 | 500 | Na | 1 | synthesized
Zeolite CHA | Carbon Dioxide | 301 | 0.603932 | bar | 0.603932 | mmol/g | 10.1021/Jp3099768 | 3.8 | 0.3 | 500 | Na | 1 | synthesized
Zeolite CHA | Carbon Dioxide | 301 | 0.643239 | bar | 0.643239 | mmol/g | 10.1021/Jp3099768 | 3.8 | 0.3 | 500 | Na | 1 | synthesized
Zeolite CHA | Carbon Dioxide | 301 | 0.676934 | bar | 0.676934 | mmol/g | 10.1021/Jp3099768 | 3.8 | 0.3 | 500 | Na | 1 | synthesized
Zeolite CHA | Carbon Dioxide | 301 | 0.699394 | bar | 0.699394 | mmol/g | 10.1021/Jp3099768 | 3.8 | 0.3 | 500 | Na | 1 | synthesized
Zeolite CHA | Carbon Dioxide | 301 | 0.744314 | bar | 0.744314 | mmol/g | 10.1021/Jp3099768 | 3.8 | 0.3 | 500 | Na | 1 | synthesized
Zeolite CHA | Carbon Dioxide | 301 | 0.772386 | bar | 0.772386 | mmol/g | 10.1021/Jp3099768 | 3.8 | 0.3 | 500 | Na | 1 | synthesized
Zeolite CHA | Carbon Dioxide | 301 | 0.806081 | bar | 0.806081 | mmol/g | 10.1021/Jp3099768 | 3.8 | 0.3 | 500 | Na | 1 | synthesized
Zeolite CHA | Carbon Dioxide | 301 | 0.842577 | bar | 0.842577 | mmol/g | 10.1021/Jp3099768 | 3.8 | 0.3 | 500 | Na | 1 | synthesized
Zeolite CHA | Carbon Dioxide | 301 | 0.87345 | bar | 0.87345 | mmol/g | 10.1021/Jp3099768 | 3.8 | 0.3 | 500 | Na | 1 | synthesized
Zeolite CHA | Carbon Dioxide | 301 | 0.904324 | bar | 0.904324 | mmol/g | 10.1021/Jp3099768 | 3.8 | 0.3 | 500 | Na | 1 | synthesized
Zeolite CHA | Carbon Dioxide | 301 | 0.937998 | bar | 0.937998 | mmol/g | 10.1021/Jp3099768 | 3.8 | 0.3 | 500 | Na | 1 | synthesized
Zeolite CHA | Carbon Dioxide | 301 | 0.974464 | bar | 0.974464 | mmol/g | 10.1021/Jp3099768 | 3.8 | 0.3 | 500 | Na | 1 | synthesized
Zeolite CHA | Carbon Dioxide | 301 | 1.00534 | bar | 1.00534 | mmol/g | 10.1021/Jp3099768 | 3.8 | 0.3 | 500 | Na | 1 | synthesized
Zeolite CHA | Carbon Dioxide | 313 | 0.0196384 | bar | 0.0196384 | mmol/g | 10.1021/Jp3099768 | 3.8 | 0.3 | 500 | Na | 1 | synthesized
Zeolite CHA | Carbon Dioxide | 313 | 0.050522 | bar | 0.050522 | mmol/g | 10.1021/Jp3099768 | 3.8 | 0.3 | 500 | Na | 1 | synthesized
Zeolite CHA | Carbon Dioxide | 313 | 0.0701808 | bar | 0.0701808 | mmol/g | 10.1021/Jp3099768 | 3.8 | 0.3 | 500 | Na | 1 | synthesized
Zeolite CHA | Carbon Dioxide | 313 | 0.101054 | bar | 0.101054 | mmol/g | 10.1021/Jp3099768 | 3.8 | 0.3 | 500 | Na | 1 | synthesized
Zeolite CHA | Carbon Dioxide | 313 | 0.126295 | bar | 0.126295 | mmol/g | 10.1021/Jp3099768 | 3.8 | 0.3 | 500 | Na | 1 | synthesized
Zeolite CHA | Carbon Dioxide | 313 | 0.148775 | bar | 0.148775 | mmol/g | 10.1021/Jp3099768 | 3.8 | 0.3 | 500 | Na | 1 | synthesized
Zeolite CHA | Carbon Dioxide | 313 | 0.168434 | bar | 0.168434 | mmol/g | 10.1021/Jp3099768 | 3.8 | 0.3 | 500 | Na | 1 | synthesized
Zeolite CHA | Carbon Dioxide | 313 | 0.199318 | bar | 0.199318 | mmol/g | 10.1021/Jp3099768 | 3.8 | 0.3 | 500 | Na | 1 | synthesized
Zeolite CHA | Carbon Dioxide | 313 | 0.235814 | bar | 0.235814 | mmol/g | 10.1021/Jp3099768 | 3.8 | 0.3 | 500 | Na | 1 | synthesized
Zeolite CHA | Carbon Dioxide | 313 | 0.29755 | bar | 0.29755 | mmol/g | 10.1021/Jp3099768 | 3.8 | 0.3 | 500 | Na | 1 | synthesized
Zeolite CHA | Carbon Dioxide | 313 | 0.345261 | bar | 0.345261 | mmol/g | 10.1021/Jp3099768 | 3.8 | 0.3 | 500 | Na | 1 | synthesized
Zeolite CHA | Carbon Dioxide | 313 | 0.367721 | bar | 0.367721 | mmol/g | 10.1021/Jp3099768 | 3.8 | 0.3 | 500 | Na | 1 | synthesized
Zeolite CHA | Carbon Dioxide | 313 | 0.401406 | bar | 0.401406 | mmol/g | 10.1021/Jp3099768 | 3.8 | 0.3 | 500 | Na | 1 | synthesized
Zeolite CHA | Carbon Dioxide | 313 | 0.463153 | bar | 0.463153 | mmol/g | 10.1021/Jp3099768 | 3.8 | 0.3 | 500 | Na | 1 | synthesized
Zeolite CHA | Carbon Dioxide | 313 | 0.50244 | bar | 0.50244 | mmol/g | 10.1021/Jp3099768 | 3.8 | 0.3 | 500 | Na | 1 | synthesized
Zeolite CHA | Carbon Dioxide | 313 | 0.57258 | bar | 0.57258 | mmol/g | 10.1021/Jp3099768 | 3.8 | 0.3 | 500 | Na | 1 | synthesized
Zeolite CHA | Carbon Dioxide | 313 | 0.603453 | bar | 0.603453 | mmol/g | 10.1021/Jp3099768 | 3.8 | 0.3 | 500 | Na | 1 | synthesized
Zeolite CHA | Carbon Dioxide | 313 | 0.668001 | bar | 0.668001 | mmol/g | 10.1021/Jp3099768 | 3.8 | 0.3 | 500 | Na | 1 | synthesized
Zeolite CHA | Carbon Dioxide | 313 | 0.701686 | bar | 0.701686 | mmol/g | 10.1021/Jp3099768 | 3.8 | 0.3 | 500 | Na | 1 | synthesized
Zeolite CHA | Carbon Dioxide | 313 | 0.746575 | bar | 0.746575 | mmol/g | 10.1021/Jp3099768 | 3.8 | 0.3 | 500 | Na | 1 | synthesized
Zeolite CHA | Carbon Dioxide | 313 | 0.80549 | bar | 0.80549 | mmol/g | 10.1021/Jp3099768 | 3.8 | 0.3 | 500 | Na | 1 | synthesized
Zeolite CHA | Carbon Dioxide | 313 | 0.867217 | bar | 0.867217 | mmol/g | 10.1021/Jp3099768 | 3.8 | 0.3 | 500 | Na | 1 | synthesized
Zeolite CHA | Carbon Dioxide | 313 | 0.903682 | bar | 0.903682 | mmol/g | 10.1021/Jp3099768 | 3.8 | 0.3 | 500 | Na | 1 | synthesized
Zeolite CHA | Carbon Dioxide | 313 | 0.973832 | bar | 0.973832 | mmol/g | 10.1021/Jp3099768 | 3.8 | 0.3 | 500 | Na | 1 | synthesized
Zeolite CHA | Carbon Dioxide | 313 | 1.00469 | bar | 1.00469 | mmol/g | 10.1021/Jp3099768 | 3.8 | 0.3 | 500 | Na | 1 | synthesized
Zeolite CHA | Carbon Dioxide | 323 | 0.00842373 | bar | 0.00842373 | mmol/g | 10.1021/Jp3099768 | 3.8 | 0.3 | 500 | Na | 1 | synthesized
Zeolite CHA | Carbon Dioxide | 323 | 0.0532926 | bar | 0.0532926 | mmol/g | 10.1021/Jp3099768 | 3.8 | 0.3 | 500 | Na | 1 | synthesized
Zeolite CHA | Carbon Dioxide | 323 | 0.100993 | bar | 0.100993 | mmol/g | 10.1021/Jp3099768 | 3.8 | 0.3 | 500 | Na | 1 | synthesized
Zeolite CHA | Carbon Dioxide | 323 | 0.154316 | bar | 0.154316 | mmol/g | 10.1021/Jp3099768 | 3.8 | 0.3 | 500 | Na | 1 | synthesized
Zeolite CHA | Carbon Dioxide | 323 | 0.201996 | bar | 0.201996 | mmol/g | 10.1021/Jp3099768 | 3.8 | 0.3 | 500 | Na | 1 | synthesized
Zeolite CHA | Carbon Dioxide | 323 | 0.235681 | bar | 0.235681 | mmol/g | 10.1021/Jp3099768 | 3.8 | 0.3 | 500 | Na | 1 | synthesized
Zeolite CHA | Carbon Dioxide | 323 | 0.263723 | bar | 0.263723 | mmol/g | 10.1021/Jp3099768 | 3.8 | 0.3 | 500 | Na | 1 | synthesized
Zeolite CHA | Carbon Dioxide | 323 | 0.303 | bar | 0.303 | mmol/g | 10.1021/Jp3099768 | 3.8 | 0.3 | 500 | Na | 1 | synthesized
Zeolite CHA | Carbon Dioxide | 323 | 0.333873 | bar | 0.333873 | mmol/g | 10.1021/Jp3099768 | 3.8 | 0.3 | 500 | Na | 1 | synthesized
Zeolite CHA | Carbon Dioxide | 323 | 0.364736 | bar | 0.364736 | mmol/g | 10.1021/Jp3099768 | 3.8 | 0.3 | 500 | Na | 1 | synthesized
Zeolite CHA | Carbon Dioxide | 323 | 0.398411 | bar | 0.398411 | mmol/g | 10.1021/Jp3099768 | 3.8 | 0.3 | 500 | Na | 1 | synthesized
Zeolite CHA | Carbon Dioxide | 323 | 0.434856 | bar | 0.434856 | mmol/g | 10.1021/Jp3099768 | 3.8 | 0.3 | 500 | Na | 1 | synthesized
Zeolite CHA | Carbon Dioxide | 323 | 0.471322 | bar | 0.471322 | mmol/g | 10.1021/Jp3099768 | 3.8 | 0.3 | 500 | Na | 1 | synthesized
Zeolite CHA | Carbon Dioxide | 323 | 0.499384 | bar | 0.499384 | mmol/g | 10.1021/Jp3099768 | 3.8 | 0.3 | 500 | Na | 1 | synthesized
Zeolite CHA | Carbon Dioxide | 323 | 0.53865 | bar | 0.53865 | mmol/g | 10.1021/Jp3099768 | 3.8 | 0.3 | 500 | Na | 1 | synthesized
Zeolite CHA | Carbon Dioxide | 323 | 0.569514 | bar | 0.569514 | mmol/g | 10.1021/Jp3099768 | 3.8 | 0.3 | 500 | Na | 1 | synthesized
Zeolite CHA | Carbon Dioxide | 323 | 0.600377 | bar | 0.600377 | mmol/g | 10.1021/Jp3099768 | 3.8 | 0.3 | 500 | Na | 1 | synthesized
Zeolite CHA | Carbon Dioxide | 323 | 0.636842 | bar | 0.636842 | mmol/g | 10.1021/Jp3099768 | 3.8 | 0.3 | 500 | Na | 1 | synthesized
Zeolite CHA | Carbon Dioxide | 323 | 0.664894 | bar | 0.664894 | mmol/g | 10.1021/Jp3099768 | 3.8 | 0.3 | 500 | Na | 1 | synthesized
Zeolite CHA | Carbon Dioxide | 323 | 0.704161 | bar | 0.704161 | mmol/g | 10.1021/Jp3099768 | 3.8 | 0.3 | 500 | Na | 1 | synthesized
Zeolite CHA | Carbon Dioxide | 323 | 0.743438 | bar | 0.743438 | mmol/g | 10.1021/Jp3099768 | 3.8 | 0.3 | 500 | Na | 1 | synthesized
Zeolite CHA | Carbon Dioxide | 323 | 0.768699 | bar | 0.768699 | mmol/g | 10.1021/Jp3099768 | 3.8 | 0.3 | 500 | Na | 1 | synthesized
Zeolite CHA | Carbon Dioxide | 323 | 0.802343 | bar | 0.802343 | mmol/g | 10.1021/Jp3099768 | 3.8 | 0.3 | 500 | Na | 1 | synthesized
Zeolite CHA | Carbon Dioxide | 323 | 0.838798 | bar | 0.838798 | mmol/g | 10.1021/Jp3099768 | 3.8 | 0.3 | 500 | Na | 1 | synthesized
Zeolite CHA | Carbon Dioxide | 323 | 0.864049 | bar | 0.864049 | mmol/g | 10.1021/Jp3099768 | 3.8 | 0.3 | 500 | Na | 1 | synthesized
Zeolite CHA | Carbon Dioxide | 323 | 0.900514 | bar | 0.900514 | mmol/g | 10.1021/Jp3099768 | 3.8 | 0.3 | 500 | Na | 1 | synthesized
Zeolite CHA | Carbon Dioxide | 323 | 0.931357 | bar | 0.931357 | mmol/g | 10.1021/Jp3099768 | 3.8 | 0.3 | 500 | Na | 1 | synthesized
Zeolite CHA | Carbon Dioxide | 323 | 0.970624 | bar | 0.970624 | mmol/g | 10.1021/Jp3099768 | 3.8 | 0.3 | 500 | Na | 1 | synthesized
Zeolite CHA | Carbon Dioxide | 323 | 1.00429 | bar | 1.00429 | mmol/g | 10.1021/Jp3099768 | 3.8 | 0.3 | 500 | Na | 1 | synthesized
Zeolite ALPO-17 | Carbon Dioxide | 293 | 0.0109893 | bar | 0.0109893 | mmol/g | 10.1021/Jp3099768 | 4 | 0.3 | 700 | Na | 1 | synthesized
Zeolite ALPO-17 | Carbon Dioxide | 293 | 0.0274484 | bar | 0.0274484 | mmol/g | 10.1021/Jp3099768 | 4 | 0.3 | 700 | Na | 1 | synthesized
Zeolite ALPO-17 | Carbon Dioxide | 293 | 0.052152 | bar | 0.052152 | mmol/g | 10.1021/Jp3099768 | 4 | 0.3 | 700 | Na | 1 | synthesized
Zeolite ALPO-17 | Carbon Dioxide | 293 | 0.0768555 | bar | 0.0768555 | mmol/g | 10.1021/Jp3099768 | 4 | 0.3 | 700 | Na | 1 | synthesized
Zeolite ALPO-17 | Carbon Dioxide | 293 | 0.101569 | bar | 0.101569 | mmol/g | 10.1021/Jp3099768 | 4 | 0.3 | 700 | Na | 1 | synthesized
Zeolite ALPO-17 | Carbon Dioxide | 293 | 0.126283 | bar | 0.126283 | mmol/g | 10.1021/Jp3099768 | 4 | 0.3 | 700 | Na | 1 | synthesized
Zeolite ALPO-17 | Carbon Dioxide | 293 | 0.148231 | bar | 0.148231 | mmol/g | 10.1021/Jp3099768 | 4 | 0.3 | 700 | Na | 1 | synthesized
Zeolite ALPO-17 | Carbon Dioxide | 293 | 0.172955 | bar | 0.172955 | mmol/g | 10.1021/Jp3099768 | 4 | 0.3 | 700 | Na | 1 | synthesized
Zeolite ALPO-17 | Carbon Dioxide | 293 | 0.203148 | bar | 0.203148 | mmol/g | 10.1021/Jp3099768 | 4 | 0.3 | 700 | Na | 1 | synthesized
Zeolite ALPO-17 | Carbon Dioxide | 293 | 0.24985 | bar | 0.24985 | mmol/g | 10.1021/Jp3099768 | 4 | 0.3 | 700 | Na | 1 | synthesized
Zeolite ALPO-17 | Carbon Dioxide | 293 | 0.302012 | bar | 0.302012 | mmol/g | 10.1021/Jp3099768 | 4 | 0.3 | 700 | Na | 1 | synthesized
Zeolite ALPO-17 | Carbon Dioxide | 293 | 0.337745 | bar | 0.337745 | mmol/g | 10.1021/Jp3099768 | 4 | 0.3 | 700 | Na | 1 | synthesized
Zeolite ALPO-17 | Carbon Dioxide | 293 | 0.403681 | bar | 0.403681 | mmol/g | 10.1021/Jp3099768 | 4 | 0.3 | 700 | Na | 1 | synthesized
Zeolite ALPO-17 | Carbon Dioxide | 293 | 0.49984 | bar | 0.49984 | mmol/g | 10.1021/Jp3099768 | 4 | 0.3 | 700 | Na | 1 | synthesized
Zeolite ALPO-17 | Carbon Dioxide | 293 | 0.543818 | bar | 0.543818 | mmol/g | 10.1021/Jp3099768 | 4 | 0.3 | 700 | Na | 1 | synthesized
Zeolite ALPO-17 | Carbon Dioxide | 293 | 0.601549 | bar | 0.601549 | mmol/g | 10.1021/Jp3099768 | 4 | 0.3 | 700 | Na | 1 | synthesized
Zeolite ALPO-17 | Carbon Dioxide | 293 | 0.700513 | bar | 0.700513 | mmol/g | 10.1021/Jp3099768 | 4 | 0.3 | 700 | Na | 1 | synthesized
Zeolite ALPO-17 | Carbon Dioxide | 293 | 0.741765 | bar | 0.741765 | mmol/g | 10.1021/Jp3099768 | 4 | 0.3 | 700 | Na | 1 | synthesized
Zeolite ALPO-17 | Carbon Dioxide | 293 | 0.799497 | bar | 0.799497 | mmol/g | 10.1021/Jp3099768 | 4 | 0.3 | 700 | Na | 1 | synthesized
Zeolite ALPO-17 | Carbon Dioxide | 293 | 0.840749 | bar | 0.840749 | mmol/g | 10.1021/Jp3099768 | 4 | 0.3 | 700 | Na | 1 | synthesized
Zeolite ALPO-17 | Carbon Dioxide | 293 | 0.901256 | bar | 0.901256 | mmol/g | 10.1021/Jp3099768 | 4 | 0.3 | 700 | Na | 1 | synthesized
Zeolite ALPO-17 | Carbon Dioxide | 293 | 0.945273 | bar | 0.945273 | mmol/g | 10.1021/Jp3099768 | 4 | 0.3 | 700 | Na | 1 | synthesized
Zeolite ALPO-17 | Carbon Dioxide | 293 | 1.00302 | bar | 1.00302 | mmol/g | 10.1021/Jp3099768 | 4 | 0.3 | 700 | Na | 1 | synthesized
Zeolite BEA | Carbon Dioxide | 298 | 0.0209877 | bar | 0.0209877 | mmol/g | 10.1021/Jp3099768 | 5.6 | 0.3 | 700 | Na | 1 | synthesized
Zeolite BEA | Carbon Dioxide | 298 | 0.0524829 | bar | 0.0524829 | mmol/g | 10.1021/Jp3099768 | 5.6 | 0.3 | 700 | Na | 1 | synthesized
Zeolite BEA | Carbon Dioxide | 298 | 0.0734706 | bar | 0.0734706 | mmol/g | 10.1021/Jp3099768 | 5.6 | 0.3 | 700 | Na | 1 | synthesized
Zeolite BEA | Carbon Dioxide | 298 | 0.0997301 | bar | 0.0997301 | mmol/g | 10.1021/Jp3099768 | 5.6 | 0.3 | 700 | Na | 1 | synthesized
Zeolite BEA | Carbon Dioxide | 298 | 0.120718 | bar | 0.120718 | mmol/g | 10.1021/Jp3099768 | 5.6 | 0.3 | 700 | Na | 1 | synthesized
Zeolite BEA | Carbon Dioxide | 298 | 0.149595 | bar | 0.149595 | mmol/g | 10.1021/Jp3099768 | 5.6 | 0.3 | 700 | Na | 1 | synthesized
Zeolite BEA | Carbon Dioxide | 298 | 0.170592 | bar | 0.170592 | mmol/g | 10.1021/Jp3099768 | 5.6 | 0.3 | 700 | Na | 1 | synthesized
Zeolite BEA | Carbon Dioxide | 298 | 0.20206 | bar | 0.20206 | mmol/g | 10.1021/Jp3099768 | 5.6 | 0.3 | 700 | Na | 1 | synthesized
Zeolite BEA | Carbon Dioxide | 298 | 0.217812 | bar | 0.217812 | mmol/g | 10.1021/Jp3099768 | 5.6 | 0.3 | 700 | Na | 1 | synthesized
Zeolite BEA | Carbon Dioxide | 298 | 0.238818 | bar | 0.238818 | mmol/g | 10.1021/Jp3099768 | 5.6 | 0.3 | 700 | Na | 1 | synthesized
Zeolite BEA | Carbon Dioxide | 298 | 0.270304 | bar | 0.270304 | mmol/g | 10.1021/Jp3099768 | 5.6 | 0.3 | 700 | Na | 1 | synthesized
Zeolite BEA | Carbon Dioxide | 298 | 0.301799 | bar | 0.301799 | mmol/g | 10.1021/Jp3099768 | 5.6 | 0.3 | 700 | Na | 1 | synthesized
Zeolite BEA | Carbon Dioxide | 298 | 0.346401 | bar | 0.346401 | mmol/g | 10.1021/Jp3099768 | 5.6 | 0.3 | 700 | Na | 1 | synthesized
Zeolite BEA | Carbon Dioxide | 298 | 0.370016 | bar | 0.370016 | mmol/g | 10.1021/Jp3099768 | 5.6 | 0.3 | 700 | Na | 1 | synthesized
Zeolite BEA | Carbon Dioxide | 298 | 0.401511 | bar | 0.401511 | mmol/g | 10.1021/Jp3099768 | 5.6 | 0.3 | 700 | Na | 1 | synthesized
Zeolite BEA | Carbon Dioxide | 298 | 0.446122 | bar | 0.446122 | mmol/g | 10.1021/Jp3099768 | 5.6 | 0.3 | 700 | Na | 1 | synthesized
Zeolite BEA | Carbon Dioxide | 298 | 0.472364 | bar | 0.472364 | mmol/g | 10.1021/Jp3099768 | 5.6 | 0.3 | 700 | Na | 1 | synthesized
Zeolite BEA | Carbon Dioxide | 298 | 0.501232 | bar | 0.501232 | mmol/g | 10.1021/Jp3099768 | 5.6 | 0.3 | 700 | Na | 1 | synthesized
Zeolite BEA | Carbon Dioxide | 298 | 0.543217 | bar | 0.543217 | mmol/g | 10.1021/Jp3099768 | 5.6 | 0.3 | 700 | Na | 1 | synthesized
Zeolite BEA | Carbon Dioxide | 298 | 0.572085 | bar | 0.572085 | mmol/g | 10.1021/Jp3099768 | 5.6 | 0.3 | 700 | Na | 1 | synthesized
Zeolite BEA | Carbon Dioxide | 298 | 0.60358 | bar | 0.60358 | mmol/g | 10.1021/Jp3099768 | 5.6 | 0.3 | 700 | Na | 1 | synthesized
Zeolite BEA | Carbon Dioxide | 298 | 0.645547 | bar | 0.645547 | mmol/g | 10.1021/Jp3099768 | 5.6 | 0.3 | 700 | Na | 1 | synthesized
Zeolite BEA | Carbon Dioxide | 298 | 0.674415 | bar | 0.674415 | mmol/g | 10.1021/Jp3099768 | 5.6 | 0.3 | 700 | Na | 1 | synthesized
Zeolite BEA | Carbon Dioxide | 298 | 0.703274 | bar | 0.703274 | mmol/g | 10.1021/Jp3099768 | 5.6 | 0.3 | 700 | Na | 1 | synthesized
Zeolite BEA | Carbon Dioxide | 298 | 0.745259 | bar | 0.745259 | mmol/g | 10.1021/Jp3099768 | 5.6 | 0.3 | 700 | Na | 1 | synthesized
Zeolite BEA | Carbon Dioxide | 298 | 0.776745 | bar | 0.776745 | mmol/g | 10.1021/Jp3099768 | 5.6 | 0.3 | 700 | Na | 1 | synthesized
Zeolite BEA | Carbon Dioxide | 298 | 0.800368 | bar | 0.800368 | mmol/g | 10.1021/Jp3099768 | 5.6 | 0.3 | 700 | Na | 1 | synthesized
Zeolite BEA | Carbon Dioxide | 298 | 0.844962 | bar | 0.844962 | mmol/g | 10.1021/Jp3099768 | 5.6 | 0.3 | 700 | Na | 1 | synthesized
Zeolite BEA | Carbon Dioxide | 298 | 0.87383 | bar | 0.87383 | mmol/g | 10.1021/Jp3099768 | 5.6 | 0.3 | 700 | Na | 1 | synthesized
Zeolite BEA | Carbon Dioxide | 298 | 0.905307 | bar | 0.905307 | mmol/g | 10.1021/Jp3099768 | 5.6 | 0.3 | 700 | Na | 1 | synthesized
Zeolite BEA | Carbon Dioxide | 298 | 0.94202 | bar | 0.94202 | mmol/g | 10.1021/Jp3099768 | 5.6 | 0.3 | 700 | Na | 1 | synthesized
Zeolite BEA | Carbon Dioxide | 298 | 0.968261 | bar | 0.968261 | mmol/g | 10.1021/Jp3099768 | 5.6 | 0.3 | 700 | Na | 1 | synthesized
Zeolite BEA | Carbon Dioxide | 298 | 1.00496 | bar | 1.00496 | mmol/g | 10.1021/Jp3099768 | 5.6 | 0.3 | 700 | Na | 1 | synthesized
Zeolite BEA | Carbon Dioxide | 298 | 0.0416774 | bar | 0.0416774 | mmol/g | 10.1021/Jp3099768 | 5.6 | 0.3 | 700 | Na | 1 | synthesized
Zeolite BEA | Carbon Dioxide | 298 | 0.0755576 | bar | 0.0755576 | mmol/g | 10.1021/Jp3099768 | 5.6 | 0.3 | 700 | Na | 1 | synthesized
Zeolite BEA | Carbon Dioxide | 298 | 0.101605 | bar | 0.101605 | mmol/g | 10.1021/Jp3099768 | 5.6 | 0.3 | 700 | Na | 1 | synthesized
Zeolite BEA | Carbon Dioxide | 298 | 0.145893 | bar | 0.145893 | mmol/g | 10.1021/Jp3099768 | 5.6 | 0.3 | 700 | Na | 1 | synthesized
Zeolite BEA | Carbon Dioxide | 298 | 0.171958 | bar | 0.171958 | mmol/g | 10.1021/Jp3099768 | 5.6 | 0.3 | 700 | Na | 1 | synthesized
Zeolite BEA | Carbon Dioxide | 298 | 0.203219 | bar | 0.203219 | mmol/g | 10.1021/Jp3099768 | 5.6 | 0.3 | 700 | Na | 1 | synthesized
Zeolite BEA | Carbon Dioxide | 298 | 0.242303 | bar | 0.242303 | mmol/g | 10.1021/Jp3099768 | 5.6 | 0.3 | 700 | Na | 1 | synthesized
Zeolite BEA | Carbon Dioxide | 298 | 0.27097 | bar | 0.27097 | mmol/g | 10.1021/Jp3099768 | 5.6 | 0.3 | 700 | Na | 1 | synthesized
Zeolite BEA | Carbon Dioxide | 298 | 0.30223 | bar | 0.30223 | mmol/g | 10.1021/Jp3099768 | 5.6 | 0.3 | 700 | Na | 1 | synthesized
Zeolite BEA | Carbon Dioxide | 298 | 0.336075 | bar | 0.336075 | mmol/g | 10.1021/Jp3099768 | 5.6 | 0.3 | 700 | Na | 1 | synthesized
Zeolite BEA | Carbon Dioxide | 298 | 0.367344 | bar | 0.367344 | mmol/g | 10.1021/Jp3099768 | 5.6 | 0.3 | 700 | Na | 1 | synthesized
Zeolite BEA | Carbon Dioxide | 298 | 0.398613 | bar | 0.398613 | mmol/g | 10.1021/Jp3099768 | 5.6 | 0.3 | 700 | Na | 1 | synthesized
Zeolite BEA | Carbon Dioxide | 298 | 0.437698 | bar | 0.437698 | mmol/g | 10.1021/Jp3099768 | 5.6 | 0.3 | 700 | Na | 1 | synthesized
Zeolite BEA | Carbon Dioxide | 298 | 0.466365 | bar | 0.466365 | mmol/g | 10.1021/Jp3099768 | 5.6 | 0.3 | 700 | Na | 1 | synthesized
Zeolite BEA | Carbon Dioxide | 298 | 0.497625 | bar | 0.497625 | mmol/g | 10.1021/Jp3099768 | 5.6 | 0.3 | 700 | Na | 1 | synthesized
Zeolite BEA | Carbon Dioxide | 298 | 0.541931 | bar | 0.541931 | mmol/g | 10.1021/Jp3099768 | 5.6 | 0.3 | 700 | Na | 1 | synthesized
Zeolite BEA | Carbon Dioxide | 298 | 0.570599 | bar | 0.570599 | mmol/g | 10.1021/Jp3099768 | 5.6 | 0.3 | 700 | Na | 1 | synthesized
Zeolite BEA | Carbon Dioxide | 298 | 0.596637 | bar | 0.596637 | mmol/g | 10.1021/Jp3099768 | 5.6 | 0.3 | 700 | Na | 1 | synthesized
Zeolite BEA | Carbon Dioxide | 298 | 0.638323 | bar | 0.638323 | mmol/g | 10.1021/Jp3099768 | 5.6 | 0.3 | 700 | Na | 1 | synthesized
Zeolite BEA | Carbon Dioxide | 298 | 0.669584 | bar | 0.669584 | mmol/g | 10.1021/Jp3099768 | 5.6 | 0.3 | 700 | Na | 1 | synthesized
Zeolite BEA | Carbon Dioxide | 298 | 0.698251 | bar | 0.698251 | mmol/g | 10.1021/Jp3099768 | 5.6 | 0.3 | 700 | Na | 1 | synthesized
Zeolite BEA | Carbon Dioxide | 298 | 0.742557 | bar | 0.742557 | mmol/g | 10.1021/Jp3099768 | 5.6 | 0.3 | 700 | Na | 1 | synthesized
Zeolite BEA | Carbon Dioxide | 298 | 0.765993 | bar | 0.765993 | mmol/g | 10.1021/Jp3099768 | 5.6 | 0.3 | 700 | Na | 1 | synthesized
Zeolite BEA | Carbon Dioxide | 298 | 0.799882 | bar | 0.799882 | mmol/g | 10.1021/Jp3099768 | 5.6 | 0.3 | 700 | Na | 1 | synthesized
Zeolite BEA | Carbon Dioxide | 298 | 0.838949 | bar | 0.838949 | mmol/g | 10.1021/Jp3099768 | 5.6 | 0.3 | 700 | Na | 1 | synthesized
Zeolite BEA | Carbon Dioxide | 298 | 0.865005 | bar | 0.865005 | mmol/g | 10.1021/Jp3099768 | 5.6 | 0.3 | 700 | Na | 1 | synthesized
Zeolite BEA | Carbon Dioxide | 298 | 0.898894 | bar | 0.898894 | mmol/g | 10.1021/Jp3099768 | 5.6 | 0.3 | 700 | Na | 1 | synthesized
Zeolite BEA | Carbon Dioxide | 298 | 0.930146 | bar | 0.930146 | mmol/g | 10.1021/Jp3099768 | 5.6 | 0.3 | 700 | Na | 1 | synthesized
Zeolite BEA | Carbon Dioxide | 298 | 0.966637 | bar | 0.966637 | mmol/g | 10.1021/Jp3099768 | 5.6 | 0.3 | 700 | Na | 1 | synthesized
Zeolite BEA | Carbon Dioxide | 298 | 1.0005 | bar | 1.0005 | mmol/g | 10.1021/Jp3099768 | 5.6 | 0.3 | 700 | Na | 1 | synthesized
Zeolite BEA | Carbon Dioxide | 298 | 0.104394 | bar | 0.104394 | mmol/g | 10.1021/Jp3099768 | 5.6 | 0.3 | 700 | Na | 1 | synthesized
Zeolite BEA | Carbon Dioxide | 298 | 0.153985 | bar | 0.153985 | mmol/g | 10.1021/Jp3099768 | 5.6 | 0.3 | 700 | Na | 1 | synthesized
Zeolite BEA | Carbon Dioxide | 298 | 0.187909 | bar | 0.187909 | mmol/g | 10.1021/Jp3099768 | 5.6 | 0.3 | 700 | Na | 1 | synthesized
Zeolite BEA | Carbon Dioxide | 298 | 0.198353 | bar | 0.198353 | mmol/g | 10.1021/Jp3099768 | 5.6 | 0.3 | 700 | Na | 1 | synthesized
Zeolite BEA | Carbon Dioxide | 298 | 0.234889 | bar | 0.234889 | mmol/g | 10.1021/Jp3099768 | 5.6 | 0.3 | 700 | Na | 1 | synthesized
Zeolite BEA | Carbon Dioxide | 298 | 0.263592 | bar | 0.263592 | mmol/g | 10.1021/Jp3099768 | 5.6 | 0.3 | 700 | Na | 1 | synthesized
Zeolite BEA | Carbon Dioxide | 298 | 0.302747 | bar | 0.302747 | mmol/g | 10.1021/Jp3099768 | 5.6 | 0.3 | 700 | Na | 1 | synthesized
Zeolite BEA | Carbon Dioxide | 298 | 0.344496 | bar | 0.344496 | mmol/g | 10.1021/Jp3099768 | 5.6 | 0.3 | 700 | Na | 1 | synthesized
Zeolite BEA | Carbon Dioxide | 298 | 0.375819 | bar | 0.375819 | mmol/g | 10.1021/Jp3099768 | 5.6 | 0.3 | 700 | Na | 1 | synthesized
Zeolite BEA | Carbon Dioxide | 298 | 0.401919 | bar | 0.401919 | mmol/g | 10.1021/Jp3099768 | 5.6 | 0.3 | 700 | Na | 1 | synthesized
Zeolite BEA | Carbon Dioxide | 298 | 0.435844 | bar | 0.435844 | mmol/g | 10.1021/Jp3099768 | 5.6 | 0.3 | 700 | Na | 1 | synthesized
Zeolite BEA | Carbon Dioxide | 298 | 0.454121 | bar | 0.454121 | mmol/g | 10.1021/Jp3099768 | 5.6 | 0.3 | 700 | Na | 1 | synthesized
Zeolite BEA | Carbon Dioxide | 298 | 0.503703 | bar | 0.503703 | mmol/g | 10.1021/Jp3099768 | 5.6 | 0.3 | 700 | Na | 1 | synthesized
Zeolite BEA | Carbon Dioxide | 298 | 0.540238 | bar | 0.540238 | mmol/g | 10.1021/Jp3099768 | 5.6 | 0.3 | 700 | Na | 1 | synthesized
Zeolite BEA | Carbon Dioxide | 298 | 0.602875 | bar | 0.602875 | mmol/g | 10.1021/Jp3099768 | 5.6 | 0.3 | 700 | Na | 1 | synthesized
Zeolite BEA | Carbon Dioxide | 298 | 0.657687 | bar | 0.657687 | mmol/g | 10.1021/Jp3099768 | 5.6 | 0.3 | 700 | Na | 1 | synthesized
Zeolite BEA | Carbon Dioxide | 298 | 0.699445 | bar | 0.699445 | mmol/g | 10.1021/Jp3099768 | 5.6 | 0.3 | 700 | Na | 1 | synthesized
Zeolite BEA | Carbon Dioxide | 298 | 0.720324 | bar | 0.720324 | mmol/g | 10.1021/Jp3099768 | 5.6 | 0.3 | 700 | Na | 1 | synthesized
Zeolite BEA | Carbon Dioxide | 298 | 0.751637 | bar | 0.751637 | mmol/g | 10.1021/Jp3099768 | 5.6 | 0.3 | 700 | Na | 1 | synthesized
Zeolite BEA | Carbon Dioxide | 298 | 0.798608 | bar | 0.798608 | mmol/g | 10.1021/Jp3099768 | 5.6 | 0.3 | 700 | Na | 1 | synthesized
Zeolite BEA | Carbon Dioxide | 298 | 0.832551 | bar | 0.832551 | mmol/g | 10.1021/Jp3099768 | 5.6 | 0.3 | 700 | Na | 1 | synthesized
Zeolite BEA | Carbon Dioxide | 298 | 0.850827 | bar | 0.850827 | mmol/g | 10.1021/Jp3099768 | 5.6 | 0.3 | 700 | Na | 1 | synthesized
Zeolite BEA | Carbon Dioxide | 298 | 0.897798 | bar | 0.897798 | mmol/g | 10.1021/Jp3099768 | 5.6 | 0.3 | 700 | Na | 1 | synthesized
Zeolite BEA | Carbon Dioxide | 298 | 0.931723 | bar | 0.931723 | mmol/g | 10.1021/Jp3099768 | 5.6 | 0.3 | 700 | Na | 1 | synthesized
Zeolite BEA | Carbon Dioxide | 298 | 0.963045 | bar | 0.963045 | mmol/g | 10.1021/Jp3099768 | 5.6 | 0.3 | 700 | Na | 1 | synthesized
Zeolite BEA | Carbon Dioxide | 298 | 0.99697 | bar | 0.99697 | mmol/g | 10.1021/Jp3099768 | 5.6 | 0.3 | 700 | Na | 1 | synthesized
Zeolite MFI | Carbon Dioxide | 408 | 0.0748548 | bar | 0.0748548 | mmol/g | 10.1021/Jp3099768 | 5.2 | 0.2 | 435 | NH4 | 10 | synthesized
Zeolite MFI | Carbon Dioxide | 408 | 0.168401 | bar | 0.168401 | mmol/g | 10.1021/Jp3099768 | 5.2 | 0.2 | 435 | NH4 | 10 | synthesized
Zeolite MFI | Carbon Dioxide | 408 | 0.280727 | bar | 0.280727 | mmol/g | 10.1021/Jp3099768 | 5.2 | 0.2 | 435 | NH4 | 10 | synthesized
Zeolite MFI | Carbon Dioxide | 408 | 0.486512 | bar | 0.486512 | mmol/g | 10.1021/Jp3099768 | 5.2 | 0.2 | 435 | NH4 | 10 | synthesized
Zeolite MFI | Carbon Dioxide | 408 | 0.598751 | bar | 0.598751 | mmol/g | 10.1021/Jp3099768 | 5.2 | 0.2 | 435 | NH4 | 10 | synthesized
Zeolite MFI | Carbon Dioxide | 408 | 0.804536 | bar | 0.804536 | mmol/g | 10.1021/Jp3099768 | 5.2 | 0.2 | 435 | NH4 | 10 | synthesized
Zeolite MFI | Carbon Dioxide | 408 | 0.991629 | bar | 0.991629 | mmol/g | 10.1021/Jp3099768 | 5.2 | 0.2 | 435 | NH4 | 10 | synthesized
Zeolite MFI | Carbon Dioxide | 408 | 1.30965 | bar | 1.30965 | mmol/g | 10.1021/Jp3099768 | 5.2 | 0.2 | 435 | NH4 | 10 | synthesized
Zeolite MFI | Carbon Dioxide | 408 | 1.64637 | bar | 1.64637 | mmol/g | 10.1021/Jp3099768 | 5.2 | 0.2 | 435 | NH4 | 10 | synthesized
Zeolite MFI | Carbon Dioxide | 408 | 2.00178 | bar | 2.00178 | mmol/g | 10.1021/Jp3099768 | 5.2 | 0.2 | 435 | NH4 | 10 | synthesized
Zeolite MFI | Carbon Dioxide | 408 | 2.35718 | bar | 2.35718 | mmol/g | 10.1021/Jp3099768 | 5.2 | 0.2 | 435 | NH4 | 10 | synthesized
Zeolite MFI | Carbon Dioxide | 408 | 2.61896 | bar | 2.61896 | mmol/g | 10.1021/Jp3099768 | 5.2 | 0.2 | 435 | NH4 | 10 | synthesized
Zeolite MFI | Carbon Dioxide | 408 | 2.82474 | bar | 2.82474 | mmol/g | 10.1021/Jp3099768 | 5.2 | 0.2 | 435 | NH4 | 10 | synthesized
Zeolite MFI | Carbon Dioxide | 408 | 3.01184 | bar | 3.01184 | mmol/g | 10.1021/Jp3099768 | 5.2 | 0.2 | 435 | NH4 | 10 | synthesized
Zeolite MFI | Carbon Dioxide | 408 | 3.29239 | bar | 3.29239 | mmol/g | 10.1021/Jp3099768 | 5.2 | 0.2 | 435 | NH4 | 10 | synthesized
Zeolite MFI | Carbon Dioxide | 408 | 3.62902 | bar | 3.62902 | mmol/g | 10.1021/Jp3099768 | 5.2 | 0.2 | 435 | NH4 | 10 | synthesized
Zeolite MFI | Carbon Dioxide | 408 | 4.00303 | bar | 4.00303 | mmol/g | 10.1021/Jp3099768 | 5.2 | 0.2 | 435 | NH4 | 10 | synthesized
Zeolite MFI | Carbon Dioxide | 408 | 4.30227 | bar | 4.30227 | mmol/g | 10.1021/Jp3099768 | 5.2 | 0.2 | 435 | NH4 | 10 | synthesized
Zeolite MFI | Carbon Dioxide | 408 | 4.65759 | bar | 4.65759 | mmol/g | 10.1021/Jp3099768 | 5.2 | 0.2 | 435 | NH4 | 10 | synthesized
Zeolite MFI | Carbon Dioxide | 408 | 5.01283 | bar | 5.01283 | mmol/g | 10.1021/Jp3099768 | 5.2 | 0.2 | 435 | NH4 | 10 | synthesized
Zeolite MFI | Carbon Dioxide | 408 | 5.40562 | bar | 5.40562 | mmol/g | 10.1021/Jp3099768 | 5.2 | 0.2 | 435 | NH4 | 10 | synthesized
Zeolite MFI | Carbon Dioxide | 408 | 5.74233 | bar | 5.74233 | mmol/g | 10.1021/Jp3099768 | 5.2 | 0.2 | 435 | NH4 | 10 | synthesized
Zeolite MFI | Carbon Dioxide | 408 | 6.00411 | bar | 6.00411 | mmol/g | 10.1021/Jp3099768 | 5.2 | 0.2 | 435 | NH4 | 10 | synthesized
Zeolite CHA | Carbon Dioxide | 298 | 0.013037 | bar | 0.013037 | mmol/g | 10.1021/Jp3099768 | 3.8 | 0.3 | 500 | Na | 1 | synthesized
Zeolite CHA | Carbon Dioxide | 298 | 0.0703361 | bar | 0.0703361 | mmol/g | 10.1021/Jp3099768 | 3.8 | 0.3 | 500 | Na | 1 | synthesized
Zeolite CHA | Carbon Dioxide | 298 | 0.101588 | bar | 0.101588 | mmol/g | 10.1021/Jp3099768 | 3.8 | 0.3 | 500 | Na | 1 | synthesized
Zeolite CHA | Carbon Dioxide | 298 | 0.140663 | bar | 0.140663 | mmol/g | 10.1021/Jp3099768 | 3.8 | 0.3 | 500 | Na | 1 | synthesized
Zeolite CHA | Carbon Dioxide | 298 | 0.174526 | bar | 0.174526 | mmol/g | 10.1021/Jp3099768 | 3.8 | 0.3 | 500 | Na | 1 | synthesized
Zeolite CHA | Carbon Dioxide | 298 | 0.200556 | bar | 0.200556 | mmol/g | 10.1021/Jp3099768 | 3.8 | 0.3 | 500 | Na | 1 | synthesized
Zeolite CHA | Carbon Dioxide | 298 | 0.247438 | bar | 0.247438 | mmol/g | 10.1021/Jp3099768 | 3.8 | 0.3 | 500 | Na | 1 | synthesized
Zeolite CHA | Carbon Dioxide | 298 | 0.276105 | bar | 0.276105 | mmol/g | 10.1021/Jp3099768 | 3.8 | 0.3 | 500 | Na | 1 | synthesized
Zeolite CHA | Carbon Dioxide | 298 | 0.302144 | bar | 0.302144 | mmol/g | 10.1021/Jp3099768 | 3.8 | 0.3 | 500 | Na | 1 | synthesized
Zeolite CHA | Carbon Dioxide | 298 | 0.343821 | bar | 0.343821 | mmol/g | 10.1021/Jp3099768 | 3.8 | 0.3 | 500 | Na | 1 | synthesized
Zeolite CHA | Carbon Dioxide | 298 | 0.372462 | bar | 0.372462 | mmol/g | 10.1021/Jp3099768 | 3.8 | 0.3 | 500 | Na | 1 | synthesized
Zeolite CHA | Carbon Dioxide | 298 | 0.403731 | bar | 0.403731 | mmol/g | 10.1021/Jp3099768 | 3.8 | 0.3 | 500 | Na | 1 | synthesized
Zeolite CHA | Carbon Dioxide | 298 | 0.445409 | bar | 0.445409 | mmol/g | 10.1021/Jp3099768 | 3.8 | 0.3 | 500 | Na | 1 | synthesized
Zeolite CHA | Carbon Dioxide | 298 | 0.474059 | bar | 0.474059 | mmol/g | 10.1021/Jp3099768 | 3.8 | 0.3 | 500 | Na | 1 | synthesized
Zeolite CHA | Carbon Dioxide | 298 | 0.500106 | bar | 0.500106 | mmol/g | 10.1021/Jp3099768 | 3.8 | 0.3 | 500 | Na | 1 | synthesized
Zeolite CHA | Carbon Dioxide | 298 | 0.53396 | bar | 0.53396 | mmol/g | 10.1021/Jp3099768 | 3.8 | 0.3 | 500 | Na | 1 | synthesized
Zeolite CHA | Carbon Dioxide | 298 | 0.570434 | bar | 0.570434 | mmol/g | 10.1021/Jp3099768 | 3.8 | 0.3 | 500 | Na | 1 | synthesized
Zeolite CHA | Carbon Dioxide | 298 | 0.601703 | bar | 0.601703 | mmol/g | 10.1021/Jp3099768 | 3.8 | 0.3 | 500 | Na | 1 | synthesized
Zeolite CHA | Carbon Dioxide | 298 | 0.643389 | bar | 0.643389 | mmol/g | 10.1021/Jp3099768 | 3.8 | 0.3 | 500 | Na | 1 | synthesized
Zeolite CHA | Carbon Dioxide | 298 | 0.669437 | bar | 0.669437 | mmol/g | 10.1021/Jp3099768 | 3.8 | 0.3 | 500 | Na | 1 | synthesized
Zeolite CHA | Carbon Dioxide | 298 | 0.700706 | bar | 0.700706 | mmol/g | 10.1021/Jp3099768 | 3.8 | 0.3 | 500 | Na | 1 | synthesized
Zeolite CHA | Carbon Dioxide | 298 | 0.737171 | bar | 0.737171 | mmol/g | 10.1021/Jp3099768 | 3.8 | 0.3 | 500 | Na | 1 | synthesized
Zeolite CHA | Carbon Dioxide | 298 | 0.76844 | bar | 0.76844 | mmol/g | 10.1021/Jp3099768 | 3.8 | 0.3 | 500 | Na | 1 | synthesized
Zeolite CHA | Carbon Dioxide | 298 | 0.797099 | bar | 0.797099 | mmol/g | 10.1021/Jp3099768 | 3.8 | 0.3 | 500 | Na | 1 | synthesized
Zeolite CHA | Carbon Dioxide | 298 | 0.838785 | bar | 0.838785 | mmol/g | 10.1021/Jp3099768 | 3.8 | 0.3 | 500 | Na | 1 | synthesized
Zeolite CHA | Carbon Dioxide | 298 | 0.864824 | bar | 0.864824 | mmol/g | 10.1021/Jp3099768 | 3.8 | 0.3 | 500 | Na | 1 | synthesized
Zeolite CHA | Carbon Dioxide | 298 | 0.901324 | bar | 0.901324 | mmol/g | 10.1021/Jp3099768 | 3.8 | 0.3 | 500 | Na | 1 | synthesized
Zeolite CHA | Carbon Dioxide | 298 | 0.937789 | bar | 0.937789 | mmol/g | 10.1021/Jp3099768 | 3.8 | 0.3 | 500 | Na | 1 | synthesized
Zeolite CHA | Carbon Dioxide | 298 | 0.966465 | bar | 0.966465 | mmol/g | 10.1021/Jp3099768 | 3.8 | 0.3 | 500 | Na | 1 | synthesized
Zeolite CHA | Carbon Dioxide | 298 | 0.997734 | bar | 0.997734 | mmol/g | 10.1021/Jp3099768 | 3.8 | 0.3 | 500 | Na | 1 | synthesized
Zeolite CHA | Carbon Dioxide | 298 | 0.0313313 | bar | 0.0313313 | mmol/g | 10.1021/Jp3099768 | 3.8 | 0.3 | 500 | Na | 1 | synthesized
Zeolite CHA | Carbon Dioxide | 298 | 0.0730887 | bar | 0.0730887 | mmol/g | 10.1021/Jp3099768 | 3.8 | 0.3 | 500 | Na | 1 | synthesized
Zeolite CHA | Carbon Dioxide | 298 | 0.104393 | bar | 0.104393 | mmol/g | 10.1021/Jp3099768 | 3.8 | 0.3 | 500 | Na | 1 | synthesized
Zeolite CHA | Carbon Dioxide | 298 | 0.143549 | bar | 0.143549 | mmol/g | 10.1021/Jp3099768 | 3.8 | 0.3 | 500 | Na | 1 | synthesized
Zeolite CHA | Carbon Dioxide | 298 | 0.174871 | bar | 0.174871 | mmol/g | 10.1021/Jp3099768 | 3.8 | 0.3 | 500 | Na | 1 | synthesized
Zeolite CHA | Carbon Dioxide | 298 | 0.200954 | bar | 0.200954 | mmol/g | 10.1021/Jp3099768 | 3.8 | 0.3 | 500 | Na | 1 | synthesized
Zeolite CHA | Carbon Dioxide | 298 | 0.234888 | bar | 0.234888 | mmol/g | 10.1021/Jp3099768 | 3.8 | 0.3 | 500 | Na | 1 | synthesized
Zeolite CHA | Carbon Dioxide | 298 | 0.263581 | bar | 0.263581 | mmol/g | 10.1021/Jp3099768 | 3.8 | 0.3 | 500 | Na | 1 | synthesized
Zeolite CHA | Carbon Dioxide | 298 | 0.305339 | bar | 0.305339 | mmol/g | 10.1021/Jp3099768 | 3.8 | 0.3 | 500 | Na | 1 | synthesized
Zeolite CHA | Carbon Dioxide | 298 | 0.339263 | bar | 0.339263 | mmol/g | 10.1021/Jp3099768 | 3.8 | 0.3 | 500 | Na | 1 | synthesized
Zeolite CHA | Carbon Dioxide | 298 | 0.360151 | bar | 0.360151 | mmol/g | 10.1021/Jp3099768 | 3.8 | 0.3 | 500 | Na | 1 | synthesized
Zeolite CHA | Carbon Dioxide | 298 | 0.404501 | bar | 0.404501 | mmol/g | 10.1021/Jp3099768 | 3.8 | 0.3 | 500 | Na | 1 | synthesized
Zeolite CHA | Carbon Dioxide | 298 | 0.435833 | bar | 0.435833 | mmol/g | 10.1021/Jp3099768 | 3.8 | 0.3 | 500 | Na | 1 | synthesized
Zeolite CHA | Carbon Dioxide | 298 | 0.464527 | bar | 0.464527 | mmol/g | 10.1021/Jp3099768 | 3.8 | 0.3 | 500 | Na | 1 | synthesized
Zeolite CHA | Carbon Dioxide | 298 | 0.49846 | bar | 0.49846 | mmol/g | 10.1021/Jp3099768 | 3.8 | 0.3 | 500 | Na | 1 | synthesized
Zeolite CHA | Carbon Dioxide | 298 | 0.529782 | bar | 0.529782 | mmol/g | 10.1021/Jp3099768 | 3.8 | 0.3 | 500 | Na | 1 | synthesized
Zeolite CHA | Carbon Dioxide | 298 | 0.561087 | bar | 0.561087 | mmol/g | 10.1021/Jp3099768 | 3.8 | 0.3 | 500 | Na | 1 | synthesized
Zeolite CHA | Carbon Dioxide | 298 | 0.605456 | bar | 0.605456 | mmol/g | 10.1021/Jp3099768 | 3.8 | 0.3 | 500 | Na | 1 | synthesized
Zeolite CHA | Carbon Dioxide | 298 | 0.636769 | bar | 0.636769 | mmol/g | 10.1021/Jp3099768 | 3.8 | 0.3 | 500 | Na | 1 | synthesized
Zeolite CHA | Carbon Dioxide | 298 | 0.665481 | bar | 0.665481 | mmol/g | 10.1021/Jp3099768 | 3.8 | 0.3 | 500 | Na | 1 | synthesized
Zeolite CHA | Carbon Dioxide | 298 | 0.702025 | bar | 0.702025 | mmol/g | 10.1021/Jp3099768 | 3.8 | 0.3 | 500 | Na | 1 | synthesized
Zeolite CHA | Carbon Dioxide | 298 | 0.73595 | bar | 0.73595 | mmol/g | 10.1021/Jp3099768 | 3.8 | 0.3 | 500 | Na | 1 | synthesized
Zeolite CHA | Carbon Dioxide | 298 | 0.769874 | bar | 0.769874 | mmol/g | 10.1021/Jp3099768 | 3.8 | 0.3 | 500 | Na | 1 | synthesized
Zeolite CHA | Carbon Dioxide | 298 | 0.801188 | bar | 0.801188 | mmol/g | 10.1021/Jp3099768 | 3.8 | 0.3 | 500 | Na | 1 | synthesized
Zeolite CHA | Carbon Dioxide | 298 | 0.842945 | bar | 0.842945 | mmol/g | 10.1021/Jp3099768 | 3.8 | 0.3 | 500 | Na | 1 | synthesized
Zeolite CHA | Carbon Dioxide | 298 | 0.861204 | bar | 0.861204 | mmol/g | 10.1021/Jp3099768 | 3.8 | 0.3 | 500 | Na | 1 | synthesized
Zeolite CHA | Carbon Dioxide | 298 | 0.90035 | bar | 0.90035 | mmol/g | 10.1021/Jp3099768 | 3.8 | 0.3 | 500 | Na | 1 | synthesized
Zeolite CHA | Carbon Dioxide | 298 | 0.92384 | bar | 0.92384 | mmol/g | 10.1021/Jp3099768 | 3.8 | 0.3 | 500 | Na | 1 | synthesized
Zeolite CHA | Carbon Dioxide | 298 | 0.95256 | bar | 0.95256 | mmol/g | 10.1021/Jp3099768 | 3.8 | 0.3 | 500 | Na | 1 | synthesized
Zeolite CHA | Carbon Dioxide | 298 | 0.996911 | bar | 0.996911 | mmol/g | 10.1021/Jp3099768 | 3.8 | 0.3 | 500 | Na | 1 | synthesized
Zeolite DDR | Carbon Dioxide | 298 | 0.0315205 | bar | 0.0315205 | mmol/g | 10.1021/Jp3099768 | 4 | 0.3 | 700 | Na | 1 | synthesized
Zeolite DDR | Carbon Dioxide | 298 | 0.0683299 | bar | 0.0683299 | mmol/g | 10.1021/Jp3099768 | 4 | 0.3 | 700 | Na | 1 | synthesized
Zeolite DDR | Carbon Dioxide | 298 | 0.102468 | bar | 0.102468 | mmol/g | 10.1021/Jp3099768 | 4 | 0.3 | 700 | Na | 1 | synthesized
Zeolite DDR | Carbon Dioxide | 298 | 0.131389 | bar | 0.131389 | mmol/g | 10.1021/Jp3099768 | 4 | 0.3 | 700 | Na | 1 | synthesized
Zeolite DDR | Carbon Dioxide | 298 | 0.173398 | bar | 0.173398 | mmol/g | 10.1021/Jp3099768 | 4 | 0.3 | 700 | Na | 1 | synthesized
Zeolite DDR | Carbon Dioxide | 298 | 0.220697 | bar | 0.220697 | mmol/g | 10.1021/Jp3099768 | 4 | 0.3 | 700 | Na | 1 | synthesized
Zeolite DDR | Carbon Dioxide | 298 | 0.257453 | bar | 0.257453 | mmol/g | 10.1021/Jp3099768 | 4 | 0.3 | 700 | Na | 1 | synthesized
Zeolite DDR | Carbon Dioxide | 298 | 0.299444 | bar | 0.299444 | mmol/g | 10.1021/Jp3099768 | 4 | 0.3 | 700 | Na | 1 | synthesized
Zeolite DDR | Carbon Dioxide | 298 | 0.336218 | bar | 0.336218 | mmol/g | 10.1021/Jp3099768 | 4 | 0.3 | 700 | Na | 1 | synthesized
Zeolite DDR | Carbon Dioxide | 298 | 0.399206 | bar | 0.399206 | mmol/g | 10.1021/Jp3099768 | 4 | 0.3 | 700 | Na | 1 | synthesized
Zeolite DDR | Carbon Dioxide | 298 | 0.443833 | bar | 0.443833 | mmol/g | 10.1021/Jp3099768 | 4 | 0.3 | 700 | Na | 1 | synthesized
Zeolite DDR | Carbon Dioxide | 298 | 0.498932 | bar | 0.498932 | mmol/g | 10.1021/Jp3099768 | 4 | 0.3 | 700 | Na | 1 | synthesized
Zeolite DDR | Carbon Dioxide | 298 | 0.54615 | bar | 0.54615 | mmol/g | 10.1021/Jp3099768 | 4 | 0.3 | 700 | Na | 1 | synthesized
Zeolite DDR | Carbon Dioxide | 298 | 0.601257 | bar | 0.601257 | mmol/g | 10.1021/Jp3099768 | 4 | 0.3 | 700 | Na | 1 | synthesized
Zeolite DDR | Carbon Dioxide | 298 | 0.63536 | bar | 0.63536 | mmol/g | 10.1021/Jp3099768 | 4 | 0.3 | 700 | Na | 1 | synthesized
Zeolite DDR | Carbon Dioxide | 298 | 0.708801 | bar | 0.708801 | mmol/g | 10.1021/Jp3099768 | 4 | 0.3 | 700 | Na | 1 | synthesized
Zeolite DDR | Carbon Dioxide | 298 | 0.740295 | bar | 0.740295 | mmol/g | 10.1021/Jp3099768 | 4 | 0.3 | 700 | Na | 1 | synthesized
Zeolite DDR | Carbon Dioxide | 298 | 0.798011 | bar | 0.798011 | mmol/g | 10.1021/Jp3099768 | 4 | 0.3 | 700 | Na | 1 | synthesized
Zeolite DDR | Carbon Dioxide | 298 | 0.842585 | bar | 0.842585 | mmol/g | 10.1021/Jp3099768 | 4 | 0.3 | 700 | Na | 1 | synthesized
Zeolite DDR | Carbon Dioxide | 298 | 0.90291 | bar | 0.90291 | mmol/g | 10.1021/Jp3099768 | 4 | 0.3 | 700 | Na | 1 | synthesized
Zeolite DDR | Carbon Dioxide | 298 | 0.939604 | bar | 0.939604 | mmol/g | 10.1021/Jp3099768 | 4 | 0.3 | 700 | Na | 1 | synthesized
Zeolite DDR | Carbon Dioxide | 298 | 1.00253 | bar | 1.00253 | mmol/g | 10.1021/Jp3099768 | 4 | 0.3 | 700 | Na | 1 | synthesized
Zeolite DDR | Carbon Dioxide | 298 | 0.0497827 | bar | 0.0497827 | mmol/g | 10.1021/Jp3099768 | 4 | 0.3 | 700 | Na | 1 | synthesized
Zeolite DDR | Carbon Dioxide | 298 | 0.102174 | bar | 0.102174 | mmol/g | 10.1021/Jp3099768 | 4 | 0.3 | 700 | Na | 1 | synthesized
Zeolite DDR | Carbon Dioxide | 298 | 0.146722 | bar | 0.146722 | mmol/g | 10.1021/Jp3099768 | 4 | 0.3 | 700 | Na | 1 | synthesized
Zeolite DDR | Carbon Dioxide | 298 | 0.193869 | bar | 0.193869 | mmol/g | 10.1021/Jp3099768 | 4 | 0.3 | 700 | Na | 1 | synthesized
Zeolite DDR | Carbon Dioxide | 298 | 0.246242 | bar | 0.246242 | mmol/g | 10.1021/Jp3099768 | 4 | 0.3 | 700 | Na | 1 | synthesized
Zeolite DDR | Carbon Dioxide | 298 | 0.293416 | bar | 0.293416 | mmol/g | 10.1021/Jp3099768 | 4 | 0.3 | 700 | Na | 1 | synthesized
Zeolite DDR | Carbon Dioxide | 298 | 0.33271 | bar | 0.33271 | mmol/g | 10.1021/Jp3099768 | 4 | 0.3 | 700 | Na | 1 | synthesized
Zeolite DDR | Carbon Dioxide | 298 | 0.398208 | bar | 0.398208 | mmol/g | 10.1021/Jp3099768 | 4 | 0.3 | 700 | Na | 1 | synthesized
Zeolite DDR | Carbon Dioxide | 298 | 0.4532 | bar | 0.4532 | mmol/g | 10.1021/Jp3099768 | 4 | 0.3 | 700 | Na | 1 | synthesized
Zeolite DDR | Carbon Dioxide | 298 | 0.492521 | bar | 0.492521 | mmol/g | 10.1021/Jp3099768 | 4 | 0.3 | 700 | Na | 1 | synthesized
Zeolite DDR | Carbon Dioxide | 298 | 0.542277 | bar | 0.542277 | mmol/g | 10.1021/Jp3099768 | 4 | 0.3 | 700 | Na | 1 | synthesized
Zeolite DDR | Carbon Dioxide | 298 | 0.597277 | bar | 0.597277 | mmol/g | 10.1021/Jp3099768 | 4 | 0.3 | 700 | Na | 1 | synthesized
Zeolite DDR | Carbon Dioxide | 298 | 0.649678 | bar | 0.649678 | mmol/g | 10.1021/Jp3099768 | 4 | 0.3 | 700 | Na | 1 | synthesized
Zeolite DDR | Carbon Dioxide | 298 | 0.696834 | bar | 0.696834 | mmol/g | 10.1021/Jp3099768 | 4 | 0.3 | 700 | Na | 1 | synthesized
Zeolite DDR | Carbon Dioxide | 298 | 0.801599 | bar | 0.801599 | mmol/g | 10.1021/Jp3099768 | 4 | 0.3 | 700 | Na | 1 | synthesized
Zeolite DDR | Carbon Dioxide | 298 | 0.901138 | bar | 0.901138 | mmol/g | 10.1021/Jp3099768 | 4 | 0.3 | 700 | Na | 1 | synthesized
Zeolite DDR | Carbon Dioxide | 298 | 1.00066 | bar | 1.00066 | mmol/g | 10.1021/Jp3099768 | 4 | 0.3 | 700 | Na | 1 | synthesized
Zeolite DDR | Carbon Dioxide | 298 | 0.130435 | bar | 0.130435 | mmol/g | 10.1021/Jp3099768 | 4 | 0.3 | 700 | Na | 1 | synthesized
Zeolite DDR | Carbon Dioxide | 298 | 0.223602 | bar | 0.223602 | mmol/g | 10.1021/Jp3099768 | 4 | 0.3 | 700 | Na | 1 | synthesized
Zeolite DDR | Carbon Dioxide | 298 | 0.298137 | bar | 0.298137 | mmol/g | 10.1021/Jp3099768 | 4 | 0.3 | 700 | Na | 1 | synthesized
Zeolite DDR | Carbon Dioxide | 298 | 0.409938 | bar | 0.409938 | mmol/g | 10.1021/Jp3099768 | 4 | 0.3 | 700 | Na | 1 | synthesized
Zeolite DDR | Carbon Dioxide | 298 | 0.521739 | bar | 0.521739 | mmol/g | 10.1021/Jp3099768 | 4 | 0.3 | 700 | Na | 1 | synthesized
Zeolite DDR | Carbon Dioxide | 298 | 0.614907 | bar | 0.614907 | mmol/g | 10.1021/Jp3099768 | 4 | 0.3 | 700 | Na | 1 | synthesized
Zeolite DDR | Carbon Dioxide | 298 | 0.819876 | bar | 0.819876 | mmol/g | 10.1021/Jp3099768 | 4 | 0.3 | 700 | Na | 1 | synthesized
Zeolite DDR | Carbon Dioxide | 298 | 1.00621 | bar | 1.00621 | mmol/g | 10.1021/Jp3099768 | 4 | 0.3 | 700 | Na | 1 | synthesized
Zeolite DDR | Carbon Dioxide | 298 | 1.28571 | bar | 1.28571 | mmol/g | 10.1021/Jp3099768 | 4 | 0.3 | 700 | Na | 1 | synthesized
Zeolite DDR | Carbon Dioxide | 298 | 1.67702 | bar | 1.67702 | mmol/g | 10.1021/Jp3099768 | 4 | 0.3 | 700 | Na | 1 | synthesized
Zeolite DDR | Carbon Dioxide | 298 | 1.84472 | bar | 1.84472 | mmol/g | 10.1021/Jp3099768 | 4 | 0.3 | 700 | Na | 1 | synthesized
Zeolite DDR | Carbon Dioxide | 298 | 2.01242 | bar | 2.01242 | mmol/g | 10.1021/Jp3099768 | 4 | 0.3 | 700 | Na | 1 | synthesized
Zeolite DDR | Carbon Dioxide | 298 | 2.31056 | bar | 2.31056 | mmol/g | 10.1021/Jp3099768 | 4 | 0.3 | 700 | Na | 1 | synthesized
Zeolite DDR | Carbon Dioxide | 298 | 2.64596 | bar | 2.64596 | mmol/g | 10.1021/Jp3099768 | 4 | 0.3 | 700 | Na | 1 | synthesized
Zeolite DDR | Carbon Dioxide | 298 | 3.01863 | bar | 3.01863 | mmol/g | 10.1021/Jp3099768 | 4 | 0.3 | 700 | Na | 1 | synthesized
Zeolite DDR | Carbon Dioxide | 298 | 3.37267 | bar | 3.37267 | mmol/g | 10.1021/Jp3099768 | 4 | 0.3 | 700 | Na | 1 | synthesized
Zeolite DDR | Carbon Dioxide | 298 | 3.68944 | bar | 3.68944 | mmol/g | 10.1021/Jp3099768 | 4 | 0.3 | 700 | Na | 1 | synthesized
Zeolite DDR | Carbon Dioxide | 298 | 4.00621 | bar | 4.00621 | mmol/g | 10.1021/Jp3099768 | 4 | 0.3 | 700 | Na | 1 | synthesized
Zeolite DDR | Carbon Dioxide | 298 | 4.28571 | bar | 4.28571 | mmol/g | 10.1021/Jp3099768 | 4 | 0.3 | 700 | Na | 1 | synthesized
Zeolite DDR | Carbon Dioxide | 298 | 4.75155 | bar | 4.75155 | mmol/g | 10.1021/Jp3099768 | 4 | 0.3 | 700 | Na | 1 | synthesized
Zeolite DDR | Carbon Dioxide | 298 | 5.01242 | bar | 5.01242 | mmol/g | 10.1021/Jp3099768 | 4 | 0.3 | 700 | Na | 1 | synthesized
Zeolite DDR | Carbon Dioxide | 298 | 5.40373 | bar | 5.40373 | mmol/g | 10.1021/Jp3099768 | 4 | 0.3 | 700 | Na | 1 | synthesized
Zeolite DDR | Carbon Dioxide | 298 | 5.79503 | bar | 5.79503 | mmol/g | 10.1021/Jp3099768 | 4 | 0.3 | 700 | Na | 1 | synthesized
Zeolite DDR | Carbon Dioxide | 298 | 6.01863 | bar | 6.01863 | mmol/g | 10.1021/Jp3099768 | 4 | 0.3 | 700 | Na | 1 | synthesized
Zeolite EDI | Carbon Dioxide | 298 | 0.0287206 | bar | 0.0287206 | mmol/g | 10.1021/Jp3099768 | 5.5 | 0.3 | 700 | Na | 1 | synthesized
Zeolite EDI | Carbon Dioxide | 298 | 0.0496084 | bar | 0.0496084 | mmol/g | 10.1021/Jp3099768 | 5.5 | 0.3 | 700 | Na | 1 | synthesized
Zeolite EDI | Carbon Dioxide | 298 | 0.078329 | bar | 0.078329 | mmol/g | 10.1021/Jp3099768 | 5.5 | 0.3 | 700 | Na | 1 | synthesized
Zeolite EDI | Carbon Dioxide | 298 | 0.101828 | bar | 0.101828 | mmol/g | 10.1021/Jp3099768 | 5.5 | 0.3 | 700 | Na | 1 | synthesized
Zeolite EDI | Carbon Dioxide | 298 | 0.130548 | bar | 0.130548 | mmol/g | 10.1021/Jp3099768 | 5.5 | 0.3 | 700 | Na | 1 | synthesized
Zeolite EDI | Carbon Dioxide | 298 | 0.154047 | bar | 0.154047 | mmol/g | 10.1021/Jp3099768 | 5.5 | 0.3 | 700 | Na | 1 | synthesized
Zeolite EDI | Carbon Dioxide | 298 | 0.177546 | bar | 0.177546 | mmol/g | 10.1021/Jp3099768 | 5.5 | 0.3 | 700 | Na | 1 | synthesized
Zeolite EDI | Carbon Dioxide | 298 | 0.198433 | bar | 0.198433 | mmol/g | 10.1021/Jp3099768 | 5.5 | 0.3 | 700 | Na | 1 | synthesized
Zeolite EDI | Carbon Dioxide | 298 | 0.224543 | bar | 0.224543 | mmol/g | 10.1021/Jp3099768 | 5.5 | 0.3 | 700 | Na | 1 | synthesized
Zeolite EDI | Carbon Dioxide | 298 | 0.248042 | bar | 0.248042 | mmol/g | 10.1021/Jp3099768 | 5.5 | 0.3 | 700 | Na | 1 | synthesized
Zeolite EDI | Carbon Dioxide | 298 | 0.27154 | bar | 0.27154 | mmol/g | 10.1021/Jp3099768 | 5.5 | 0.3 | 700 | Na | 1 | synthesized
Zeolite EDI | Carbon Dioxide | 298 | 0.305483 | bar | 0.305483 | mmol/g | 10.1021/Jp3099768 | 5.5 | 0.3 | 700 | Na | 1 | synthesized
Zeolite EDI | Carbon Dioxide | 298 | 0.321149 | bar | 0.321149 | mmol/g | 10.1021/Jp3099768 | 5.5 | 0.3 | 700 | Na | 1 | synthesized
Zeolite EDI | Carbon Dioxide | 298 | 0.344648 | bar | 0.344648 | mmol/g | 10.1021/Jp3099768 | 5.5 | 0.3 | 700 | Na | 1 | synthesized
Zeolite EDI | Carbon Dioxide | 298 | 0.375979 | bar | 0.375979 | mmol/g | 10.1021/Jp3099768 | 5.5 | 0.3 | 700 | Na | 1 | synthesized
Zeolite EDI | Carbon Dioxide | 298 | 0.399478 | bar | 0.399478 | mmol/g | 10.1021/Jp3099768 | 5.5 | 0.3 | 700 | Na | 1 | synthesized
Zeolite EDI | Carbon Dioxide | 298 | 0.415144 | bar | 0.415144 | mmol/g | 10.1021/Jp3099768 | 5.5 | 0.3 | 700 | Na | 1 | synthesized
Zeolite EDI | Carbon Dioxide | 298 | 0.443864 | bar | 0.443864 | mmol/g | 10.1021/Jp3099768 | 5.5 | 0.3 | 700 | Na | 1 | synthesized
Zeolite EDI | Carbon Dioxide | 298 | 0.475196 | bar | 0.475196 | mmol/g | 10.1021/Jp3099768 | 5.5 | 0.3 | 700 | Na | 1 | synthesized
Zeolite EDI | Carbon Dioxide | 298 | 0.501305 | bar | 0.501305 | mmol/g | 10.1021/Jp3099768 | 5.5 | 0.3 | 700 | Na | 1 | synthesized
Zeolite EDI | Carbon Dioxide | 298 | 0.519582 | bar | 0.519582 | mmol/g | 10.1021/Jp3099768 | 5.5 | 0.3 | 700 | Na | 1 | synthesized
Zeolite EDI | Carbon Dioxide | 298 | 0.54047 | bar | 0.54047 | mmol/g | 10.1021/Jp3099768 | 5.5 | 0.3 | 700 | Na | 1 | synthesized
Zeolite EDI | Carbon Dioxide | 298 | 0.574413 | bar | 0.574413 | mmol/g | 10.1021/Jp3099768 | 5.5 | 0.3 | 700 | Na | 1 | synthesized
Zeolite EDI | Carbon Dioxide | 298 | 0.603133 | bar | 0.603133 | mmol/g | 10.1021/Jp3099768 | 5.5 | 0.3 | 700 | Na | 1 | synthesized
Zeolite EDI | Carbon Dioxide | 298 | 0.642298 | bar | 0.642298 | mmol/g | 10.1021/Jp3099768 | 5.5 | 0.3 | 700 | Na | 1 | synthesized
Zeolite EDI | Carbon Dioxide | 298 | 0.665796 | bar | 0.665796 | mmol/g | 10.1021/Jp3099768 | 5.5 | 0.3 | 700 | Na | 1 | synthesized
Zeolite EDI | Carbon Dioxide | 298 | 0.70235 | bar | 0.70235 | mmol/g | 10.1021/Jp3099768 | 5.5 | 0.3 | 700 | Na | 1 | synthesized
Zeolite EDI | Carbon Dioxide | 298 | 0.736292 | bar | 0.736292 | mmol/g | 10.1021/Jp3099768 | 5.5 | 0.3 | 700 | Na | 1 | synthesized
Zeolite EDI | Carbon Dioxide | 298 | 0.767624 | bar | 0.767624 | mmol/g | 10.1021/Jp3099768 | 5.5 | 0.3 | 700 | Na | 1 | synthesized
Zeolite EDI | Carbon Dioxide | 298 | 0.801567 | bar | 0.801567 | mmol/g | 10.1021/Jp3099768 | 5.5 | 0.3 | 700 | Na | 1 | synthesized
Zeolite EDI | Carbon Dioxide | 298 | 0.840731 | bar | 0.840731 | mmol/g | 10.1021/Jp3099768 | 5.5 | 0.3 | 700 | Na | 1 | synthesized
Zeolite EDI | Carbon Dioxide | 298 | 0.866841 | bar | 0.866841 | mmol/g | 10.1021/Jp3099768 | 5.5 | 0.3 | 700 | Na | 1 | synthesized
Zeolite EDI | Carbon Dioxide | 298 | 0.900783 | bar | 0.900783 | mmol/g | 10.1021/Jp3099768 | 5.5 | 0.3 | 700 | Na | 1 | synthesized
Zeolite EDI | Carbon Dioxide | 298 | 0.937337 | bar | 0.937337 | mmol/g | 10.1021/Jp3099768 | 5.5 | 0.3 | 700 | Na | 1 | synthesized
Zeolite EDI | Carbon Dioxide | 298 | 0.960836 | bar | 0.960836 | mmol/g | 10.1021/Jp3099768 | 5.5 | 0.3 | 700 | Na | 1 | synthesized
Zeolite EDI | Carbon Dioxide | 298 | 1 | bar | 1 | mmol/g | 10.1021/Jp3099768 | 5.5 | 0.3 | 700 | Na | 1 | synthesized
Zeolite EDI | Carbon Dioxide | 298 | 0.0286412 | bar | 0.0286412 | mmol/g | 10.1021/Jp3099768 | 5.5 | 0.3 | 700 | Na | 1 | synthesized
Zeolite EDI | Carbon Dioxide | 298 | 0.0572825 | bar | 0.0572825 | mmol/g | 10.1021/Jp3099768 | 5.5 | 0.3 | 700 | Na | 1 | synthesized
Zeolite EDI | Carbon Dioxide | 298 | 0.104112 | bar | 0.104112 | mmol/g | 10.1021/Jp3099768 | 5.5 | 0.3 | 700 | Na | 1 | synthesized
Zeolite EDI | Carbon Dioxide | 298 | 0.132754 | bar | 0.132754 | mmol/g | 10.1021/Jp3099768 | 5.5 | 0.3 | 700 | Na | 1 | synthesized
Zeolite EDI | Carbon Dioxide | 298 | 0.169184 | bar | 0.169184 | mmol/g | 10.1021/Jp3099768 | 5.5 | 0.3 | 700 | Na | 1 | synthesized
Zeolite EDI | Carbon Dioxide | 298 | 0.200418 | bar | 0.200418 | mmol/g | 10.1021/Jp3099768 | 5.5 | 0.3 | 700 | Na | 1 | synthesized
Zeolite EDI | Carbon Dioxide | 298 | 0.223846 | bar | 0.223846 | mmol/g | 10.1021/Jp3099768 | 5.5 | 0.3 | 700 | Na | 1 | synthesized
Zeolite EDI | Carbon Dioxide | 298 | 0.247274 | bar | 0.247274 | mmol/g | 10.1021/Jp3099768 | 5.5 | 0.3 | 700 | Na | 1 | synthesized
Zeolite EDI | Carbon Dioxide | 298 | 0.273313 | bar | 0.273313 | mmol/g | 10.1021/Jp3099768 | 5.5 | 0.3 | 700 | Na | 1 | synthesized
Zeolite EDI | Carbon Dioxide | 298 | 0.301964 | bar | 0.301964 | mmol/g | 10.1021/Jp3099768 | 5.5 | 0.3 | 700 | Na | 1 | synthesized
Zeolite EDI | Carbon Dioxide | 298 | 0.322781 | bar | 0.322781 | mmol/g | 10.1021/Jp3099768 | 5.5 | 0.3 | 700 | Na | 1 | synthesized
Zeolite EDI | Carbon Dioxide | 298 | 0.34882 | bar | 0.34882 | mmol/g | 10.1021/Jp3099768 | 5.5 | 0.3 | 700 | Na | 1 | synthesized
Zeolite EDI | Carbon Dioxide | 298 | 0.374859 | bar | 0.374859 | mmol/g | 10.1021/Jp3099768 | 5.5 | 0.3 | 700 | Na | 1 | synthesized
Zeolite EDI | Carbon Dioxide | 298 | 0.400889 | bar | 0.400889 | mmol/g | 10.1021/Jp3099768 | 5.5 | 0.3 | 700 | Na | 1 | synthesized
Zeolite EDI | Carbon Dioxide | 298 | 0.419113 | bar | 0.419113 | mmol/g | 10.1021/Jp3099768 | 5.5 | 0.3 | 700 | Na | 1 | synthesized
Zeolite EDI | Carbon Dioxide | 298 | 0.450383 | bar | 0.450383 | mmol/g | 10.1021/Jp3099768 | 5.5 | 0.3 | 700 | Na | 1 | synthesized
Zeolite EDI | Carbon Dioxide | 298 | 0.471218 | bar | 0.471218 | mmol/g | 10.1021/Jp3099768 | 5.5 | 0.3 | 700 | Na | 1 | synthesized
Zeolite EDI | Carbon Dioxide | 298 | 0.497239 | bar | 0.497239 | mmol/g | 10.1021/Jp3099768 | 5.5 | 0.3 | 700 | Na | 1 | synthesized
Zeolite EDI | Carbon Dioxide | 298 | 0.518092 | bar | 0.518092 | mmol/g | 10.1021/Jp3099768 | 5.5 | 0.3 | 700 | Na | 1 | synthesized
Zeolite EDI | Carbon Dioxide | 298 | 0.546742 | bar | 0.546742 | mmol/g | 10.1021/Jp3099768 | 5.5 | 0.3 | 700 | Na | 1 | synthesized
Zeolite EDI | Carbon Dioxide | 298 | 0.56755 | bar | 0.56755 | mmol/g | 10.1021/Jp3099768 | 5.5 | 0.3 | 700 | Na | 1 | synthesized
Zeolite EDI | Carbon Dioxide | 298 | 0.598811 | bar | 0.598811 | mmol/g | 10.1021/Jp3099768 | 5.5 | 0.3 | 700 | Na | 1 | synthesized
Zeolite EDI | Carbon Dioxide | 298 | 0.643109 | bar | 0.643109 | mmol/g | 10.1021/Jp3099768 | 5.5 | 0.3 | 700 | Na | 1 | synthesized
Zeolite EDI | Carbon Dioxide | 298 | 0.669157 | bar | 0.669157 | mmol/g | 10.1021/Jp3099768 | 5.5 | 0.3 | 700 | Na | 1 | synthesized
Zeolite EDI | Carbon Dioxide | 298 | 0.700409 | bar | 0.700409 | mmol/g | 10.1021/Jp3099768 | 5.5 | 0.3 | 700 | Na | 1 | synthesized
Zeolite EDI | Carbon Dioxide | 298 | 0.739486 | bar | 0.739486 | mmol/g | 10.1021/Jp3099768 | 5.5 | 0.3 | 700 | Na | 1 | synthesized
Zeolite EDI | Carbon Dioxide | 298 | 0.765533 | bar | 0.765533 | mmol/g | 10.1021/Jp3099768 | 5.5 | 0.3 | 700 | Na | 1 | synthesized
Zeolite EDI | Carbon Dioxide | 298 | 0.802016 | bar | 0.802016 | mmol/g | 10.1021/Jp3099768 | 5.5 | 0.3 | 700 | Na | 1 | synthesized
Zeolite EDI | Carbon Dioxide | 298 | 0.838482 | bar | 0.838482 | mmol/g | 10.1021/Jp3099768 | 5.5 | 0.3 | 700 | Na | 1 | synthesized
Zeolite EDI | Carbon Dioxide | 298 | 0.864538 | bar | 0.864538 | mmol/g | 10.1021/Jp3099768 | 5.5 | 0.3 | 700 | Na | 1 | synthesized
Zeolite EDI | Carbon Dioxide | 298 | 0.898419 | bar | 0.898419 | mmol/g | 10.1021/Jp3099768 | 5.5 | 0.3 | 700 | Na | 1 | synthesized
Zeolite EDI | Carbon Dioxide | 298 | 0.937513 | bar | 0.937513 | mmol/g | 10.1021/Jp3099768 | 5.5 | 0.3 | 700 | Na | 1 | synthesized
Zeolite EDI | Carbon Dioxide | 298 | 0.963561 | bar | 0.963561 | mmol/g | 10.1021/Jp3099768 | 5.5 | 0.3 | 700 | Na | 1 | synthesized
Zeolite EDI | Carbon Dioxide | 298 | 1.00006 | bar | 1.00006 | mmol/g | 10.1021/Jp3099768 | 5.5 | 0.3 | 700 | Na | 1 | synthesized
Zeolite EDI | Carbon Dioxide | 298 | 0.0495731 | bar | 0.0495731 | mmol/g | 10.1021/Jp3099768 | 5.5 | 0.3 | 700 | Na | 1 | synthesized
Zeolite EDI | Carbon Dioxide | 298 | 0.101757 | bar | 0.101757 | mmol/g | 10.1021/Jp3099768 | 5.5 | 0.3 | 700 | Na | 1 | synthesized
Zeolite EDI | Carbon Dioxide | 298 | 0.15395 | bar | 0.15395 | mmol/g | 10.1021/Jp3099768 | 5.5 | 0.3 | 700 | Na | 1 | synthesized
Zeolite EDI | Carbon Dioxide | 298 | 0.203523 | bar | 0.203523 | mmol/g | 10.1021/Jp3099768 | 5.5 | 0.3 | 700 | Na | 1 | synthesized
Zeolite EDI | Carbon Dioxide | 298 | 0.253105 | bar | 0.253105 | mmol/g | 10.1021/Jp3099768 | 5.5 | 0.3 | 700 | Na | 1 | synthesized
Zeolite EDI | Carbon Dioxide | 298 | 0.300076 | bar | 0.300076 | mmol/g | 10.1021/Jp3099768 | 5.5 | 0.3 | 700 | Na | 1 | synthesized
Zeolite EDI | Carbon Dioxide | 298 | 0.334001 | bar | 0.334001 | mmol/g | 10.1021/Jp3099768 | 5.5 | 0.3 | 700 | Na | 1 | synthesized
Zeolite EDI | Carbon Dioxide | 298 | 0.362695 | bar | 0.362695 | mmol/g | 10.1021/Jp3099768 | 5.5 | 0.3 | 700 | Na | 1 | synthesized
Zeolite EDI | Carbon Dioxide | 298 | 0.39662 | bar | 0.39662 | mmol/g | 10.1021/Jp3099768 | 5.5 | 0.3 | 700 | Na | 1 | synthesized
Zeolite EDI | Carbon Dioxide | 298 | 0.451415 | bar | 0.451415 | mmol/g | 10.1021/Jp3099768 | 5.5 | 0.3 | 700 | Na | 1 | synthesized
Zeolite EDI | Carbon Dioxide | 298 | 0.500988 | bar | 0.500988 | mmol/g | 10.1021/Jp3099768 | 5.5 | 0.3 | 700 | Na | 1 | synthesized
Zeolite EDI | Carbon Dioxide | 298 | 0.555783 | bar | 0.555783 | mmol/g | 10.1021/Jp3099768 | 5.5 | 0.3 | 700 | Na | 1 | synthesized
Zeolite EDI | Carbon Dioxide | 298 | 0.602763 | bar | 0.602763 | mmol/g | 10.1021/Jp3099768 | 5.5 | 0.3 | 700 | Na | 1 | synthesized
Zeolite EDI | Carbon Dioxide | 298 | 0.654947 | bar | 0.654947 | mmol/g | 10.1021/Jp3099768 | 5.5 | 0.3 | 700 | Na | 1 | synthesized
Zeolite EDI | Carbon Dioxide | 298 | 0.704529 | bar | 0.704529 | mmol/g | 10.1021/Jp3099768 | 5.5 | 0.3 | 700 | Na | 1 | synthesized
Zeolite EDI | Carbon Dioxide | 298 | 0.756713 | bar | 0.756713 | mmol/g | 10.1021/Jp3099768 | 5.5 | 0.3 | 700 | Na | 1 | synthesized
Zeolite EDI | Carbon Dioxide | 298 | 0.80109 | bar | 0.80109 | mmol/g | 10.1021/Jp3099768 | 5.5 | 0.3 | 700 | Na | 1 | synthesized
Zeolite EDI | Carbon Dioxide | 298 | 0.850663 | bar | 0.850663 | mmol/g | 10.1021/Jp3099768 | 5.5 | 0.3 | 700 | Na | 1 | synthesized
Zeolite EDI | Carbon Dioxide | 298 | 0.900245 | bar | 0.900245 | mmol/g | 10.1021/Jp3099768 | 5.5 | 0.3 | 700 | Na | 1 | synthesized
Zeolite EDI | Carbon Dioxide | 298 | 0.93417 | bar | 0.93417 | mmol/g | 10.1021/Jp3099768 | 5.5 | 0.3 | 700 | Na | 1 | synthesized
Zeolite EDI | Carbon Dioxide | 298 | 0.960253 | bar | 0.960253 | mmol/g | 10.1021/Jp3099768 | 5.5 | 0.3 | 700 | Na | 1 | synthesized
Zeolite EDI | Carbon Dioxide | 298 | 0.999409 | bar | 0.999409 | mmol/g | 10.1021/Jp3099768 | 5.5 | 0.3 | 700 | Na | 1 | synthesized
Zeolite ERI | Carbon Dioxide | 298 | 0.023622 | bar | 0.023622 | mmol/g | 10.1021/Jp3099768 | 5.5 | 0.3 | 700 | Na | 1 | synthesized
Zeolite ERI | Carbon Dioxide | 298 | 0.0498688 | bar | 0.0498688 | mmol/g | 10.1021/Jp3099768 | 4.5 | 0.3 | 700 | Na | 1 | synthesized
Zeolite ERI | Carbon Dioxide | 298 | 0.0761155 | bar | 0.0761155 | mmol/g | 10.1021/Jp3099768 | 4.5 | 0.3 | 700 | Na | 1 | synthesized
Zeolite ERI | Carbon Dioxide | 298 | 0.102362 | bar | 0.102362 | mmol/g | 10.1021/Jp3099768 | 4.5 | 0.3 | 700 | Na | 1 | synthesized
Zeolite ERI | Carbon Dioxide | 298 | 0.146982 | bar | 0.146982 | mmol/g | 10.1021/Jp3099768 | 4.5 | 0.3 | 700 | Na | 1 | synthesized
Zeolite ERI | Carbon Dioxide | 298 | 0.173228 | bar | 0.173228 | mmol/g | 10.1021/Jp3099768 | 4.5 | 0.3 | 700 | Na | 1 | synthesized
Zeolite ERI | Carbon Dioxide | 298 | 0.2021 | bar | 0.2021 | mmol/g | 10.1021/Jp3099768 | 4.5 | 0.3 | 700 | Na | 1 | synthesized
Zeolite ERI | Carbon Dioxide | 298 | 0.246719 | bar | 0.246719 | mmol/g | 10.1021/Jp3099768 | 4.5 | 0.3 | 700 | Na | 1 | synthesized
Zeolite ERI | Carbon Dioxide | 298 | 0.270341 | bar | 0.270341 | mmol/g | 10.1021/Jp3099768 | 4.5 | 0.3 | 700 | Na | 1 | synthesized
Zeolite ERI | Carbon Dioxide | 298 | 0.296588 | bar | 0.296588 | mmol/g | 10.1021/Jp3099768 | 4.5 | 0.3 | 700 | Na | 1 | synthesized
Zeolite ERI | Carbon Dioxide | 298 | 0.401575 | bar | 0.401575 | mmol/g | 10.1021/Jp3099768 | 4.5 | 0.3 | 700 | Na | 1 | synthesized
Zeolite ERI | Carbon Dioxide | 298 | 0.44357 | bar | 0.44357 | mmol/g | 10.1021/Jp3099768 | 4.5 | 0.3 | 700 | Na | 1 | synthesized
Zeolite ERI | Carbon Dioxide | 298 | 0.501312 | bar | 0.501312 | mmol/g | 10.1021/Jp3099768 | 4.5 | 0.3 | 700 | Na | 1 | synthesized
Zeolite ERI | Carbon Dioxide | 298 | 0.535433 | bar | 0.535433 | mmol/g | 10.1021/Jp3099768 | 4.5 | 0.3 | 700 | Na | 1 | synthesized
Zeolite ERI | Carbon Dioxide | 298 | 0.60105 | bar | 0.60105 | mmol/g | 10.1021/Jp3099768 | 4.5 | 0.3 | 700 | Na | 1 | synthesized
Zeolite ERI | Carbon Dioxide | 298 | 0.658793 | bar | 0.658793 | mmol/g | 10.1021/Jp3099768 | 4.5 | 0.3 | 700 | Na | 1 | synthesized
Zeolite ERI | Carbon Dioxide | 298 | 0.700787 | bar | 0.700787 | mmol/g | 10.1021/Jp3099768 | 4.5 | 0.3 | 700 | Na | 1 | synthesized
Zeolite ERI | Carbon Dioxide | 298 | 0.742782 | bar | 0.742782 | mmol/g | 10.1021/Jp3099768 | 4.5 | 0.3 | 700 | Na | 1 | synthesized
Zeolite ERI | Carbon Dioxide | 298 | 0.795276 | bar | 0.795276 | mmol/g | 10.1021/Jp3099768 | 4.5 | 0.3 | 700 | Na | 1 | synthesized
Zeolite ERI | Carbon Dioxide | 298 | 0.83727 | bar | 0.83727 | mmol/g | 10.1021/Jp3099768 | 4.5 | 0.3 | 700 | Na | 1 | synthesized
Zeolite ERI | Carbon Dioxide | 298 | 0.900262 | bar | 0.900262 | mmol/g | 10.1021/Jp3099768 | 4.5 | 0.3 | 700 | Na | 1 | synthesized
Zeolite ERI | Carbon Dioxide | 298 | 0.937008 | bar | 0.937008 | mmol/g | 10.1021/Jp3099768 | 4.5 | 0.3 | 700 | Na | 1 | synthesized
Zeolite ERI | Carbon Dioxide | 298 | 1.00525 | bar | 1.00525 | mmol/g | 10.1021/Jp3099768 | 4.5 | 0.3 | 700 | Na | 1 | synthesized
Zeolite ERI | Carbon Dioxide | 298 | 0.0236843 | bar | 0.0236843 | mmol/g | 10.1021/Jp3099768 | 4.5 | 0.3 | 700 | Na | 1 | synthesized
Zeolite ERI | Carbon Dioxide | 298 | 0.0473687 | bar | 0.0473687 | mmol/g | 10.1021/Jp3099768 | 4.5 | 0.3 | 700 | Na | 1 | synthesized
Zeolite ERI | Carbon Dioxide | 298 | 0.0736866 | bar | 0.0736866 | mmol/g | 10.1021/Jp3099768 | 4.5 | 0.3 | 700 | Na | 1 | synthesized
Zeolite ERI | Carbon Dioxide | 298 | 0.0973709 | bar | 0.0973709 | mmol/g | 10.1021/Jp3099768 | 4.5 | 0.3 | 700 | Na | 1 | synthesized
Zeolite ERI | Carbon Dioxide | 298 | 0.121046 | bar | 0.121046 | mmol/g | 10.1021/Jp3099768 | 4.5 | 0.3 | 700 | Na | 1 | synthesized
Zeolite ERI | Carbon Dioxide | 298 | 0.142088 | bar | 0.142088 | mmol/g | 10.1021/Jp3099768 | 4.5 | 0.3 | 700 | Na | 1 | synthesized
Zeolite ERI | Carbon Dioxide | 298 | 0.171049 | bar | 0.171049 | mmol/g | 10.1021/Jp3099768 | 4.5 | 0.3 | 700 | Na | 1 | synthesized
Zeolite ERI | Carbon Dioxide | 298 | 0.202616 | bar | 0.202616 | mmol/g | 10.1021/Jp3099768 | 4.5 | 0.3 | 700 | Na | 1 | synthesized
Zeolite ERI | Carbon Dioxide | 298 | 0.218417 | bar | 0.218417 | mmol/g | 10.1021/Jp3099768 | 4.5 | 0.3 | 700 | Na | 1 | synthesized
Zeolite ERI | Carbon Dioxide | 298 | 0.249976 | bar | 0.249976 | mmol/g | 10.1021/Jp3099768 | 4.5 | 0.3 | 700 | Na | 1 | synthesized
Zeolite ERI | Carbon Dioxide | 298 | 0.271035 | bar | 0.271035 | mmol/g | 10.1021/Jp3099768 | 4.5 | 0.3 | 700 | Na | 1 | synthesized
Zeolite ERI | Carbon Dioxide | 298 | 0.302611 | bar | 0.302611 | mmol/g | 10.1021/Jp3099768 | 4.5 | 0.3 | 700 | Na | 1 | synthesized
Zeolite ERI | Carbon Dioxide | 298 | 0.321046 | bar | 0.321046 | mmol/g | 10.1021/Jp3099768 | 4.5 | 0.3 | 700 | Na | 1 | synthesized
Zeolite ERI | Carbon Dioxide | 298 | 0.344713 | bar | 0.344713 | mmol/g | 10.1021/Jp3099768 | 4.5 | 0.3 | 700 | Na | 1 | synthesized
Zeolite ERI | Carbon Dioxide | 298 | 0.368397 | bar | 0.368397 | mmol/g | 10.1021/Jp3099768 | 4.5 | 0.3 | 700 | Na | 1 | synthesized
Zeolite ERI | Carbon Dioxide | 298 | 0.399956 | bar | 0.399956 | mmol/g | 10.1021/Jp3099768 | 4.5 | 0.3 | 700 | Na | 1 | synthesized
Zeolite ERI | Carbon Dioxide | 298 | 0.415748 | bar | 0.415748 | mmol/g | 10.1021/Jp3099768 | 4.5 | 0.3 | 700 | Na | 1 | synthesized
Zeolite ERI | Carbon Dioxide | 298 | 0.447297 | bar | 0.447297 | mmol/g | 10.1021/Jp3099768 | 4.5 | 0.3 | 700 | Na | 1 | synthesized
Zeolite ERI | Carbon Dioxide | 298 | 0.473615 | bar | 0.473615 | mmol/g | 10.1021/Jp3099768 | 4.5 | 0.3 | 700 | Na | 1 | synthesized
Zeolite ERI | Carbon Dioxide | 298 | 0.502558 | bar | 0.502558 | mmol/g | 10.1021/Jp3099768 | 4.5 | 0.3 | 700 | Na | 1 | synthesized
Zeolite ERI | Carbon Dioxide | 298 | 0.518342 | bar | 0.518342 | mmol/g | 10.1021/Jp3099768 | 4.5 | 0.3 | 700 | Na | 1 | synthesized
Zeolite ERI | Carbon Dioxide | 298 | 0.547266 | bar | 0.547266 | mmol/g | 10.1021/Jp3099768 | 4.5 | 0.3 | 700 | Na | 1 | synthesized
Zeolite ERI | Carbon Dioxide | 298 | 0.5762 | bar | 0.5762 | mmol/g | 10.1021/Jp3099768 | 4.5 | 0.3 | 700 | Na | 1 | synthesized
Zeolite ERI | Carbon Dioxide | 298 | 0.605134 | bar | 0.605134 | mmol/g | 10.1021/Jp3099768 | 4.5 | 0.3 | 700 | Na | 1 | synthesized
Zeolite ERI | Carbon Dioxide | 298 | 0.639334 | bar | 0.639334 | mmol/g | 10.1021/Jp3099768 | 4.5 | 0.3 | 700 | Na | 1 | synthesized
Zeolite ERI | Carbon Dioxide | 298 | 0.673509 | bar | 0.673509 | mmol/g | 10.1021/Jp3099768 | 4.5 | 0.3 | 700 | Na | 1 | synthesized
Zeolite ERI | Carbon Dioxide | 298 | 0.707701 | bar | 0.707701 | mmol/g | 10.1021/Jp3099768 | 4.5 | 0.3 | 700 | Na | 1 | synthesized
Zeolite ERI | Carbon Dioxide | 298 | 0.744517 | bar | 0.744517 | mmol/g | 10.1021/Jp3099768 | 4.5 | 0.3 | 700 | Na | 1 | synthesized
Zeolite ERI | Carbon Dioxide | 298 | 0.770835 | bar | 0.770835 | mmol/g | 10.1021/Jp3099768 | 4.5 | 0.3 | 700 | Na | 1 | synthesized
Zeolite ERI | Carbon Dioxide | 298 | 0.810276 | bar | 0.810276 | mmol/g | 10.1021/Jp3099768 | 4.5 | 0.3 | 700 | Na | 1 | synthesized
Zeolite ERI | Carbon Dioxide | 298 | 0.841835 | bar | 0.841835 | mmol/g | 10.1021/Jp3099768 | 4.5 | 0.3 | 700 | Na | 1 | synthesized
Zeolite ERI | Carbon Dioxide | 298 | 0.873375 | bar | 0.873375 | mmol/g | 10.1021/Jp3099768 | 4.5 | 0.3 | 700 | Na | 1 | synthesized
Zeolite ERI | Carbon Dioxide | 298 | 0.904933 | bar | 0.904933 | mmol/g | 10.1021/Jp3099768 | 4.5 | 0.3 | 700 | Na | 1 | synthesized
Zeolite ERI | Carbon Dioxide | 298 | 0.941741 | bar | 0.941741 | mmol/g | 10.1021/Jp3099768 | 4.5 | 0.3 | 700 | Na | 1 | synthesized
Zeolite ERI | Carbon Dioxide | 298 | 0.973308 | bar | 0.973308 | mmol/g | 10.1021/Jp3099768 | 4.5 | 0.3 | 700 | Na | 1 | synthesized
Zeolite ERI | Carbon Dioxide | 298 | 1.00486 | bar | 1.00486 | mmol/g | 10.1021/Jp3099768 | 4.5 | 0.3 | 700 | Na | 1 | synthesized
Zeolite DDR | Carbon Dioxide | 348 | 0.223602 | bar | 0.223602 | mmol/g | 10.1021/Jp3099768 | 4.5 | 0.3 | 700 | Na | 1 | synthesized
Zeolite DDR | Carbon Dioxide | 348 | 0.298137 | bar | 0.298137 | mmol/g | 10.1021/Jp3099768 | 4 | 0.3 | 700 | Na | 1 | synthesized
Zeolite DDR | Carbon Dioxide | 348 | 0.409938 | bar | 0.409938 | mmol/g | 10.1021/Jp3099768 | 4 | 0.3 | 700 | Na | 1 | synthesized
Zeolite DDR | Carbon Dioxide | 348 | 0.521739 | bar | 0.521739 | mmol/g | 10.1021/Jp3099768 | 4 | 0.3 | 700 | Na | 1 | synthesized
Zeolite DDR | Carbon Dioxide | 348 | 0.614907 | bar | 0.614907 | mmol/g | 10.1021/Jp3099768 | 4 | 0.3 | 700 | Na | 1 | synthesized
Zeolite DDR | Carbon Dioxide | 348 | 0.838509 | bar | 0.838509 | mmol/g | 10.1021/Jp3099768 | 4 | 0.3 | 700 | Na | 1 | synthesized
Zeolite DDR | Carbon Dioxide | 348 | 1.02484 | bar | 1.02484 | mmol/g | 10.1021/Jp3099768 | 4 | 0.3 | 700 | Na | 1 | synthesized
Zeolite DDR | Carbon Dioxide | 348 | 1.36025 | bar | 1.36025 | mmol/g | 10.1021/Jp3099768 | 4 | 0.3 | 700 | Na | 1 | synthesized
Zeolite DDR | Carbon Dioxide | 348 | 1.75155 | bar | 1.75155 | mmol/g | 10.1021/Jp3099768 | 4 | 0.3 | 700 | Na | 1 | synthesized
Zeolite DDR | Carbon Dioxide | 348 | 2.03106 | bar | 2.03106 | mmol/g | 10.1021/Jp3099768 | 4 | 0.3 | 700 | Na | 1 | synthesized
Zeolite DDR | Carbon Dioxide | 348 | 2.32919 | bar | 2.32919 | mmol/g | 10.1021/Jp3099768 | 4 | 0.3 | 700 | Na | 1 | synthesized
Zeolite DDR | Carbon Dioxide | 348 | 2.6646 | bar | 2.6646 | mmol/g | 10.1021/Jp3099768 | 4 | 0.3 | 700 | Na | 1 | synthesized
Zeolite DDR | Carbon Dioxide | 348 | 3.03727 | bar | 3.03727 | mmol/g | 10.1021/Jp3099768 | 4 | 0.3 | 700 | Na | 1 | synthesized
Zeolite DDR | Carbon Dioxide | 348 | 3.31677 | bar | 3.31677 | mmol/g | 10.1021/Jp3099768 | 4 | 0.3 | 700 | Na | 1 | synthesized
Zeolite DDR | Carbon Dioxide | 348 | 3.68944 | bar | 3.68944 | mmol/g | 10.1021/Jp3099768 | 4 | 0.3 | 700 | Na | 1 | synthesized
Zeolite DDR | Carbon Dioxide | 348 | 4.00621 | bar | 4.00621 | mmol/g | 10.1021/Jp3099768 | 4 | 0.3 | 700 | Na | 1 | synthesized
Zeolite DDR | Carbon Dioxide | 348 | 4.32298 | bar | 4.32298 | mmol/g | 10.1021/Jp3099768 | 4 | 0.3 | 700 | Na | 1 | synthesized
Zeolite DDR | Carbon Dioxide | 348 | 4.62112 | bar | 4.62112 | mmol/g | 10.1021/Jp3099768 | 4 | 0.3 | 700 | Na | 1 | synthesized
Zeolite DDR | Carbon Dioxide | 348 | 5.03106 | bar | 5.03106 | mmol/g | 10.1021/Jp3099768 | 4 | 0.3 | 700 | Na | 1 | synthesized
Zeolite DDR | Carbon Dioxide | 348 | 5.59006 | bar | 5.59006 | mmol/g | 10.1021/Jp3099768 | 4 | 0.3 | 700 | Na | 1 | synthesized
Zeolite DDR | Carbon Dioxide | 348 | 6 | bar | 6 | mmol/g | 10.1021/Jp3099768 | 4 | 0.3 | 700 | Na | 1 | synthesized
Zeolite ERI | Carbon Dioxide | 298 | 0.0577606 | bar | 0.0577606 | mmol/g | 10.1021/Jp3099768 | 4.5 | 0.3 | 700 | Na | 1 | synthesized
Zeolite ERI | Carbon Dioxide | 298 | 0.102407 | bar | 0.102407 | mmol/g | 10.1021/Jp3099768 | 4.5 | 0.3 | 700 | Na | 1 | synthesized
Zeolite ERI | Carbon Dioxide | 298 | 0.141803 | bar | 0.141803 | mmol/g | 10.1021/Jp3099768 | 4.5 | 0.3 | 700 | Na | 1 | synthesized
Zeolite ERI | Carbon Dioxide | 298 | 0.199573 | bar | 0.199573 | mmol/g | 10.1021/Jp3099768 | 4.5 | 0.3 | 700 | Na | 1 | synthesized
Zeolite ERI | Carbon Dioxide | 298 | 0.246835 | bar | 0.246835 | mmol/g | 10.1021/Jp3099768 | 4.5 | 0.3 | 700 | Na | 1 | synthesized
Zeolite ERI | Carbon Dioxide | 298 | 0.304613 | bar | 0.304613 | mmol/g | 10.1021/Jp3099768 | 4.5 | 0.3 | 700 | Na | 1 | synthesized
Zeolite ERI | Carbon Dioxide | 298 | 0.344001 | bar | 0.344001 | mmol/g | 10.1021/Jp3099768 | 4.5 | 0.3 | 700 | Na | 1 | synthesized
Zeolite ERI | Carbon Dioxide | 298 | 0.399155 | bar | 0.399155 | mmol/g | 10.1021/Jp3099768 | 4.5 | 0.3 | 700 | Na | 1 | synthesized
Zeolite ERI | Carbon Dioxide | 298 | 0.43066 | bar | 0.43066 | mmol/g | 10.1021/Jp3099768 | 4.5 | 0.3 | 700 | Na | 1 | synthesized
Zeolite ERI | Carbon Dioxide | 298 | 0.467423 | bar | 0.467423 | mmol/g | 10.1021/Jp3099768 | 4.5 | 0.3 | 700 | Na | 1 | synthesized
Zeolite ERI | Carbon Dioxide | 298 | 0.50157 | bar | 0.50157 | mmol/g | 10.1021/Jp3099768 | 4.5 | 0.3 | 700 | Na | 1 | synthesized
Zeolite ERI | Carbon Dioxide | 298 | 0.527835 | bar | 0.527835 | mmol/g | 10.1021/Jp3099768 | 4.5 | 0.3 | 700 | Na | 1 | synthesized
Zeolite ERI | Carbon Dioxide | 298 | 0.56983 | bar | 0.56983 | mmol/g | 10.1021/Jp3099768 | 4.5 | 0.3 | 700 | Na | 1 | synthesized
Zeolite ERI | Carbon Dioxide | 298 | 0.601361 | bar | 0.601361 | mmol/g | 10.1021/Jp3099768 | 4.5 | 0.3 | 700 | Na | 1 | synthesized
Zeolite ERI | Carbon Dioxide | 298 | 0.630242 | bar | 0.630242 | mmol/g | 10.1021/Jp3099768 | 4.5 | 0.3 | 700 | Na | 1 | synthesized
Zeolite ERI | Carbon Dioxide | 298 | 0.669621 | bar | 0.669621 | mmol/g | 10.1021/Jp3099768 | 4.5 | 0.3 | 700 | Na | 1 | synthesized
Zeolite ERI | Carbon Dioxide | 298 | 0.701143 | bar | 0.701143 | mmol/g | 10.1021/Jp3099768 | 4.5 | 0.3 | 700 | Na | 1 | synthesized
Zeolite ERI | Carbon Dioxide | 298 | 0.72215 | bar | 0.72215 | mmol/g | 10.1021/Jp3099768 | 4.5 | 0.3 | 700 | Na | 1 | synthesized
Zeolite ERI | Carbon Dioxide | 298 | 0.745781 | bar | 0.745781 | mmol/g | 10.1021/Jp3099768 | 4.5 | 0.3 | 700 | Na | 1 | synthesized
Zeolite ERI | Carbon Dioxide | 298 | 0.80355 | bar | 0.80355 | mmol/g | 10.1021/Jp3099768 | 4.5 | 0.3 | 700 | Na | 1 | synthesized
Zeolite ERI | Carbon Dioxide | 298 | 0.827181 | bar | 0.827181 | mmol/g | 10.1021/Jp3099768 | 4.5 | 0.3 | 700 | Na | 1 | synthesized
Zeolite ERI | Carbon Dioxide | 298 | 0.866569 | bar | 0.866569 | mmol/g | 10.1021/Jp3099768 | 4.5 | 0.3 | 700 | Na | 1 | synthesized
Zeolite ERI | Carbon Dioxide | 298 | 0.903341 | bar | 0.903341 | mmol/g | 10.1021/Jp3099768 | 4.5 | 0.3 | 700 | Na | 1 | synthesized
Zeolite ERI | Carbon Dioxide | 298 | 0.924347 | bar | 0.924347 | mmol/g | 10.1021/Jp3099768 | 4.5 | 0.3 | 700 | Na | 1 | synthesized
Zeolite ERI | Carbon Dioxide | 298 | 0.958486 | bar | 0.958486 | mmol/g | 10.1021/Jp3099768 | 4.5 | 0.3 | 700 | Na | 1 | synthesized
Zeolite ERI | Carbon Dioxide | 298 | 1.00312 | bar | 1.00312 | mmol/g | 10.1021/Jp3099768 | 4.5 | 0.3 | 700 | Na | 1 | synthesized
Zeolite FAU | Carbon Dioxide | 298 | 0.0183246 | bar | 0.0183246 | mmol/g | 10.1021/Jp3099768 | 7.4 | 0.3 | 750 | Na | 1.5 | synthesized
Zeolite FAU | Carbon Dioxide | 298 | 0.0497382 | bar | 0.0497382 | mmol/g | 10.1021/Jp3099768 | 7.4 | 0.3 | 750 | Na | 1.5 | synthesized
Zeolite FAU | Carbon Dioxide | 298 | 0.104712 | bar | 0.104712 | mmol/g | 10.1021/Jp3099768 | 7.4 | 0.3 | 750 | Na | 1.5 | synthesized
Zeolite FAU | Carbon Dioxide | 298 | 0.15445 | bar | 0.15445 | mmol/g | 10.1021/Jp3099768 | 7.4 | 0.3 | 750 | Na | 1.5 | synthesized
Zeolite FAU | Carbon Dioxide | 298 | 0.206806 | bar | 0.206806 | mmol/g | 10.1021/Jp3099768 | 7.4 | 0.3 | 750 | Na | 1.5 | synthesized
Zeolite FAU | Carbon Dioxide | 298 | 0.248691 | bar | 0.248691 | mmol/g | 10.1021/Jp3099768 | 7.4 | 0.3 | 750 | Na | 1.5 | synthesized
Zeolite FAU | Carbon Dioxide | 298 | 0.277487 | bar | 0.277487 | mmol/g | 10.1021/Jp3099768 | 7.4 | 0.3 | 750 | Na | 1.5 | synthesized
Zeolite FAU | Carbon Dioxide | 298 | 0.301047 | bar | 0.301047 | mmol/g | 10.1021/Jp3099768 | 7.4 | 0.3 | 750 | Na | 1.5 | synthesized
Zeolite FAU | Carbon Dioxide | 298 | 0.316754 | bar | 0.316754 | mmol/g | 10.1021/Jp3099768 | 7.4 | 0.3 | 750 | Na | 1.5 | synthesized
Zeolite FAU | Carbon Dioxide | 298 | 0.342932 | bar | 0.342932 | mmol/g | 10.1021/Jp3099768 | 7.4 | 0.3 | 750 | Na | 1.5 | synthesized
Zeolite FAU | Carbon Dioxide | 298 | 0.374346 | bar | 0.374346 | mmol/g | 10.1021/Jp3099768 | 7.4 | 0.3 | 750 | Na | 1.5 | synthesized
Zeolite FAU | Carbon Dioxide | 298 | 0.403141 | bar | 0.403141 | mmol/g | 10.1021/Jp3099768 | 7.4 | 0.3 | 750 | Na | 1.5 | synthesized
Zeolite FAU | Carbon Dioxide | 298 | 0.41623 | bar | 0.41623 | mmol/g | 10.1021/Jp3099768 | 7.4 | 0.3 | 750 | Na | 1.5 | synthesized
Zeolite FAU | Carbon Dioxide | 298 | 0.447644 | bar | 0.447644 | mmol/g | 10.1021/Jp3099768 | 7.4 | 0.3 | 750 | Na | 1.5 | synthesized
Zeolite FAU | Carbon Dioxide | 298 | 0.47644 | bar | 0.47644 | mmol/g | 10.1021/Jp3099768 | 7.4 | 0.3 | 750 | Na | 1.5 | synthesized
Zeolite FAU | Carbon Dioxide | 298 | 0.5 | bar | 0.5 | mmol/g | 10.1021/Jp3099768 | 7.4 | 0.3 | 750 | Na | 1.5 | synthesized
Zeolite FAU | Carbon Dioxide | 298 | 0.515707 | bar | 0.515707 | mmol/g | 10.1021/Jp3099768 | 7.4 | 0.3 | 750 | Na | 1.5 | synthesized
Zeolite FAU | Carbon Dioxide | 298 | 0.568063 | bar | 0.568063 | mmol/g | 10.1021/Jp3099768 | 7.4 | 0.3 | 750 | Na | 1.5 | synthesized
Zeolite FAU | Carbon Dioxide | 298 | 0.602094 | bar | 0.602094 | mmol/g | 10.1021/Jp3099768 | 7.4 | 0.3 | 750 | Na | 1.5 | synthesized
Zeolite FAU | Carbon Dioxide | 298 | 0.620419 | bar | 0.620419 | mmol/g | 10.1021/Jp3099768 | 7.4 | 0.3 | 750 | Na | 1.5 | synthesized
Zeolite FAU | Carbon Dioxide | 298 | 0.672775 | bar | 0.672775 | mmol/g | 10.1021/Jp3099768 | 7.4 | 0.3 | 750 | Na | 1.5 | synthesized
Zeolite FAU | Carbon Dioxide | 298 | 0.704188 | bar | 0.704188 | mmol/g | 10.1021/Jp3099768 | 7.4 | 0.3 | 750 | Na | 1.5 | synthesized
Zeolite FAU | Carbon Dioxide | 298 | 0.725131 | bar | 0.725131 | mmol/g | 10.1021/Jp3099768 | 7.4 | 0.3 | 750 | Na | 1.5 | synthesized
Zeolite FAU | Carbon Dioxide | 298 | 0.772251 | bar | 0.772251 | mmol/g | 10.1021/Jp3099768 | 7.4 | 0.3 | 750 | Na | 1.5 | synthesized
Zeolite FAU | Carbon Dioxide | 298 | 0.803665 | bar | 0.803665 | mmol/g | 10.1021/Jp3099768 | 7.4 | 0.3 | 750 | Na | 1.5 | synthesized
Zeolite FAU | Carbon Dioxide | 298 | 0.82199 | bar | 0.82199 | mmol/g | 10.1021/Jp3099768 | 7.4 | 0.3 | 750 | Na | 1.5 | synthesized
Zeolite FAU | Carbon Dioxide | 298 | 0.866492 | bar | 0.866492 | mmol/g | 10.1021/Jp3099768 | 7.4 | 0.3 | 750 | Na | 1.5 | synthesized
Zeolite FAU | Carbon Dioxide | 298 | 0.903141 | bar | 0.903141 | mmol/g | 10.1021/Jp3099768 | 7.4 | 0.3 | 750 | Na | 1.5 | synthesized
Zeolite FAU | Carbon Dioxide | 298 | 0.929319 | bar | 0.929319 | mmol/g | 10.1021/Jp3099768 | 7.4 | 0.3 | 750 | Na | 1.5 | synthesized
Zeolite FAU | Carbon Dioxide | 298 | 0.973822 | bar | 0.973822 | mmol/g | 10.1021/Jp3099768 | 7.4 | 0.3 | 750 | Na | 1.5 | synthesized
Zeolite FAU | Carbon Dioxide | 298 | 1.00524 | bar | 1.00524 | mmol/g | 10.1021/Jp3099768 | 7.4 | 0.3 | 750 | Na | 1.5 | synthesized
Zeolite FAU | Carbon Dioxide | 298 | 0.0364734 | bar | 0.0364734 | mmol/g | 10.1021/Jp3099768 | 7.4 | 0.3 | 750 | Na | 1.5 | synthesized
Zeolite FAU | Carbon Dioxide | 298 | 0.0703805 | bar | 0.0703805 | mmol/g | 10.1021/Jp3099768 | 7.4 | 0.3 | 750 | Na | 1.5 | synthesized
Zeolite FAU | Carbon Dioxide | 298 | 0.101659 | bar | 0.101659 | mmol/g | 10.1021/Jp3099768 | 7.4 | 0.3 | 750 | Na | 1.5 | synthesized
Zeolite FAU | Carbon Dioxide | 298 | 0.13815 | bar | 0.13815 | mmol/g | 10.1021/Jp3099768 | 7.4 | 0.3 | 750 | Na | 1.5 | synthesized
Zeolite FAU | Carbon Dioxide | 298 | 0.172048 | bar | 0.172048 | mmol/g | 10.1021/Jp3099768 | 7.4 | 0.3 | 750 | Na | 1.5 | synthesized
Zeolite FAU | Carbon Dioxide | 298 | 0.203317 | bar | 0.203317 | mmol/g | 10.1021/Jp3099768 | 7.4 | 0.3 | 750 | Na | 1.5 | synthesized
Zeolite FAU | Carbon Dioxide | 298 | 0.239818 | bar | 0.239818 | mmol/g | 10.1021/Jp3099768 | 7.4 | 0.3 | 750 | Na | 1.5 | synthesized
Zeolite FAU | Carbon Dioxide | 298 | 0.268485 | bar | 0.268485 | mmol/g | 10.1021/Jp3099768 | 7.4 | 0.3 | 750 | Na | 1.5 | synthesized
Zeolite FAU | Carbon Dioxide | 298 | 0.304994 | bar | 0.304994 | mmol/g | 10.1021/Jp3099768 | 7.4 | 0.3 | 750 | Na | 1.5 | synthesized
Zeolite FAU | Carbon Dioxide | 298 | 0.338874 | bar | 0.338874 | mmol/g | 10.1021/Jp3099768 | 7.4 | 0.3 | 750 | Na | 1.5 | synthesized
Zeolite FAU | Carbon Dioxide | 298 | 0.367533 | bar | 0.367533 | mmol/g | 10.1021/Jp3099768 | 7.4 | 0.3 | 750 | Na | 1.5 | synthesized
Zeolite FAU | Carbon Dioxide | 298 | 0.401431 | bar | 0.401431 | mmol/g | 10.1021/Jp3099768 | 7.4 | 0.3 | 750 | Na | 1.5 | synthesized
Zeolite FAU | Carbon Dioxide | 298 | 0.443135 | bar | 0.443135 | mmol/g | 10.1021/Jp3099768 | 7.4 | 0.3 | 750 | Na | 1.5 | synthesized
Zeolite FAU | Carbon Dioxide | 298 | 0.471811 | bar | 0.471811 | mmol/g | 10.1021/Jp3099768 | 7.4 | 0.3 | 750 | Na | 1.5 | synthesized
Zeolite FAU | Carbon Dioxide | 298 | 0.500478 | bar | 0.500478 | mmol/g | 10.1021/Jp3099768 | 7.4 | 0.3 | 750 | Na | 1.5 | synthesized
Zeolite FAU | Carbon Dioxide | 298 | 0.539581 | bar | 0.539581 | mmol/g | 10.1021/Jp3099768 | 7.4 | 0.3 | 750 | Na | 1.5 | synthesized
Zeolite FAU | Carbon Dioxide | 298 | 0.599535 | bar | 0.599535 | mmol/g | 10.1021/Jp3099768 | 7.4 | 0.3 | 750 | Na | 1.5 | synthesized
Zeolite FAU | Carbon Dioxide | 298 | 0.636017 | bar | 0.636017 | mmol/g | 10.1021/Jp3099768 | 7.4 | 0.3 | 750 | Na | 1.5 | synthesized
Zeolite FAU | Carbon Dioxide | 298 | 0.664685 | bar | 0.664685 | mmol/g | 10.1021/Jp3099768 | 7.4 | 0.3 | 750 | Na | 1.5 | synthesized
Zeolite FAU | Carbon Dioxide | 298 | 0.703796 | bar | 0.703796 | mmol/g | 10.1021/Jp3099768 | 7.4 | 0.3 | 750 | Na | 1.5 | synthesized
Zeolite FAU | Carbon Dioxide | 298 | 0.805454 | bar | 0.805454 | mmol/g | 10.1021/Jp3099768 | 7.4 | 0.3 | 750 | Na | 1.5 | synthesized
Zeolite FAU | Carbon Dioxide | 298 | 0.839335 | bar | 0.839335 | mmol/g | 10.1021/Jp3099768 | 7.4 | 0.3 | 750 | Na | 1.5 | synthesized
Zeolite FAU | Carbon Dioxide | 298 | 0.860169 | bar | 0.860169 | mmol/g | 10.1021/Jp3099768 | 7.4 | 0.3 | 750 | Na | 1.5 | synthesized
Zeolite FAU | Carbon Dioxide | 298 | 0.901891 | bar | 0.901891 | mmol/g | 10.1021/Jp3099768 | 7.4 | 0.3 | 750 | Na | 1.5 | synthesized
Zeolite FAU | Carbon Dioxide | 298 | 0.925336 | bar | 0.925336 | mmol/g | 10.1021/Jp3099768 | 7.4 | 0.3 | 750 | Na | 1.5 | synthesized
Zeolite FAU | Carbon Dioxide | 298 | 0.948782 | bar | 0.948782 | mmol/g | 10.1021/Jp3099768 | 7.4 | 0.3 | 750 | Na | 1.5 | synthesized
Zeolite FAU | Carbon Dioxide | 298 | 1.00091 | bar | 1.00091 | mmol/g | 10.1021/Jp3099768 | 7.4 | 0.3 | 750 | Na | 1.5 | synthesized
Zeolite FAU | Carbon Dioxide | 298 | 0.033916 | bar | 0.033916 | mmol/g | 10.1021/Jp3099768 | 7.4 | 0.3 | 750 | Na | 1.5 | synthesized
Zeolite FAU | Carbon Dioxide | 298 | 0.0547861 | bar | 0.0547861 | mmol/g | 10.1021/Jp3099768 | 7.4 | 0.3 | 750 | Na | 1.5 | synthesized
Zeolite FAU | Carbon Dioxide | 298 | 0.099155 | bar | 0.099155 | mmol/g | 10.1021/Jp3099768 | 7.4 | 0.3 | 750 | Na | 1.5 | synthesized
Zeolite FAU | Carbon Dioxide | 298 | 0.153968 | bar | 0.153968 | mmol/g | 10.1021/Jp3099768 | 7.4 | 0.3 | 750 | Na | 1.5 | synthesized
Zeolite FAU | Carbon Dioxide | 298 | 0.20093 | bar | 0.20093 | mmol/g | 10.1021/Jp3099768 | 7.4 | 0.3 | 750 | Na | 1.5 | synthesized
Zeolite FAU | Carbon Dioxide | 298 | 0.263558 | bar | 0.263558 | mmol/g | 10.1021/Jp3099768 | 7.4 | 0.3 | 750 | Na | 1.5 | synthesized
Zeolite FAU | Carbon Dioxide | 298 | 0.305298 | bar | 0.305298 | mmol/g | 10.1021/Jp3099768 | 7.4 | 0.3 | 750 | Na | 1.5 | synthesized
Zeolite FAU | Carbon Dioxide | 298 | 0.352278 | bar | 0.352278 | mmol/g | 10.1021/Jp3099768 | 7.4 | 0.3 | 750 | Na | 1.5 | synthesized
Zeolite FAU | Carbon Dioxide | 298 | 0.407082 | bar | 0.407082 | mmol/g | 10.1021/Jp3099768 | 7.4 | 0.3 | 750 | Na | 1.5 | synthesized
Zeolite FAU | Carbon Dioxide | 298 | 0.456664 | bar | 0.456664 | mmol/g | 10.1021/Jp3099768 | 7.4 | 0.3 | 750 | Na | 1.5 | synthesized
Zeolite FAU | Carbon Dioxide | 298 | 0.503626 | bar | 0.503626 | mmol/g | 10.1021/Jp3099768 | 7.4 | 0.3 | 750 | Na | 1.5 | synthesized
Zeolite FAU | Carbon Dioxide | 298 | 0.561032 | bar | 0.561032 | mmol/g | 10.1021/Jp3099768 | 7.4 | 0.3 | 750 | Na | 1.5 | synthesized
Zeolite FAU | Carbon Dioxide | 298 | 0.600197 | bar | 0.600197 | mmol/g | 10.1021/Jp3099768 | 7.4 | 0.3 | 750 | Na | 1.5 | synthesized
Zeolite FAU | Carbon Dioxide | 298 | 0.644548 | bar | 0.644548 | mmol/g | 10.1021/Jp3099768 | 7.4 | 0.3 | 750 | Na | 1.5 | synthesized
Zeolite FAU | Carbon Dioxide | 298 | 0.701954 | bar | 0.701954 | mmol/g | 10.1021/Jp3099768 | 7.4 | 0.3 | 750 | Na | 1.5 | synthesized
Zeolite FAU | Carbon Dioxide | 298 | 0.748934 | bar | 0.748934 | mmol/g | 10.1021/Jp3099768 | 7.4 | 0.3 | 750 | Na | 1.5 | synthesized
Zeolite FAU | Carbon Dioxide | 298 | 0.803729 | bar | 0.803729 | mmol/g | 10.1021/Jp3099768 | 7.4 | 0.3 | 750 | Na | 1.5 | synthesized
Zeolite FAU | Carbon Dioxide | 298 | 0.845487 | bar | 0.845487 | mmol/g | 10.1021/Jp3099768 | 7.4 | 0.3 | 750 | Na | 1.5 | synthesized
Zeolite FAU | Carbon Dioxide | 298 | 0.900291 | bar | 0.900291 | mmol/g | 10.1021/Jp3099768 | 7.4 | 0.3 | 750 | Na | 1.5 | synthesized
Zeolite FAU | Carbon Dioxide | 298 | 0.921152 | bar | 0.921152 | mmol/g | 10.1021/Jp3099768 | 7.4 | 0.3 | 750 | Na | 1.5 | synthesized
Zeolite FAU | Carbon Dioxide | 298 | 0.957697 | bar | 0.957697 | mmol/g | 10.1021/Jp3099768 | 7.4 | 0.3 | 750 | Na | 1.5 | synthesized
Zeolite FAU | Carbon Dioxide | 298 | 0.999446 | bar | 0.999446 | mmol/g | 10.1021/Jp3099768 | 7.4 | 0.3 | 750 | Na | 1.5 | synthesized
Zeolite FER | Carbon Dioxide | 298 | 0.0183246 | bar | 0.0183246 | mmol/g | 10.1021/Jp3099768 | 4 | 0.3 | 700 | Na | 1 | synthesized
Zeolite FER | Carbon Dioxide | 298 | 0.039267 | bar | 0.039267 | mmol/g | 10.1021/Jp3099768 | 4 | 0.3 | 700 | Na | 1 | synthesized
Zeolite FER | Carbon Dioxide | 298 | 0.0732984 | bar | 0.0732984 | mmol/g | 10.1021/Jp3099768 | 4 | 0.3 | 700 | Na | 1 | synthesized
Zeolite FER | Carbon Dioxide | 298 | 0.0994764 | bar | 0.0994764 | mmol/g | 10.1021/Jp3099768 | 4 | 0.3 | 700 | Na | 1 | synthesized
Zeolite FER | Carbon Dioxide | 298 | 0.125654 | bar | 0.125654 | mmol/g | 10.1021/Jp3099768 | 4 | 0.3 | 700 | Na | 1 | synthesized
Zeolite FER | Carbon Dioxide | 298 | 0.172775 | bar | 0.172775 | mmol/g | 10.1021/Jp3099768 | 4 | 0.3 | 700 | Na | 1 | synthesized
Zeolite FER | Carbon Dioxide | 298 | 0.198953 | bar | 0.198953 | mmol/g | 10.1021/Jp3099768 | 4 | 0.3 | 700 | Na | 1 | synthesized
Zeolite FER | Carbon Dioxide | 298 | 0.222513 | bar | 0.222513 | mmol/g | 10.1021/Jp3099768 | 4 | 0.3 | 700 | Na | 1 | synthesized
Zeolite FER | Carbon Dioxide | 298 | 0.269634 | bar | 0.269634 | mmol/g | 10.1021/Jp3099768 | 4 | 0.3 | 700 | Na | 1 | synthesized
Zeolite FER | Carbon Dioxide | 298 | 0.298429 | bar | 0.298429 | mmol/g | 10.1021/Jp3099768 | 4 | 0.3 | 700 | Na | 1 | synthesized
Zeolite FER | Carbon Dioxide | 298 | 0.319372 | bar | 0.319372 | mmol/g | 10.1021/Jp3099768 | 4 | 0.3 | 700 | Na | 1 | synthesized
Zeolite FER | Carbon Dioxide | 298 | 0.366492 | bar | 0.366492 | mmol/g | 10.1021/Jp3099768 | 4 | 0.3 | 700 | Na | 1 | synthesized
Zeolite FER | Carbon Dioxide | 298 | 0.400524 | bar | 0.400524 | mmol/g | 10.1021/Jp3099768 | 4 | 0.3 | 700 | Na | 1 | synthesized
Zeolite FER | Carbon Dioxide | 298 | 0.41623 | bar | 0.41623 | mmol/g | 10.1021/Jp3099768 | 4 | 0.3 | 700 | Na | 1 | synthesized
Zeolite FER | Carbon Dioxide | 298 | 0.463351 | bar | 0.463351 | mmol/g | 10.1021/Jp3099768 | 4 | 0.3 | 700 | Na | 1 | synthesized
Zeolite FER | Carbon Dioxide | 298 | 0.497382 | bar | 0.497382 | mmol/g | 10.1021/Jp3099768 | 4 | 0.3 | 700 | Na | 1 | synthesized
Zeolite FER | Carbon Dioxide | 298 | 0.513089 | bar | 0.513089 | mmol/g | 10.1021/Jp3099768 | 4 | 0.3 | 700 | Na | 1 | synthesized
Zeolite FER | Carbon Dioxide | 298 | 0.568063 | bar | 0.568063 | mmol/g | 10.1021/Jp3099768 | 4 | 0.3 | 700 | Na | 1 | synthesized
Zeolite FER | Carbon Dioxide | 298 | 0.599476 | bar | 0.599476 | mmol/g | 10.1021/Jp3099768 | 4 | 0.3 | 700 | Na | 1 | synthesized
Zeolite FER | Carbon Dioxide | 298 | 0.638743 | bar | 0.638743 | mmol/g | 10.1021/Jp3099768 | 4 | 0.3 | 700 | Na | 1 | synthesized
Zeolite FER | Carbon Dioxide | 298 | 0.698953 | bar | 0.698953 | mmol/g | 10.1021/Jp3099768 | 4 | 0.3 | 700 | Na | 1 | synthesized
Zeolite FER | Carbon Dioxide | 298 | 0.73822 | bar | 0.73822 | mmol/g | 10.1021/Jp3099768 | 4 | 0.3 | 700 | Na | 1 | synthesized
Zeolite FER | Carbon Dioxide | 298 | 0.803665 | bar | 0.803665 | mmol/g | 10.1021/Jp3099768 | 4 | 0.3 | 700 | Na | 1 | synthesized
Zeolite FER | Carbon Dioxide | 298 | 0.840314 | bar | 0.840314 | mmol/g | 10.1021/Jp3099768 | 4 | 0.3 | 700 | Na | 1 | synthesized
Zeolite FER | Carbon Dioxide | 298 | 0.903141 | bar | 0.903141 | mmol/g | 10.1021/Jp3099768 | 4 | 0.3 | 700 | Na | 1 | synthesized
Zeolite FER | Carbon Dioxide | 298 | 0.939791 | bar | 0.939791 | mmol/g | 10.1021/Jp3099768 | 4 | 0.3 | 700 | Na | 1 | synthesized
Zeolite FER | Carbon Dioxide | 298 | 1 | bar | 1 | mmol/g | 10.1021/Jp3099768 | 4 | 0.3 | 700 | Na | 1 | synthesized
Zeolite FER | Carbon Dioxide | 298 | 0.0445026 | bar | 0.0445026 | mmol/g | 10.1021/Jp3099768 | 4 | 0.3 | 700 | Na | 1 | synthesized
Zeolite FER | Carbon Dioxide | 298 | 0.065445 | bar | 0.065445 | mmol/g | 10.1021/Jp3099768 | 4 | 0.3 | 700 | Na | 1 | synthesized
Zeolite FER | Carbon Dioxide | 298 | 0.0994764 | bar | 0.0994764 | mmol/g | 10.1021/Jp3099768 | 4 | 0.3 | 700 | Na | 1 | synthesized
Zeolite FER | Carbon Dioxide | 298 | 0.143979 | bar | 0.143979 | mmol/g | 10.1021/Jp3099768 | 4 | 0.3 | 700 | Na | 1 | synthesized
Zeolite FER | Carbon Dioxide | 298 | 0.201571 | bar | 0.201571 | mmol/g | 10.1021/Jp3099768 | 4 | 0.3 | 700 | Na | 1 | synthesized
Zeolite FER | Carbon Dioxide | 298 | 0.256545 | bar | 0.256545 | mmol/g | 10.1021/Jp3099768 | 4 | 0.3 | 700 | Na | 1 | synthesized
Zeolite FER | Carbon Dioxide | 298 | 0.295812 | bar | 0.295812 | mmol/g | 10.1021/Jp3099768 | 4 | 0.3 | 700 | Na | 1 | synthesized
Zeolite FER | Carbon Dioxide | 298 | 0.356021 | bar | 0.356021 | mmol/g | 10.1021/Jp3099768 | 4 | 0.3 | 700 | Na | 1 | synthesized
Zeolite FER | Carbon Dioxide | 298 | 0.403141 | bar | 0.403141 | mmol/g | 10.1021/Jp3099768 | 4 | 0.3 | 700 | Na | 1 | synthesized
Zeolite FER | Carbon Dioxide | 298 | 0.447644 | bar | 0.447644 | mmol/g | 10.1021/Jp3099768 | 4 | 0.3 | 700 | Na | 1 | synthesized
Zeolite FER | Carbon Dioxide | 298 | 0.5 | bar | 0.5 | mmol/g | 10.1021/Jp3099768 | 4 | 0.3 | 700 | Na | 1 | synthesized
Zeolite FER | Carbon Dioxide | 298 | 0.54712 | bar | 0.54712 | mmol/g | 10.1021/Jp3099768 | 4 | 0.3 | 700 | Na | 1 | synthesized
Zeolite FER | Carbon Dioxide | 298 | 0.596859 | bar | 0.596859 | mmol/g | 10.1021/Jp3099768 | 4 | 0.3 | 700 | Na | 1 | synthesized
Zeolite FER | Carbon Dioxide | 298 | 0.643979 | bar | 0.643979 | mmol/g | 10.1021/Jp3099768 | 4 | 0.3 | 700 | Na | 1 | synthesized
Zeolite FER | Carbon Dioxide | 298 | 0.670157 | bar | 0.670157 | mmol/g | 10.1021/Jp3099768 | 4 | 0.3 | 700 | Na | 1 | synthesized
Zeolite FER | Carbon Dioxide | 298 | 0.698953 | bar | 0.698953 | mmol/g | 10.1021/Jp3099768 | 4 | 0.3 | 700 | Na | 1 | synthesized
Zeolite FER | Carbon Dioxide | 298 | 0.751309 | bar | 0.751309 | mmol/g | 10.1021/Jp3099768 | 4 | 0.3 | 700 | Na | 1 | synthesized
Zeolite FER | Carbon Dioxide | 298 | 0.801047 | bar | 0.801047 | mmol/g | 10.1021/Jp3099768 | 4 | 0.3 | 700 | Na | 1 | synthesized
Zeolite FER | Carbon Dioxide | 298 | 0.842932 | bar | 0.842932 | mmol/g | 10.1021/Jp3099768 | 4 | 0.3 | 700 | Na | 1 | synthesized
Zeolite FER | Carbon Dioxide | 298 | 0.897906 | bar | 0.897906 | mmol/g | 10.1021/Jp3099768 | 4 | 0.3 | 700 | Na | 1 | synthesized
Zeolite FER | Carbon Dioxide | 298 | 0.939791 | bar | 0.939791 | mmol/g | 10.1021/Jp3099768 | 4 | 0.3 | 700 | Na | 1 | synthesized
Zeolite FER | Carbon Dioxide | 298 | 1 | bar | 1 | mmol/g | 10.1021/Jp3099768 | 4 | 0.3 | 700 | Na | 1 | synthesized
Zeolite GIS | Carbon Dioxide | 298 | 0.0208333 | bar | 0.0208333 | mmol/g | 10.1021/Jp3099768 | 4.5 | 0.3 | 700 | Na | 1 | synthesized
Zeolite GIS | Carbon Dioxide | 298 | 0.0520833 | bar | 0.0520833 | mmol/g | 10.1021/Jp3099768 | 4.5 | 0.3 | 700 | Na | 1 | synthesized
Zeolite GIS | Carbon Dioxide | 298 | 0.078125 | bar | 0.078125 | mmol/g | 10.1021/Jp3099768 | 4.5 | 0.3 | 700 | Na | 1 | synthesized
Zeolite GIS | Carbon Dioxide | 298 | 0.104167 | bar | 0.104167 | mmol/g | 10.1021/Jp3099768 | 4.5 | 0.3 | 700 | Na | 1 | synthesized
Zeolite GIS | Carbon Dioxide | 298 | 0.130208 | bar | 0.130208 | mmol/g | 10.1021/Jp3099768 | 4.5 | 0.3 | 700 | Na | 1 | synthesized
Zeolite GIS | Carbon Dioxide | 298 | 0.164062 | bar | 0.164062 | mmol/g | 10.1021/Jp3099768 | 4.5 | 0.3 | 700 | Na | 1 | synthesized
Zeolite GIS | Carbon Dioxide | 298 | 0.203125 | bar | 0.203125 | mmol/g | 10.1021/Jp3099768 | 4.5 | 0.3 | 700 | Na | 1 | synthesized
Zeolite GIS | Carbon Dioxide | 298 | 0.226562 | bar | 0.226562 | mmol/g | 10.1021/Jp3099768 | 4.5 | 0.3 | 700 | Na | 1 | synthesized
Zeolite GIS | Carbon Dioxide | 298 | 0.28125 | bar | 0.28125 | mmol/g | 10.1021/Jp3099768 | 4.5 | 0.3 | 700 | Na | 1 | synthesized
Zeolite GIS | Carbon Dioxide | 298 | 0.302083 | bar | 0.302083 | mmol/g | 10.1021/Jp3099768 | 4.5 | 0.3 | 700 | Na | 1 | synthesized
Zeolite GIS | Carbon Dioxide | 298 | 0.333333 | bar | 0.333333 | mmol/g | 10.1021/Jp3099768 | 4.5 | 0.3 | 700 | Na | 1 | synthesized
Zeolite GIS | Carbon Dioxide | 298 | 0.369792 | bar | 0.369792 | mmol/g | 10.1021/Jp3099768 | 4.5 | 0.3 | 700 | Na | 1 | synthesized
Zeolite GIS | Carbon Dioxide | 298 | 0.40625 | bar | 0.40625 | mmol/g | 10.1021/Jp3099768 | 4.5 | 0.3 | 700 | Na | 1 | synthesized
Zeolite GIS | Carbon Dioxide | 298 | 0.4375 | bar | 0.4375 | mmol/g | 10.1021/Jp3099768 | 4.5 | 0.3 | 700 | Na | 1 | synthesized
Zeolite GIS | Carbon Dioxide | 298 | 0.463542 | bar | 0.463542 | mmol/g | 10.1021/Jp3099768 | 4.5 | 0.3 | 700 | Na | 1 | synthesized
Zeolite GIS | Carbon Dioxide | 298 | 0.505208 | bar | 0.505208 | mmol/g | 10.1021/Jp3099768 | 4.5 | 0.3 | 700 | Na | 1 | synthesized
Zeolite GIS | Carbon Dioxide | 298 | 0.536458 | bar | 0.536458 | mmol/g | 10.1021/Jp3099768 | 4.5 | 0.3 | 700 | Na | 1 | synthesized
Zeolite GIS | Carbon Dioxide | 298 | 0.598958 | bar | 0.598958 | mmol/g | 10.1021/Jp3099768 | 4.5 | 0.3 | 700 | Na | 1 | synthesized
Zeolite GIS | Carbon Dioxide | 298 | 0.635417 | bar | 0.635417 | mmol/g | 10.1021/Jp3099768 | 4.5 | 0.3 | 700 | Na | 1 | synthesized
Zeolite GIS | Carbon Dioxide | 298 | 0.695312 | bar | 0.695312 | mmol/g | 10.1021/Jp3099768 | 4.5 | 0.3 | 700 | Na | 1 | synthesized
Zeolite GIS | Carbon Dioxide | 298 | 0.729167 | bar | 0.729167 | mmol/g | 10.1021/Jp3099768 | 4.5 | 0.3 | 700 | Na | 1 | synthesized
Zeolite GIS | Carbon Dioxide | 298 | 0.796875 | bar | 0.796875 | mmol/g | 10.1021/Jp3099768 | 4.5 | 0.3 | 700 | Na | 1 | synthesized
Zeolite GIS | Carbon Dioxide | 298 | 0.859375 | bar | 0.859375 | mmol/g | 10.1021/Jp3099768 | 4.5 | 0.3 | 700 | Na | 1 | synthesized
Zeolite GIS | Carbon Dioxide | 298 | 0.895833 | bar | 0.895833 | mmol/g | 10.1021/Jp3099768 | 4.5 | 0.3 | 700 | Na | 1 | synthesized
Zeolite GIS | Carbon Dioxide | 298 | 0.9375 | bar | 0.9375 | mmol/g | 10.1021/Jp3099768 | 4.5 | 0.3 | 700 | Na | 1 | synthesized
Zeolite GIS | Carbon Dioxide | 298 | 0.963542 | bar | 0.963542 | mmol/g | 10.1021/Jp3099768 | 4.5 | 0.3 | 700 | Na | 1 | synthesized
Zeolite GIS | Carbon Dioxide | 298 | 0.997396 | bar | 0.997396 | mmol/g | 10.1021/Jp3099768 | 4.5 | 0.3 | 700 | Na | 1 | synthesized
Zeolite GIS | Carbon Dioxide | 298 | 0.0391645 | bar | 0.0391645 | mmol/g | 10.1021/Jp3099768 | 4.5 | 0.3 | 700 | Na | 1 | synthesized
Zeolite GIS | Carbon Dioxide | 298 | 0.104439 | bar | 0.104439 | mmol/g | 10.1021/Jp3099768 | 4.5 | 0.3 | 700 | Na | 1 | synthesized
Zeolite GIS | Carbon Dioxide | 298 | 0.154047 | bar | 0.154047 | mmol/g | 10.1021/Jp3099768 | 4.5 | 0.3 | 700 | Na | 1 | synthesized
Zeolite GIS | Carbon Dioxide | 298 | 0.203655 | bar | 0.203655 | mmol/g | 10.1021/Jp3099768 | 4.5 | 0.3 | 700 | Na | 1 | synthesized
Zeolite GIS | Carbon Dioxide | 298 | 0.250653 | bar | 0.250653 | mmol/g | 10.1021/Jp3099768 | 4.5 | 0.3 | 700 | Na | 1 | synthesized
Zeolite GIS | Carbon Dioxide | 298 | 0.302872 | bar | 0.302872 | mmol/g | 10.1021/Jp3099768 | 4.5 | 0.3 | 700 | Na | 1 | synthesized
Zeolite GIS | Carbon Dioxide | 298 | 0.349869 | bar | 0.349869 | mmol/g | 10.1021/Jp3099768 | 4.5 | 0.3 | 700 | Na | 1 | synthesized
Zeolite GIS | Carbon Dioxide | 298 | 0.402089 | bar | 0.402089 | mmol/g | 10.1021/Jp3099768 | 4.5 | 0.3 | 700 | Na | 1 | synthesized
Zeolite GIS | Carbon Dioxide | 298 | 0.451697 | bar | 0.451697 | mmol/g | 10.1021/Jp3099768 | 4.5 | 0.3 | 700 | Na | 1 | synthesized
Zeolite GIS | Carbon Dioxide | 298 | 0.498695 | bar | 0.498695 | mmol/g | 10.1021/Jp3099768 | 4.5 | 0.3 | 700 | Na | 1 | synthesized
Zeolite GIS | Carbon Dioxide | 298 | 0.553525 | bar | 0.553525 | mmol/g | 10.1021/Jp3099768 | 4.5 | 0.3 | 700 | Na | 1 | synthesized
Zeolite GIS | Carbon Dioxide | 298 | 0.600522 | bar | 0.600522 | mmol/g | 10.1021/Jp3099768 | 4.5 | 0.3 | 700 | Na | 1 | synthesized
Zeolite GIS | Carbon Dioxide | 298 | 0.657963 | bar | 0.657963 | mmol/g | 10.1021/Jp3099768 | 4.5 | 0.3 | 700 | Na | 1 | synthesized
Zeolite GIS | Carbon Dioxide | 298 | 0.697128 | bar | 0.697128 | mmol/g | 10.1021/Jp3099768 | 4.5 | 0.3 | 700 | Na | 1 | synthesized
Zeolite GIS | Carbon Dioxide | 298 | 0.749347 | bar | 0.749347 | mmol/g | 10.1021/Jp3099768 | 4.5 | 0.3 | 700 | Na | 1 | synthesized
Zeolite GIS | Carbon Dioxide | 298 | 0.798956 | bar | 0.798956 | mmol/g | 10.1021/Jp3099768 | 4.5 | 0.3 | 700 | Na | 1 | synthesized
Zeolite GIS | Carbon Dioxide | 298 | 0.843342 | bar | 0.843342 | mmol/g | 10.1021/Jp3099768 | 4.5 | 0.3 | 700 | Na | 1 | synthesized
Zeolite GIS | Carbon Dioxide | 298 | 0.898172 | bar | 0.898172 | mmol/g | 10.1021/Jp3099768 | 4.5 | 0.3 | 700 | Na | 1 | synthesized
Zeolite GIS | Carbon Dioxide | 298 | 0.934726 | bar | 0.934726 | mmol/g | 10.1021/Jp3099768 | 4.5 | 0.3 | 700 | Na | 1 | synthesized
Zeolite GIS | Carbon Dioxide | 298 | 0.966057 | bar | 0.966057 | mmol/g | 10.1021/Jp3099768 | 4.5 | 0.3 | 700 | Na | 1 | synthesized
Zeolite GIS | Carbon Dioxide | 298 | 1 | bar | 1 | mmol/g | 10.1021/Jp3099768 | 4.5 | 0.3 | 700 | Na | 1 | synthesized
Zeolite GME | Carbon Dioxide | 298 | 0.0210526 | bar | 0.0210526 | mmol/g | 10.1021/Jp3099768 | 6 | 0.3 | 700 | Na | 1 | synthesized
Zeolite GME | Carbon Dioxide | 298 | 0.0526316 | bar | 0.0526316 | mmol/g | 10.1021/Jp3099768 | 6 | 0.3 | 700 | Na | 1 | synthesized
Zeolite GME | Carbon Dioxide | 298 | 0.0763158 | bar | 0.0763158 | mmol/g | 10.1021/Jp3099768 | 6 | 0.3 | 700 | Na | 1 | synthesized
Zeolite GME | Carbon Dioxide | 298 | 0.1 | bar | 0.1 | mmol/g | 10.1021/Jp3099768 | 6 | 0.3 | 700 | Na | 1 | synthesized
Zeolite GME | Carbon Dioxide | 298 | 0.121053 | bar | 0.121053 | mmol/g | 10.1021/Jp3099768 | 6 | 0.3 | 700 | Na | 1 | synthesized
Zeolite GME | Carbon Dioxide | 298 | 0.147368 | bar | 0.147368 | mmol/g | 10.1021/Jp3099768 | 6 | 0.3 | 700 | Na | 1 | synthesized
Zeolite GME | Carbon Dioxide | 298 | 0.178947 | bar | 0.178947 | mmol/g | 10.1021/Jp3099768 | 6 | 0.3 | 700 | Na | 1 | synthesized
Zeolite GME | Carbon Dioxide | 298 | 0.2 | bar | 0.2 | mmol/g | 10.1021/Jp3099768 | 6 | 0.3 | 700 | Na | 1 | synthesized
Zeolite GME | Carbon Dioxide | 298 | 0.221053 | bar | 0.221053 | mmol/g | 10.1021/Jp3099768 | 6 | 0.3 | 700 | Na | 1 | synthesized
Zeolite GME | Carbon Dioxide | 298 | 0.242105 | bar | 0.242105 | mmol/g | 10.1021/Jp3099768 | 6 | 0.3 | 700 | Na | 1 | synthesized
Zeolite GME | Carbon Dioxide | 298 | 0.268421 | bar | 0.268421 | mmol/g | 10.1021/Jp3099768 | 6 | 0.3 | 700 | Na | 1 | synthesized
Zeolite GME | Carbon Dioxide | 298 | 0.302632 | bar | 0.302632 | mmol/g | 10.1021/Jp3099768 | 6 | 0.3 | 700 | Na | 1 | synthesized
Zeolite GME | Carbon Dioxide | 298 | 0.318421 | bar | 0.318421 | mmol/g | 10.1021/Jp3099768 | 6 | 0.3 | 700 | Na | 1 | synthesized
Zeolite GME | Carbon Dioxide | 298 | 0.336842 | bar | 0.336842 | mmol/g | 10.1021/Jp3099768 | 6 | 0.3 | 700 | Na | 1 | synthesized
Zeolite GME | Carbon Dioxide | 298 | 0.368421 | bar | 0.368421 | mmol/g | 10.1021/Jp3099768 | 6 | 0.3 | 700 | Na | 1 | synthesized
Zeolite GME | Carbon Dioxide | 298 | 0.402632 | bar | 0.402632 | mmol/g | 10.1021/Jp3099768 | 6 | 0.3 | 700 | Na | 1 | synthesized
Zeolite GME | Carbon Dioxide | 298 | 0.434211 | bar | 0.434211 | mmol/g | 10.1021/Jp3099768 | 6 | 0.3 | 700 | Na | 1 | synthesized
Zeolite GME | Carbon Dioxide | 298 | 0.468421 | bar | 0.468421 | mmol/g | 10.1021/Jp3099768 | 6 | 0.3 | 700 | Na | 1 | synthesized
Zeolite GME | Carbon Dioxide | 298 | 0.5 | bar | 0.5 | mmol/g | 10.1021/Jp3099768 | 6 | 0.3 | 700 | Na | 1 | synthesized
Zeolite GME | Carbon Dioxide | 298 | 0.536842 | bar | 0.536842 | mmol/g | 10.1021/Jp3099768 | 6 | 0.3 | 700 | Na | 1 | synthesized
Zeolite GME | Carbon Dioxide | 298 | 0.565789 | bar | 0.565789 | mmol/g | 10.1021/Jp3099768 | 6 | 0.3 | 700 | Na | 1 | synthesized
Zeolite GME | Carbon Dioxide | 298 | 0.6 | bar | 0.6 | mmol/g | 10.1021/Jp3099768 | 6 | 0.3 | 700 | Na | 1 | synthesized
Zeolite GME | Carbon Dioxide | 298 | 0.642105 | bar | 0.642105 | mmol/g | 10.1021/Jp3099768 | 6 | 0.3 | 700 | Na | 1 | synthesized
Zeolite GME | Carbon Dioxide | 298 | 0.663158 | bar | 0.663158 | mmol/g | 10.1021/Jp3099768 | 6 | 0.3 | 700 | Na | 1 | synthesized
Zeolite GME | Carbon Dioxide | 298 | 0.7 | bar | 0.7 | mmol/g | 10.1021/Jp3099768 | 6 | 0.3 | 700 | Na | 1 | synthesized
Zeolite GME | Carbon Dioxide | 298 | 0.736842 | bar | 0.736842 | mmol/g | 10.1021/Jp3099768 | 6 | 0.3 | 700 | Na | 1 | synthesized
Zeolite GME | Carbon Dioxide | 298 | 0.768421 | bar | 0.768421 | mmol/g | 10.1021/Jp3099768 | 6 | 0.3 | 700 | Na | 1 | synthesized
Zeolite GME | Carbon Dioxide | 298 | 0.802632 | bar | 0.802632 | mmol/g | 10.1021/Jp3099768 | 6 | 0.3 | 700 | Na | 1 | synthesized
Zeolite GME | Carbon Dioxide | 298 | 0.831579 | bar | 0.831579 | mmol/g | 10.1021/Jp3099768 | 6 | 0.3 | 700 | Na | 1 | synthesized
Zeolite GME | Carbon Dioxide | 298 | 0.860526 | bar | 0.860526 | mmol/g | 10.1021/Jp3099768 | 6 | 0.3 | 700 | Na | 1 | synthesized
Zeolite GME | Carbon Dioxide | 298 | 0.905263 | bar | 0.905263 | mmol/g | 10.1021/Jp3099768 | 6 | 0.3 | 700 | Na | 1 | synthesized
Zeolite GME | Carbon Dioxide | 298 | 0.934211 | bar | 0.934211 | mmol/g | 10.1021/Jp3099768 | 6 | 0.3 | 700 | Na | 1 | synthesized
Zeolite GME | Carbon Dioxide | 298 | 0.963158 | bar | 0.963158 | mmol/g | 10.1021/Jp3099768 | 6 | 0.3 | 700 | Na | 1 | synthesized
Zeolite GME | Carbon Dioxide | 298 | 1.00789 | bar | 1.00789 | mmol/g | 10.1021/Jp3099768 | 6 | 0.3 | 700 | Na | 1 | synthesized
Zeolite GME | Carbon Dioxide | 298 | 0.0315789 | bar | 0.0315789 | mmol/g | 10.1021/Jp3099768 | 6 | 0.3 | 700 | Na | 1 | synthesized
Zeolite GME | Carbon Dioxide | 298 | 0.0631579 | bar | 0.0631579 | mmol/g | 10.1021/Jp3099768 | 6 | 0.3 | 700 | Na | 1 | synthesized
Zeolite GME | Carbon Dioxide | 298 | 0.0947368 | bar | 0.0947368 | mmol/g | 10.1021/Jp3099768 | 6 | 0.3 | 700 | Na | 1 | synthesized
Zeolite GME | Carbon Dioxide | 298 | 0.136842 | bar | 0.136842 | mmol/g | 10.1021/Jp3099768 | 6 | 0.3 | 700 | Na | 1 | synthesized
Zeolite GME | Carbon Dioxide | 298 | 0.197368 | bar | 0.197368 | mmol/g | 10.1021/Jp3099768 | 6 | 0.3 | 700 | Na | 1 | synthesized
Zeolite GME | Carbon Dioxide | 298 | 0.239474 | bar | 0.239474 | mmol/g | 10.1021/Jp3099768 | 6 | 0.3 | 700 | Na | 1 | synthesized
Zeolite GME | Carbon Dioxide | 298 | 0.3 | bar | 0.3 | mmol/g | 10.1021/Jp3099768 | 6 | 0.3 | 700 | Na | 1 | synthesized
Zeolite GME | Carbon Dioxide | 298 | 0.355263 | bar | 0.355263 | mmol/g | 10.1021/Jp3099768 | 6 | 0.3 | 700 | Na | 1 | synthesized
Zeolite GME | Carbon Dioxide | 298 | 0.4 | bar | 0.4 | mmol/g | 10.1021/Jp3099768 | 6 | 0.3 | 700 | Na | 1 | synthesized
Zeolite GME | Carbon Dioxide | 298 | 0.444737 | bar | 0.444737 | mmol/g | 10.1021/Jp3099768 | 6 | 0.3 | 700 | Na | 1 | synthesized
Zeolite GME | Carbon Dioxide | 298 | 0.5 | bar | 0.5 | mmol/g | 10.1021/Jp3099768 | 6 | 0.3 | 700 | Na | 1 | synthesized
Zeolite GME | Carbon Dioxide | 298 | 0.557895 | bar | 0.557895 | mmol/g | 10.1021/Jp3099768 | 6 | 0.3 | 700 | Na | 1 | synthesized
Zeolite GME | Carbon Dioxide | 298 | 0.605263 | bar | 0.605263 | mmol/g | 10.1021/Jp3099768 | 6 | 0.3 | 700 | Na | 1 | synthesized
Zeolite GME | Carbon Dioxide | 298 | 0.660526 | bar | 0.660526 | mmol/g | 10.1021/Jp3099768 | 6 | 0.3 | 700 | Na | 1 | synthesized
Zeolite GME | Carbon Dioxide | 298 | 0.697368 | bar | 0.697368 | mmol/g | 10.1021/Jp3099768 | 6 | 0.3 | 700 | Na | 1 | synthesized
Zeolite GME | Carbon Dioxide | 298 | 0.760526 | bar | 0.760526 | mmol/g | 10.1021/Jp3099768 | 6 | 0.3 | 700 | Na | 1 | synthesized
Zeolite GME | Carbon Dioxide | 298 | 0.8 | bar | 0.8 | mmol/g | 10.1021/Jp3099768 | 6 | 0.3 | 700 | Na | 1 | synthesized
Zeolite GME | Carbon Dioxide | 298 | 0.863158 | bar | 0.863158 | mmol/g | 10.1021/Jp3099768 | 6 | 0.3 | 700 | Na | 1 | synthesized
Zeolite GME | Carbon Dioxide | 298 | 0.905263 | bar | 0.905263 | mmol/g | 10.1021/Jp3099768 | 6 | 0.3 | 700 | Na | 1 | synthesized
Zeolite GME | Carbon Dioxide | 298 | 0.952632 | bar | 0.952632 | mmol/g | 10.1021/Jp3099768 | 6 | 0.3 | 700 | Na | 1 | synthesized
Zeolite GME | Carbon Dioxide | 298 | 1.00526 | bar | 1.00526 | mmol/g | 10.1021/Jp3099768 | 6 | 0.3 | 700 | Na | 1 | synthesized
Zeolite ISV | Carbon Dioxide | 298 | 0.0234445 | bar | 0.0234445 | mmol/g | 10.1021/Jp3099768 | 4.5 | 0.3 | 700 | Na | 1 | synthesized
Zeolite ISV | Carbon Dioxide | 298 | 0.0520928 | bar | 0.0520928 | mmol/g | 10.1021/Jp3099768 | 4.5 | 0.3 | 700 | Na | 1 | synthesized
Zeolite ISV | Carbon Dioxide | 298 | 0.104177 | bar | 0.104177 | mmol/g | 10.1021/Jp3099768 | 4.5 | 0.3 | 700 | Na | 1 | synthesized
Zeolite ISV | Carbon Dioxide | 298 | 0.12501 | bar | 0.12501 | mmol/g | 10.1021/Jp3099768 | 4.5 | 0.3 | 700 | Na | 1 | synthesized
Zeolite ISV | Carbon Dioxide | 298 | 0.153668 | bar | 0.153668 | mmol/g | 10.1021/Jp3099768 | 4.5 | 0.3 | 700 | Na | 1 | synthesized
Zeolite ISV | Carbon Dioxide | 298 | 0.174492 | bar | 0.174492 | mmol/g | 10.1021/Jp3099768 | 4.5 | 0.3 | 700 | Na | 1 | synthesized
Zeolite ISV | Carbon Dioxide | 298 | 0.197909 | bar | 0.197909 | mmol/g | 10.1021/Jp3099768 | 4.5 | 0.3 | 700 | Na | 1 | synthesized
Zeolite ISV | Carbon Dioxide | 298 | 0.244798 | bar | 0.244798 | mmol/g | 10.1021/Jp3099768 | 4.5 | 0.3 | 700 | Na | 1 | synthesized
Zeolite ISV | Carbon Dioxide | 298 | 0.302086 | bar | 0.302086 | mmol/g | 10.1021/Jp3099768 | 4.5 | 0.3 | 700 | Na | 1 | synthesized
Zeolite ISV | Carbon Dioxide | 298 | 0.34116 | bar | 0.34116 | mmol/g | 10.1021/Jp3099768 | 4.5 | 0.3 | 700 | Na | 1 | synthesized
Zeolite ISV | Carbon Dioxide | 298 | 0.398448 | bar | 0.398448 | mmol/g | 10.1021/Jp3099768 | 4.5 | 0.3 | 700 | Na | 1 | synthesized
Zeolite ISV | Carbon Dioxide | 298 | 0.445328 | bar | 0.445328 | mmol/g | 10.1021/Jp3099768 | 4.5 | 0.3 | 700 | Na | 1 | synthesized
Zeolite ISV | Carbon Dioxide | 298 | 0.502634 | bar | 0.502634 | mmol/g | 10.1021/Jp3099768 | 4.5 | 0.3 | 700 | Na | 1 | synthesized
Zeolite ISV | Carbon Dioxide | 298 | 0.546912 | bar | 0.546912 | mmol/g | 10.1021/Jp3099768 | 4.5 | 0.3 | 700 | Na | 1 | synthesized
Zeolite ISV | Carbon Dioxide | 298 | 0.596384 | bar | 0.596384 | mmol/g | 10.1021/Jp3099768 | 4.5 | 0.3 | 700 | Na | 1 | synthesized
Zeolite ISV | Carbon Dioxide | 298 | 0.640653 | bar | 0.640653 | mmol/g | 10.1021/Jp3099768 | 4.5 | 0.3 | 700 | Na | 1 | synthesized
Zeolite ISV | Carbon Dioxide | 298 | 0.697941 | bar | 0.697941 | mmol/g | 10.1021/Jp3099768 | 4.5 | 0.3 | 700 | Na | 1 | synthesized
Zeolite ISV | Carbon Dioxide | 298 | 0.742237 | bar | 0.742237 | mmol/g | 10.1021/Jp3099768 | 4.5 | 0.3 | 700 | Na | 1 | synthesized
Zeolite ISV | Carbon Dioxide | 298 | 0.799534 | bar | 0.799534 | mmol/g | 10.1021/Jp3099768 | 4.5 | 0.3 | 700 | Na | 1 | synthesized
Zeolite ISV | Carbon Dioxide | 298 | 0.841201 | bar | 0.841201 | mmol/g | 10.1021/Jp3099768 | 4.5 | 0.3 | 700 | Na | 1 | synthesized
Zeolite ISV | Carbon Dioxide | 298 | 0.898525 | bar | 0.898525 | mmol/g | 10.1021/Jp3099768 | 4.5 | 0.3 | 700 | Na | 1 | synthesized
Zeolite ISV | Carbon Dioxide | 298 | 0.937581 | bar | 0.937581 | mmol/g | 10.1021/Jp3099768 | 4.5 | 0.3 | 700 | Na | 1 | synthesized
Zeolite ISV | Carbon Dioxide | 298 | 0.997506 | bar | 0.997506 | mmol/g | 10.1021/Jp3099768 | 4.5 | 0.3 | 700 | Na | 1 | synthesized
Zeolite ISV | Carbon Dioxide | 298 | 0.0112045 | bar | 0.0112045 | mmol/g | 10.1021/Jp3099768 | 4.5 | 0.3 | 700 | Na | 1 | synthesized
Zeolite ISV | Carbon Dioxide | 298 | 0.0420168 | bar | 0.0420168 | mmol/g | 10.1021/Jp3099768 | 4.5 | 0.3 | 700 | Na | 1 | synthesized
Zeolite ISV | Carbon Dioxide | 298 | 0.0728291 | bar | 0.0728291 | mmol/g | 10.1021/Jp3099768 | 4.5 | 0.3 | 700 | Na | 1 | synthesized
Zeolite ISV | Carbon Dioxide | 298 | 0.0952381 | bar | 0.0952381 | mmol/g | 10.1021/Jp3099768 | 4.5 | 0.3 | 700 | Na | 1 | synthesized
Zeolite ISV | Carbon Dioxide | 298 | 0.170868 | bar | 0.170868 | mmol/g | 10.1021/Jp3099768 | 4.5 | 0.3 | 700 | Na | 1 | synthesized
Zeolite ISV | Carbon Dioxide | 298 | 0.201681 | bar | 0.201681 | mmol/g | 10.1021/Jp3099768 | 4.5 | 0.3 | 700 | Na | 1 | synthesized
Zeolite ISV | Carbon Dioxide | 298 | 0.243697 | bar | 0.243697 | mmol/g | 10.1021/Jp3099768 | 4.5 | 0.3 | 700 | Na | 1 | synthesized
Zeolite ISV | Carbon Dioxide | 298 | 0.266106 | bar | 0.266106 | mmol/g | 10.1021/Jp3099768 | 4.5 | 0.3 | 700 | Na | 1 | synthesized
Zeolite ISV | Carbon Dioxide | 298 | 0.302521 | bar | 0.302521 | mmol/g | 10.1021/Jp3099768 | 4.5 | 0.3 | 700 | Na | 1 | synthesized
Zeolite ISV | Carbon Dioxide | 298 | 0.338936 | bar | 0.338936 | mmol/g | 10.1021/Jp3099768 | 4.5 | 0.3 | 700 | Na | 1 | synthesized
Zeolite ISV | Carbon Dioxide | 298 | 0.364146 | bar | 0.364146 | mmol/g | 10.1021/Jp3099768 | 4.5 | 0.3 | 700 | Na | 1 | synthesized
Zeolite ISV | Carbon Dioxide | 298 | 0.394958 | bar | 0.394958 | mmol/g | 10.1021/Jp3099768 | 4.5 | 0.3 | 700 | Na | 1 | synthesized
Zeolite ISV | Carbon Dioxide | 298 | 0.439776 | bar | 0.439776 | mmol/g | 10.1021/Jp3099768 | 4.5 | 0.3 | 700 | Na | 1 | synthesized
Zeolite ISV | Carbon Dioxide | 298 | 0.464986 | bar | 0.464986 | mmol/g | 10.1021/Jp3099768 | 4.5 | 0.3 | 700 | Na | 1 | synthesized
Zeolite ISV | Carbon Dioxide | 298 | 0.498599 | bar | 0.498599 | mmol/g | 10.1021/Jp3099768 | 4.5 | 0.3 | 700 | Na | 1 | synthesized
Zeolite ISV | Carbon Dioxide | 298 | 0.540616 | bar | 0.540616 | mmol/g | 10.1021/Jp3099768 | 4.5 | 0.3 | 700 | Na | 1 | synthesized
Zeolite ISV | Carbon Dioxide | 298 | 0.568627 | bar | 0.568627 | mmol/g | 10.1021/Jp3099768 | 4.5 | 0.3 | 700 | Na | 1 | synthesized
Zeolite ISV | Carbon Dioxide | 298 | 0.596639 | bar | 0.596639 | mmol/g | 10.1021/Jp3099768 | 4.5 | 0.3 | 700 | Na | 1 | synthesized
Zeolite ISV | Carbon Dioxide | 298 | 0.638655 | bar | 0.638655 | mmol/g | 10.1021/Jp3099768 | 4.5 | 0.3 | 700 | Na | 1 | synthesized
Zeolite ISV | Carbon Dioxide | 298 | 0.663866 | bar | 0.663866 | mmol/g | 10.1021/Jp3099768 | 4.5 | 0.3 | 700 | Na | 1 | synthesized
Zeolite ISV | Carbon Dioxide | 298 | 0.70028 | bar | 0.70028 | mmol/g | 10.1021/Jp3099768 | 4.5 | 0.3 | 700 | Na | 1 | synthesized
Zeolite ISV | Carbon Dioxide | 298 | 0.742297 | bar | 0.742297 | mmol/g | 10.1021/Jp3099768 | 4.5 | 0.3 | 700 | Na | 1 | synthesized
Zeolite ISV | Carbon Dioxide | 298 | 0.770308 | bar | 0.770308 | mmol/g | 10.1021/Jp3099768 | 4.5 | 0.3 | 700 | Na | 1 | synthesized
Zeolite ISV | Carbon Dioxide | 298 | 0.80112 | bar | 0.80112 | mmol/g | 10.1021/Jp3099768 | 4.5 | 0.3 | 700 | Na | 1 | synthesized
Zeolite ISV | Carbon Dioxide | 298 | 0.843137 | bar | 0.843137 | mmol/g | 10.1021/Jp3099768 | 4.5 | 0.3 | 700 | Na | 1 | synthesized
Zeolite ISV | Carbon Dioxide | 298 | 0.871148 | bar | 0.871148 | mmol/g | 10.1021/Jp3099768 | 4.5 | 0.3 | 700 | Na | 1 | synthesized
Zeolite ISV | Carbon Dioxide | 298 | 0.89916 | bar | 0.89916 | mmol/g | 10.1021/Jp3099768 | 4.5 | 0.3 | 700 | Na | 1 | synthesized
Zeolite ISV | Carbon Dioxide | 298 | 0.941176 | bar | 0.941176 | mmol/g | 10.1021/Jp3099768 | 4.5 | 0.3 | 700 | Na | 1 | synthesized
Zeolite ISV | Carbon Dioxide | 298 | 0.971989 | bar | 0.971989 | mmol/g | 10.1021/Jp3099768 | 4.5 | 0.3 | 700 | Na | 1 | synthesized
Zeolite ISV | Carbon Dioxide | 298 | 1 | bar | 1 | mmol/g | 10.1021/Jp3099768 | 4.5 | 0.3 | 700 | Na | 1 | synthesized
Zeolite ISV | Carbon Dioxide | 298 | 0.0504202 | bar | 0.0504202 | mmol/g | 10.1021/Jp3099768 | 4.5 | 0.3 | 700 | Na | 1 | synthesized
Zeolite ISV | Carbon Dioxide | 298 | 0.0980392 | bar | 0.0980392 | mmol/g | 10.1021/Jp3099768 | 4.5 | 0.3 | 700 | Na | 1 | synthesized
Zeolite ISV | Carbon Dioxide | 298 | 0.145658 | bar | 0.145658 | mmol/g | 10.1021/Jp3099768 | 4.5 | 0.3 | 700 | Na | 1 | synthesized
Zeolite ISV | Carbon Dioxide | 298 | 0.19888 | bar | 0.19888 | mmol/g | 10.1021/Jp3099768 | 4.5 | 0.3 | 700 | Na | 1 | synthesized
Zeolite ISV | Carbon Dioxide | 298 | 0.246499 | bar | 0.246499 | mmol/g | 10.1021/Jp3099768 | 4.5 | 0.3 | 700 | Na | 1 | synthesized
Zeolite ISV | Carbon Dioxide | 298 | 0.29972 | bar | 0.29972 | mmol/g | 10.1021/Jp3099768 | 4.5 | 0.3 | 700 | Na | 1 | synthesized
Zeolite ISV | Carbon Dioxide | 298 | 0.338936 | bar | 0.338936 | mmol/g | 10.1021/Jp3099768 | 4.5 | 0.3 | 700 | Na | 1 | synthesized
Zeolite ISV | Carbon Dioxide | 298 | 0.355742 | bar | 0.355742 | mmol/g | 10.1021/Jp3099768 | 4.5 | 0.3 | 700 | Na | 1 | synthesized
Zeolite ISV | Carbon Dioxide | 298 | 0.397759 | bar | 0.397759 | mmol/g | 10.1021/Jp3099768 | 4.5 | 0.3 | 700 | Na | 1 | synthesized
Zeolite ISV | Carbon Dioxide | 298 | 0.436975 | bar | 0.436975 | mmol/g | 10.1021/Jp3099768 | 4.5 | 0.3 | 700 | Na | 1 | synthesized
Zeolite ISV | Carbon Dioxide | 298 | 0.453782 | bar | 0.453782 | mmol/g | 10.1021/Jp3099768 | 4.5 | 0.3 | 700 | Na | 1 | synthesized
Zeolite ISV | Carbon Dioxide | 298 | 0.492997 | bar | 0.492997 | mmol/g | 10.1021/Jp3099768 | 4.5 | 0.3 | 700 | Na | 1 | synthesized
Zeolite ISV | Carbon Dioxide | 298 | 0.551821 | bar | 0.551821 | mmol/g | 10.1021/Jp3099768 | 4.5 | 0.3 | 700 | Na | 1 | synthesized
Zeolite ISV | Carbon Dioxide | 298 | 0.596639 | bar | 0.596639 | mmol/g | 10.1021/Jp3099768 | 4.5 | 0.3 | 700 | Na | 1 | synthesized
Zeolite ISV | Carbon Dioxide | 298 | 0.630252 | bar | 0.630252 | mmol/g | 10.1021/Jp3099768 | 4.5 | 0.3 | 700 | Na | 1 | synthesized
Zeolite ISV | Carbon Dioxide | 298 | 0.655462 | bar | 0.655462 | mmol/g | 10.1021/Jp3099768 | 4.5 | 0.3 | 700 | Na | 1 | synthesized
Zeolite ISV | Carbon Dioxide | 298 | 0.705882 | bar | 0.705882 | mmol/g | 10.1021/Jp3099768 | 4.5 | 0.3 | 700 | Na | 1 | synthesized
Zeolite ISV | Carbon Dioxide | 298 | 0.747899 | bar | 0.747899 | mmol/g | 10.1021/Jp3099768 | 4.5 | 0.3 | 700 | Na | 1 | synthesized
Zeolite ISV | Carbon Dioxide | 298 | 0.798319 | bar | 0.798319 | mmol/g | 10.1021/Jp3099768 | 4.5 | 0.3 | 700 | Na | 1 | synthesized
Zeolite ISV | Carbon Dioxide | 298 | 0.851541 | bar | 0.851541 | mmol/g | 10.1021/Jp3099768 | 4.5 | 0.3 | 700 | Na | 1 | synthesized
Zeolite ISV | Carbon Dioxide | 298 | 0.89916 | bar | 0.89916 | mmol/g | 10.1021/Jp3099768 | 4.5 | 0.3 | 700 | Na | 1 | synthesized
Zeolite ISV | Carbon Dioxide | 298 | 0.92437 | bar | 0.92437 | mmol/g | 10.1021/Jp3099768 | 4.5 | 0.3 | 700 | Na | 1 | synthesized
Zeolite ISV | Carbon Dioxide | 298 | 0.963585 | bar | 0.963585 | mmol/g | 10.1021/Jp3099768 | 4.5 | 0.3 | 700 | Na | 1 | synthesized
Zeolite ISV | Carbon Dioxide | 298 | 1 | bar | 1 | mmol/g | 10.1021/Jp3099768 | 4.5 | 0.3 | 700 | Na | 1 | synthesized
Zeolite LTA | Carbon Dioxide | 298 | 0.0235234 | bar | 0.0235234 | mmol/g | 10.1021/Jp3099768 | 4 | 0.3 | 700 | Na | 1 | synthesized
Zeolite LTA | Carbon Dioxide | 298 | 0.0705339 | bar | 0.0705339 | mmol/g | 10.1021/Jp3099768 | 4 | 0.3 | 700 | Na | 1 | synthesized
Zeolite LTA | Carbon Dioxide | 298 | 0.104492 | bar | 0.104492 | mmol/g | 10.1021/Jp3099768 | 4 | 0.3 | 700 | Na | 1 | synthesized
Zeolite LTA | Carbon Dioxide | 298 | 0.143667 | bar | 0.143667 | mmol/g | 10.1021/Jp3099768 | 4 | 0.3 | 700 | Na | 1 | synthesized
Zeolite LTA | Carbon Dioxide | 298 | 0.17499 | bar | 0.17499 | mmol/g | 10.1021/Jp3099768 | 4 | 0.3 | 700 | Na | 1 | synthesized
Zeolite LTA | Carbon Dioxide | 298 | 0.206348 | bar | 0.206348 | mmol/g | 10.1021/Jp3099768 | 4 | 0.3 | 700 | Na | 1 | synthesized
Zeolite LTA | Carbon Dioxide | 298 | 0.245505 | bar | 0.245505 | mmol/g | 10.1021/Jp3099768 | 4 | 0.3 | 700 | Na | 1 | synthesized
Zeolite LTA | Carbon Dioxide | 298 | 0.302978 | bar | 0.302978 | mmol/g | 10.1021/Jp3099768 | 4 | 0.3 | 700 | Na | 1 | synthesized
Zeolite LTA | Carbon Dioxide | 298 | 0.342135 | bar | 0.342135 | mmol/g | 10.1021/Jp3099768 | 4 | 0.3 | 700 | Na | 1 | synthesized
Zeolite LTA | Carbon Dioxide | 298 | 0.373484 | bar | 0.373484 | mmol/g | 10.1021/Jp3099768 | 4 | 0.3 | 700 | Na | 1 | synthesized
Zeolite LTA | Carbon Dioxide | 298 | 0.396962 | bar | 0.396962 | mmol/g | 10.1021/Jp3099768 | 4 | 0.3 | 700 | Na | 1 | synthesized
Zeolite LTA | Carbon Dioxide | 298 | 0.415241 | bar | 0.415241 | mmol/g | 10.1021/Jp3099768 | 4 | 0.3 | 700 | Na | 1 | synthesized
Zeolite LTA | Carbon Dioxide | 298 | 0.470105 | bar | 0.470105 | mmol/g | 10.1021/Jp3099768 | 4 | 0.3 | 700 | Na | 1 | synthesized
Zeolite LTA | Carbon Dioxide | 298 | 0.504045 | bar | 0.504045 | mmol/g | 10.1021/Jp3099768 | 4 | 0.3 | 700 | Na | 1 | synthesized
Zeolite LTA | Carbon Dioxide | 298 | 0.545847 | bar | 0.545847 | mmol/g | 10.1021/Jp3099768 | 4 | 0.3 | 700 | Na | 1 | synthesized
Zeolite LTA | Carbon Dioxide | 298 | 0.600656 | bar | 0.600656 | mmol/g | 10.1021/Jp3099768 | 4 | 0.3 | 700 | Na | 1 | synthesized
Zeolite LTA | Carbon Dioxide | 298 | 0.64504 | bar | 0.64504 | mmol/g | 10.1021/Jp3099768 | 4 | 0.3 | 700 | Na | 1 | synthesized
Zeolite LTA | Carbon Dioxide | 298 | 0.699885 | bar | 0.699885 | mmol/g | 10.1021/Jp3099768 | 4 | 0.3 | 700 | Na | 1 | synthesized
Zeolite LTA | Carbon Dioxide | 298 | 0.746896 | bar | 0.746896 | mmol/g | 10.1021/Jp3099768 | 4 | 0.3 | 700 | Na | 1 | synthesized
Zeolite LTA | Carbon Dioxide | 298 | 0.770383 | bar | 0.770383 | mmol/g | 10.1021/Jp3099768 | 4 | 0.3 | 700 | Na | 1 | synthesized
Zeolite LTA | Carbon Dioxide | 298 | 0.80435 | bar | 0.80435 | mmol/g | 10.1021/Jp3099768 | 4 | 0.3 | 700 | Na | 1 | synthesized
Zeolite LTA | Carbon Dioxide | 298 | 0.817384 | bar | 0.817384 | mmol/g | 10.1021/Jp3099768 | 4 | 0.3 | 700 | Na | 1 | synthesized
Zeolite LTA | Carbon Dioxide | 298 | 0.867013 | bar | 0.867013 | mmol/g | 10.1021/Jp3099768 | 4 | 0.3 | 700 | Na | 1 | synthesized
Zeolite LTA | Carbon Dioxide | 298 | 0.906179 | bar | 0.906179 | mmol/g | 10.1021/Jp3099768 | 4 | 0.3 | 700 | Na | 1 | synthesized
Zeolite LTA | Carbon Dioxide | 298 | 0.916595 | bar | 0.916595 | mmol/g | 10.1021/Jp3099768 | 4 | 0.3 | 700 | Na | 1 | synthesized
Zeolite LTA | Carbon Dioxide | 298 | 0.947936 | bar | 0.947936 | mmol/g | 10.1021/Jp3099768 | 4 | 0.3 | 700 | Na | 1 | synthesized
Zeolite LTA | Carbon Dioxide | 298 | 1.00016 | bar | 1.00016 | mmol/g | 10.1021/Jp3099768 | 4 | 0.3 | 700 | Na | 1 | synthesized
Zeolite LTA | Carbon Dioxide | 298 | 0.102056 | bar | 0.102056 | mmol/g | 10.1021/Jp3099768 | 4 | 0.3 | 700 | Na | 1 | synthesized
Zeolite LTA | Carbon Dioxide | 298 | 0.143931 | bar | 0.143931 | mmol/g | 10.1021/Jp3099768 | 4 | 0.3 | 700 | Na | 1 | synthesized
Zeolite LTA | Carbon Dioxide | 298 | 0.20413 | bar | 0.20413 | mmol/g | 10.1021/Jp3099768 | 4 | 0.3 | 700 | Na | 1 | synthesized
Zeolite LTA | Carbon Dioxide | 298 | 0.253822 | bar | 0.253822 | mmol/g | 10.1021/Jp3099768 | 4 | 0.3 | 700 | Na | 1 | synthesized
Zeolite LTA | Carbon Dioxide | 298 | 0.311404 | bar | 0.311404 | mmol/g | 10.1021/Jp3099768 | 4 | 0.3 | 700 | Na | 1 | synthesized
Zeolite LTA | Carbon Dioxide | 298 | 0.332318 | bar | 0.332318 | mmol/g | 10.1021/Jp3099768 | 4 | 0.3 | 700 | Na | 1 | synthesized
Zeolite LTA | Carbon Dioxide | 298 | 0.40297 | bar | 0.40297 | mmol/g | 10.1021/Jp3099768 | 4 | 0.3 | 700 | Na | 1 | synthesized
Zeolite LTA | Carbon Dioxide | 298 | 0.447445 | bar | 0.447445 | mmol/g | 10.1021/Jp3099768 | 4 | 0.3 | 700 | Na | 1 | synthesized
Zeolite LTA | Carbon Dioxide | 298 | 0.499791 | bar | 0.499791 | mmol/g | 10.1021/Jp3099768 | 4 | 0.3 | 700 | Na | 1 | synthesized
Zeolite LTA | Carbon Dioxide | 298 | 0.549492 | bar | 0.549492 | mmol/g | 10.1021/Jp3099768 | 4 | 0.3 | 700 | Na | 1 | synthesized
Zeolite LTA | Carbon Dioxide | 298 | 0.609673 | bar | 0.609673 | mmol/g | 10.1021/Jp3099768 | 4 | 0.3 | 700 | Na | 1 | synthesized
Zeolite LTA | Carbon Dioxide | 298 | 0.65153 | bar | 0.65153 | mmol/g | 10.1021/Jp3099768 | 4 | 0.3 | 700 | Na | 1 | synthesized
Zeolite LTA | Carbon Dioxide | 298 | 0.698631 | bar | 0.698631 | mmol/g | 10.1021/Jp3099768 | 4 | 0.3 | 700 | Na | 1 | synthesized
Zeolite LTA | Carbon Dioxide | 298 | 0.748341 | bar | 0.748341 | mmol/g | 10.1021/Jp3099768 | 4 | 0.3 | 700 | Na | 1 | synthesized
Zeolite LTA | Carbon Dioxide | 298 | 0.803296 | bar | 0.803296 | mmol/g | 10.1021/Jp3099768 | 4 | 0.3 | 700 | Na | 1 | synthesized
Zeolite LTA | Carbon Dioxide | 298 | 0.839926 | bar | 0.839926 | mmol/g | 10.1021/Jp3099768 | 4 | 0.3 | 700 | Na | 1 | synthesized
Zeolite LTA | Carbon Dioxide | 298 | 0.905352 | bar | 0.905352 | mmol/g | 10.1021/Jp3099768 | 4 | 0.3 | 700 | Na | 1 | synthesized
Zeolite LTA | Carbon Dioxide | 298 | 0.949826 | bar | 0.949826 | mmol/g | 10.1021/Jp3099768 | 4 | 0.3 | 700 | Na | 1 | synthesized
Zeolite LTA | Carbon Dioxide | 298 | 1.0074 | bar | 1.0074 | mmol/g | 10.1021/Jp3099768 | 4 | 0.3 | 700 | Na | 1 | synthesized
Zeolite LTL | Carbon Dioxide | 298 | 0.0235602 | bar | 0.0235602 | mmol/g | 10.1021/Jp3099768 | 18 | 0.3 | 700 | Na | 1 | synthesized
Zeolite LTL | Carbon Dioxide | 298 | 0.0497382 | bar | 0.0497382 | mmol/g | 10.1021/Jp3099768 | 18 | 0.3 | 700 | Na | 1 | synthesized
Zeolite LTL | Carbon Dioxide | 298 | 0.0759162 | bar | 0.0759162 | mmol/g | 10.1021/Jp3099768 | 18 | 0.3 | 700 | Na | 1 | synthesized
Zeolite LTL | Carbon Dioxide | 298 | 0.0994764 | bar | 0.0994764 | mmol/g | 10.1021/Jp3099768 | 18 | 0.3 | 700 | Na | 1 | synthesized
Zeolite LTL | Carbon Dioxide | 298 | 0.123037 | bar | 0.123037 | mmol/g | 10.1021/Jp3099768 | 18 | 0.3 | 700 | Na | 1 | synthesized
Zeolite LTL | Carbon Dioxide | 298 | 0.149215 | bar | 0.149215 | mmol/g | 10.1021/Jp3099768 | 18 | 0.3 | 700 | Na | 1 | synthesized
Zeolite LTL | Carbon Dioxide | 298 | 0.175393 | bar | 0.175393 | mmol/g | 10.1021/Jp3099768 | 18 | 0.3 | 700 | Na | 1 | synthesized
Zeolite LTL | Carbon Dioxide | 298 | 0.206806 | bar | 0.206806 | mmol/g | 10.1021/Jp3099768 | 18 | 0.3 | 700 | Na | 1 | synthesized
Zeolite LTL | Carbon Dioxide | 298 | 0.235602 | bar | 0.235602 | mmol/g | 10.1021/Jp3099768 | 18 | 0.3 | 700 | Na | 1 | synthesized
Zeolite LTL | Carbon Dioxide | 298 | 0.269634 | bar | 0.269634 | mmol/g | 10.1021/Jp3099768 | 18 | 0.3 | 700 | Na | 1 | synthesized
Zeolite LTL | Carbon Dioxide | 298 | 0.298429 | bar | 0.298429 | mmol/g | 10.1021/Jp3099768 | 18 | 0.3 | 700 | Na | 1 | synthesized
Zeolite LTL | Carbon Dioxide | 298 | 0.34555 | bar | 0.34555 | mmol/g | 10.1021/Jp3099768 | 18 | 0.3 | 700 | Na | 1 | synthesized
Zeolite LTL | Carbon Dioxide | 298 | 0.374346 | bar | 0.374346 | mmol/g | 10.1021/Jp3099768 | 18 | 0.3 | 700 | Na | 1 | synthesized
Zeolite LTL | Carbon Dioxide | 298 | 0.397906 | bar | 0.397906 | mmol/g | 10.1021/Jp3099768 | 18 | 0.3 | 700 | Na | 1 | synthesized
Zeolite LTL | Carbon Dioxide | 298 | 0.442408 | bar | 0.442408 | mmol/g | 10.1021/Jp3099768 | 18 | 0.3 | 700 | Na | 1 | synthesized
Zeolite LTL | Carbon Dioxide | 298 | 0.471204 | bar | 0.471204 | mmol/g | 10.1021/Jp3099768 | 18 | 0.3 | 700 | Na | 1 | synthesized
Zeolite LTL | Carbon Dioxide | 298 | 0.505236 | bar | 0.505236 | mmol/g | 10.1021/Jp3099768 | 18 | 0.3 | 700 | Na | 1 | synthesized
Zeolite LTL | Carbon Dioxide | 298 | 0.541885 | bar | 0.541885 | mmol/g | 10.1021/Jp3099768 | 18 | 0.3 | 700 | Na | 1 | synthesized
Zeolite LTL | Carbon Dioxide | 298 | 0.565445 | bar | 0.565445 | mmol/g | 10.1021/Jp3099768 | 18 | 0.3 | 700 | Na | 1 | synthesized
Zeolite LTL | Carbon Dioxide | 298 | 0.599476 | bar | 0.599476 | mmol/g | 10.1021/Jp3099768 | 18 | 0.3 | 700 | Na | 1 | synthesized
Zeolite LTL | Carbon Dioxide | 298 | 0.641361 | bar | 0.641361 | mmol/g | 10.1021/Jp3099768 | 18 | 0.3 | 700 | Na | 1 | synthesized
Zeolite LTL | Carbon Dioxide | 298 | 0.667539 | bar | 0.667539 | mmol/g | 10.1021/Jp3099768 | 18 | 0.3 | 700 | Na | 1 | synthesized
Zeolite LTL | Carbon Dioxide | 298 | 0.704188 | bar | 0.704188 | mmol/g | 10.1021/Jp3099768 | 18 | 0.3 | 700 | Na | 1 | synthesized
Zeolite LTL | Carbon Dioxide | 298 | 0.740838 | bar | 0.740838 | mmol/g | 10.1021/Jp3099768 | 18 | 0.3 | 700 | Na | 1 | synthesized
Zeolite LTL | Carbon Dioxide | 298 | 0.769634 | bar | 0.769634 | mmol/g | 10.1021/Jp3099768 | 18 | 0.3 | 700 | Na | 1 | synthesized
Zeolite LTL | Carbon Dioxide | 298 | 0.801047 | bar | 0.801047 | mmol/g | 10.1021/Jp3099768 | 18 | 0.3 | 700 | Na | 1 | synthesized
Zeolite LTL | Carbon Dioxide | 298 | 0.840314 | bar | 0.840314 | mmol/g | 10.1021/Jp3099768 | 18 | 0.3 | 700 | Na | 1 | synthesized
Zeolite LTL | Carbon Dioxide | 298 | 0.866492 | bar | 0.866492 | mmol/g | 10.1021/Jp3099768 | 18 | 0.3 | 700 | Na | 1 | synthesized
Zeolite LTL | Carbon Dioxide | 298 | 0.900524 | bar | 0.900524 | mmol/g | 10.1021/Jp3099768 | 18 | 0.3 | 700 | Na | 1 | synthesized
Zeolite LTL | Carbon Dioxide | 298 | 0.939791 | bar | 0.939791 | mmol/g | 10.1021/Jp3099768 | 18 | 0.3 | 700 | Na | 1 | synthesized
Zeolite LTL | Carbon Dioxide | 298 | 0.968586 | bar | 0.968586 | mmol/g | 10.1021/Jp3099768 | 18 | 0.3 | 700 | Na | 1 | synthesized
Zeolite LTL | Carbon Dioxide | 298 | 1.00524 | bar | 1.00524 | mmol/g | 10.1021/Jp3099768 | 18 | 0.3 | 700 | Na | 1 | synthesized
Zeolite LTL | Carbon Dioxide | 298 | 0.0182795 | bar | 0.0182795 | mmol/g | 10.1021/Jp3099768 | 18 | 0.3 | 700 | Na | 1 | synthesized
Zeolite LTL | Carbon Dioxide | 298 | 0.0417856 | bar | 0.0417856 | mmol/g | 10.1021/Jp3099768 | 18 | 0.3 | 700 | Na | 1 | synthesized
Zeolite LTL | Carbon Dioxide | 298 | 0.101842 | bar | 0.101842 | mmol/g | 10.1021/Jp3099768 | 18 | 0.3 | 700 | Na | 1 | synthesized
Zeolite LTL | Carbon Dioxide | 298 | 0.141009 | bar | 0.141009 | mmol/g | 10.1021/Jp3099768 | 18 | 0.3 | 700 | Na | 1 | synthesized
Zeolite LTL | Carbon Dioxide | 298 | 0.172369 | bar | 0.172369 | mmol/g | 10.1021/Jp3099768 | 18 | 0.3 | 700 | Na | 1 | synthesized
Zeolite LTL | Carbon Dioxide | 298 | 0.198475 | bar | 0.198475 | mmol/g | 10.1021/Jp3099768 | 18 | 0.3 | 700 | Na | 1 | synthesized
Zeolite LTL | Carbon Dioxide | 298 | 0.211527 | bar | 0.211527 | mmol/g | 10.1021/Jp3099768 | 18 | 0.3 | 700 | Na | 1 | synthesized
Zeolite LTL | Carbon Dioxide | 298 | 0.245496 | bar | 0.245496 | mmol/g | 10.1021/Jp3099768 | 18 | 0.3 | 700 | Na | 1 | synthesized
Zeolite LTL | Carbon Dioxide | 298 | 0.269011 | bar | 0.269011 | mmol/g | 10.1021/Jp3099768 | 18 | 0.3 | 700 | Na | 1 | synthesized
Zeolite LTL | Carbon Dioxide | 298 | 0.305588 | bar | 0.305588 | mmol/g | 10.1021/Jp3099768 | 18 | 0.3 | 700 | Na | 1 | synthesized
Zeolite LTL | Carbon Dioxide | 298 | 0.342129 | bar | 0.342129 | mmol/g | 10.1021/Jp3099768 | 18 | 0.3 | 700 | Na | 1 | synthesized
Zeolite LTL | Carbon Dioxide | 298 | 0.368253 | bar | 0.368253 | mmol/g | 10.1021/Jp3099768 | 18 | 0.3 | 700 | Na | 1 | synthesized
Zeolite LTL | Carbon Dioxide | 298 | 0.402194 | bar | 0.402194 | mmol/g | 10.1021/Jp3099768 | 18 | 0.3 | 700 | Na | 1 | synthesized
Zeolite LTL | Carbon Dioxide | 298 | 0.443998 | bar | 0.443998 | mmol/g | 10.1021/Jp3099768 | 18 | 0.3 | 700 | Na | 1 | synthesized
Zeolite LTL | Carbon Dioxide | 298 | 0.470112 | bar | 0.470112 | mmol/g | 10.1021/Jp3099768 | 18 | 0.3 | 700 | Na | 1 | synthesized
Zeolite LTL | Carbon Dioxide | 298 | 0.504081 | bar | 0.504081 | mmol/g | 10.1021/Jp3099768 | 18 | 0.3 | 700 | Na | 1 | synthesized
Zeolite LTL | Carbon Dioxide | 298 | 0.545875 | bar | 0.545875 | mmol/g | 10.1021/Jp3099768 | 18 | 0.3 | 700 | Na | 1 | synthesized
Zeolite LTL | Carbon Dioxide | 298 | 0.57199 | bar | 0.57199 | mmol/g | 10.1021/Jp3099768 | 18 | 0.3 | 700 | Na | 1 | synthesized
Zeolite LTL | Carbon Dioxide | 298 | 0.603341 | bar | 0.603341 | mmol/g | 10.1021/Jp3099768 | 18 | 0.3 | 700 | Na | 1 | synthesized
Zeolite LTL | Carbon Dioxide | 298 | 0.639909 | bar | 0.639909 | mmol/g | 10.1021/Jp3099768 | 18 | 0.3 | 700 | Na | 1 | synthesized
Zeolite LTL | Carbon Dioxide | 298 | 0.666033 | bar | 0.666033 | mmol/g | 10.1021/Jp3099768 | 18 | 0.3 | 700 | Na | 1 | synthesized
Zeolite LTL | Carbon Dioxide | 298 | 0.702619 | bar | 0.702619 | mmol/g | 10.1021/Jp3099768 | 18 | 0.3 | 700 | Na | 1 | synthesized
Zeolite LTL | Carbon Dioxide | 298 | 0.741777 | bar | 0.741777 | mmol/g | 10.1021/Jp3099768 | 18 | 0.3 | 700 | Na | 1 | synthesized
Zeolite LTL | Carbon Dioxide | 298 | 0.767901 | bar | 0.767901 | mmol/g | 10.1021/Jp3099768 | 18 | 0.3 | 700 | Na | 1 | synthesized
Zeolite LTL | Carbon Dioxide | 298 | 0.804478 | bar | 0.804478 | mmol/g | 10.1021/Jp3099768 | 18 | 0.3 | 700 | Na | 1 | synthesized
Zeolite LTL | Carbon Dioxide | 298 | 0.838447 | bar | 0.838447 | mmol/g | 10.1021/Jp3099768 | 18 | 0.3 | 700 | Na | 1 | synthesized
Zeolite LTL | Carbon Dioxide | 298 | 0.86717 | bar | 0.86717 | mmol/g | 10.1021/Jp3099768 | 18 | 0.3 | 700 | Na | 1 | synthesized
Zeolite LTL | Carbon Dioxide | 298 | 0.898512 | bar | 0.898512 | mmol/g | 10.1021/Jp3099768 | 18 | 0.3 | 700 | Na | 1 | synthesized
Zeolite LTL | Carbon Dioxide | 298 | 0.937716 | bar | 0.937716 | mmol/g | 10.1021/Jp3099768 | 18 | 0.3 | 700 | Na | 1 | synthesized
Zeolite LTL | Carbon Dioxide | 298 | 0.969066 | bar | 0.969066 | mmol/g | 10.1021/Jp3099768 | 18 | 0.3 | 700 | Na | 1 | synthesized
Zeolite LTL | Carbon Dioxide | 298 | 1.00303 | bar | 1.00303 | mmol/g | 10.1021/Jp3099768 | 18 | 0.3 | 700 | Na | 1 | synthesized
Zeolite LTL | Carbon Dioxide | 298 | 0.0444758 | bar | 0.0444758 | mmol/g | 10.1021/Jp3099768 | 18 | 0.3 | 700 | Na | 1 | synthesized
Zeolite LTL | Carbon Dioxide | 298 | 0.0732629 | bar | 0.0732629 | mmol/g | 10.1021/Jp3099768 | 18 | 0.3 | 700 | Na | 1 | synthesized
Zeolite LTL | Carbon Dioxide | 298 | 0.099423 | bar | 0.099423 | mmol/g | 10.1021/Jp3099768 | 18 | 0.3 | 700 | Na | 1 | synthesized
Zeolite LTL | Carbon Dioxide | 298 | 0.154388 | bar | 0.154388 | mmol/g | 10.1021/Jp3099768 | 18 | 0.3 | 700 | Na | 1 | synthesized
Zeolite LTL | Carbon Dioxide | 298 | 0.198846 | bar | 0.198846 | mmol/g | 10.1021/Jp3099768 | 18 | 0.3 | 700 | Na | 1 | synthesized
Zeolite LTL | Carbon Dioxide | 298 | 0.248576 | bar | 0.248576 | mmol/g | 10.1021/Jp3099768 | 18 | 0.3 | 700 | Na | 1 | synthesized
Zeolite LTL | Carbon Dioxide | 298 | 0.274745 | bar | 0.274745 | mmol/g | 10.1021/Jp3099768 | 18 | 0.3 | 700 | Na | 1 | synthesized
Zeolite LTL | Carbon Dioxide | 298 | 0.300896 | bar | 0.300896 | mmol/g | 10.1021/Jp3099768 | 18 | 0.3 | 700 | Na | 1 | synthesized
Zeolite LTL | Carbon Dioxide | 298 | 0.337527 | bar | 0.337527 | mmol/g | 10.1021/Jp3099768 | 18 | 0.3 | 700 | Na | 1 | synthesized
Zeolite LTL | Carbon Dioxide | 298 | 0.366314 | bar | 0.366314 | mmol/g | 10.1021/Jp3099768 | 18 | 0.3 | 700 | Na | 1 | synthesized
Zeolite LTL | Carbon Dioxide | 298 | 0.402946 | bar | 0.402946 | mmol/g | 10.1021/Jp3099768 | 18 | 0.3 | 700 | Na | 1 | synthesized
Zeolite LTL | Carbon Dioxide | 298 | 0.434342 | bar | 0.434342 | mmol/g | 10.1021/Jp3099768 | 18 | 0.3 | 700 | Na | 1 | synthesized
Zeolite LTL | Carbon Dioxide | 298 | 0.468373 | bar | 0.468373 | mmol/g | 10.1021/Jp3099768 | 18 | 0.3 | 700 | Na | 1 | synthesized
Zeolite LTL | Carbon Dioxide | 298 | 0.499751 | bar | 0.499751 | mmol/g | 10.1021/Jp3099768 | 18 | 0.3 | 700 | Na | 1 | synthesized
Zeolite LTL | Carbon Dioxide | 298 | 0.539009 | bar | 0.539009 | mmol/g | 10.1021/Jp3099768 | 18 | 0.3 | 700 | Na | 1 | synthesized
Zeolite LTL | Carbon Dioxide | 298 | 0.570414 | bar | 0.570414 | mmol/g | 10.1021/Jp3099768 | 18 | 0.3 | 700 | Na | 1 | synthesized
Zeolite LTL | Carbon Dioxide | 298 | 0.599174 | bar | 0.599174 | mmol/g | 10.1021/Jp3099768 | 18 | 0.3 | 700 | Na | 1 | synthesized
Zeolite LTL | Carbon Dioxide | 298 | 0.633206 | bar | 0.633206 | mmol/g | 10.1021/Jp3099768 | 18 | 0.3 | 700 | Na | 1 | synthesized
Zeolite LTL | Carbon Dioxide | 298 | 0.662002 | bar | 0.662002 | mmol/g | 10.1021/Jp3099768 | 18 | 0.3 | 700 | Na | 1 | synthesized
Zeolite LTL | Carbon Dioxide | 298 | 0.701233 | bar | 0.701233 | mmol/g | 10.1021/Jp3099768 | 18 | 0.3 | 700 | Na | 1 | synthesized
Zeolite LTL | Carbon Dioxide | 298 | 0.730029 | bar | 0.730029 | mmol/g | 10.1021/Jp3099768 | 18 | 0.3 | 700 | Na | 1 | synthesized
Zeolite LTL | Carbon Dioxide | 298 | 0.769278 | bar | 0.769278 | mmol/g | 10.1021/Jp3099768 | 18 | 0.3 | 700 | Na | 1 | synthesized
Zeolite LTL | Carbon Dioxide | 298 | 0.798047 | bar | 0.798047 | mmol/g | 10.1021/Jp3099768 | 18 | 0.3 | 700 | Na | 1 | synthesized
Zeolite LTL | Carbon Dioxide | 298 | 0.821607 | bar | 0.821607 | mmol/g | 10.1021/Jp3099768 | 18 | 0.3 | 700 | Na | 1 | synthesized
Zeolite LTL | Carbon Dioxide | 298 | 0.863475 | bar | 0.863475 | mmol/g | 10.1021/Jp3099768 | 18 | 0.3 | 700 | Na | 1 | synthesized
Zeolite LTL | Carbon Dioxide | 298 | 0.902724 | bar | 0.902724 | mmol/g | 10.1021/Jp3099768 | 18 | 0.3 | 700 | Na | 1 | synthesized
Zeolite LTL | Carbon Dioxide | 298 | 0.926284 | bar | 0.926284 | mmol/g | 10.1021/Jp3099768 | 18 | 0.3 | 700 | Na | 1 | synthesized
Zeolite LTL | Carbon Dioxide | 298 | 0.949836 | bar | 0.949836 | mmol/g | 10.1021/Jp3099768 | 18 | 0.3 | 700 | Na | 1 | synthesized
Zeolite LTL | Carbon Dioxide | 298 | 1.00216 | bar | 1.00216 | mmol/g | 10.1021/Jp3099768 | 18 | 0.3 | 700 | Na | 1 | synthesized
Zeolite MER | Carbon Dioxide | 298 | 0.026178 | bar | 0.026178 | mmol/g | 10.1021/Jp3099768 | 8 | 0.3 | 700 | Na | 1 | synthesized
Zeolite MER | Carbon Dioxide | 298 | 0.0706806 | bar | 0.0706806 | mmol/g | 10.1021/Jp3099768 | 8 | 0.3 | 700 | Na | 1 | synthesized
Zeolite MER | Carbon Dioxide | 298 | 0.0994764 | bar | 0.0994764 | mmol/g | 10.1021/Jp3099768 | 8 | 0.3 | 700 | Na | 1 | synthesized
Zeolite MER | Carbon Dioxide | 298 | 0.151832 | bar | 0.151832 | mmol/g | 10.1021/Jp3099768 | 8 | 0.3 | 700 | Na | 1 | synthesized
Zeolite MER | Carbon Dioxide | 298 | 0.172775 | bar | 0.172775 | mmol/g | 10.1021/Jp3099768 | 8 | 0.3 | 700 | Na | 1 | synthesized
Zeolite MER | Carbon Dioxide | 298 | 0.201571 | bar | 0.201571 | mmol/g | 10.1021/Jp3099768 | 8 | 0.3 | 700 | Na | 1 | synthesized
Zeolite MER | Carbon Dioxide | 298 | 0.222513 | bar | 0.222513 | mmol/g | 10.1021/Jp3099768 | 8 | 0.3 | 700 | Na | 1 | synthesized
Zeolite MER | Carbon Dioxide | 298 | 0.272251 | bar | 0.272251 | mmol/g | 10.1021/Jp3099768 | 8 | 0.3 | 700 | Na | 1 | synthesized
Zeolite MER | Carbon Dioxide | 298 | 0.301047 | bar | 0.301047 | mmol/g | 10.1021/Jp3099768 | 8 | 0.3 | 700 | Na | 1 | synthesized
Zeolite MER | Carbon Dioxide | 298 | 0.316754 | bar | 0.316754 | mmol/g | 10.1021/Jp3099768 | 8 | 0.3 | 700 | Na | 1 | synthesized
Zeolite MER | Carbon Dioxide | 298 | 0.36911 | bar | 0.36911 | mmol/g | 10.1021/Jp3099768 | 8 | 0.3 | 700 | Na | 1 | synthesized
Zeolite MER | Carbon Dioxide | 298 | 0.400524 | bar | 0.400524 | mmol/g | 10.1021/Jp3099768 | 8 | 0.3 | 700 | Na | 1 | synthesized
Zeolite MER | Carbon Dioxide | 298 | 0.41623 | bar | 0.41623 | mmol/g | 10.1021/Jp3099768 | 8 | 0.3 | 700 | Na | 1 | synthesized
Zeolite MER | Carbon Dioxide | 298 | 0.442408 | bar | 0.442408 | mmol/g | 10.1021/Jp3099768 | 8 | 0.3 | 700 | Na | 1 | synthesized
Zeolite MER | Carbon Dioxide | 298 | 0.468586 | bar | 0.468586 | mmol/g | 10.1021/Jp3099768 | 8 | 0.3 | 700 | Na | 1 | synthesized
Zeolite MER | Carbon Dioxide | 298 | 0.5 | bar | 0.5 | mmol/g | 10.1021/Jp3099768 | 8 | 0.3 | 700 | Na | 1 | synthesized
Zeolite MER | Carbon Dioxide | 298 | 0.520942 | bar | 0.520942 | mmol/g | 10.1021/Jp3099768 | 8 | 0.3 | 700 | Na | 1 | synthesized
Zeolite MER | Carbon Dioxide | 298 | 0.549738 | bar | 0.549738 | mmol/g | 10.1021/Jp3099768 | 8 | 0.3 | 700 | Na | 1 | synthesized
Zeolite MER | Carbon Dioxide | 298 | 0.596859 | bar | 0.596859 | mmol/g | 10.1021/Jp3099768 | 8 | 0.3 | 700 | Na | 1 | synthesized
Zeolite MER | Carbon Dioxide | 298 | 0.641361 | bar | 0.641361 | mmol/g | 10.1021/Jp3099768 | 8 | 0.3 | 700 | Na | 1 | synthesized
Zeolite MER | Carbon Dioxide | 298 | 0.662304 | bar | 0.662304 | mmol/g | 10.1021/Jp3099768 | 8 | 0.3 | 700 | Na | 1 | synthesized
Zeolite MER | Carbon Dioxide | 298 | 0.696335 | bar | 0.696335 | mmol/g | 10.1021/Jp3099768 | 8 | 0.3 | 700 | Na | 1 | synthesized
Zeolite MER | Carbon Dioxide | 298 | 0.73822 | bar | 0.73822 | mmol/g | 10.1021/Jp3099768 | 8 | 0.3 | 700 | Na | 1 | synthesized
Zeolite MER | Carbon Dioxide | 298 | 0.767016 | bar | 0.767016 | mmol/g | 10.1021/Jp3099768 | 8 | 0.3 | 700 | Na | 1 | synthesized
Zeolite MER | Carbon Dioxide | 298 | 0.801047 | bar | 0.801047 | mmol/g | 10.1021/Jp3099768 | 8 | 0.3 | 700 | Na | 1 | synthesized
Zeolite MER | Carbon Dioxide | 298 | 0.837696 | bar | 0.837696 | mmol/g | 10.1021/Jp3099768 | 8 | 0.3 | 700 | Na | 1 | synthesized
Zeolite MER | Carbon Dioxide | 298 | 0.866492 | bar | 0.866492 | mmol/g | 10.1021/Jp3099768 | 8 | 0.3 | 700 | Na | 1 | synthesized
Zeolite MER | Carbon Dioxide | 298 | 0.903141 | bar | 0.903141 | mmol/g | 10.1021/Jp3099768 | 8 | 0.3 | 700 | Na | 1 | synthesized
Zeolite MER | Carbon Dioxide | 298 | 0.937173 | bar | 0.937173 | mmol/g | 10.1021/Jp3099768 | 8 | 0.3 | 700 | Na | 1 | synthesized
Zeolite MER | Carbon Dioxide | 298 | 0.968586 | bar | 0.968586 | mmol/g | 10.1021/Jp3099768 | 8 | 0.3 | 700 | Na | 1 | synthesized
Zeolite MER | Carbon Dioxide | 298 | 1.00262 | bar | 1.00262 | mmol/g | 10.1021/Jp3099768 | 8 | 0.3 | 700 | Na | 1 | synthesized
Zeolite MER | Carbon Dioxide | 298 | 0.0340314 | bar | 0.0340314 | mmol/g | 10.1021/Jp3099768 | 8 | 0.3 | 700 | Na | 1 | synthesized
Zeolite MER | Carbon Dioxide | 298 | 0.065445 | bar | 0.065445 | mmol/g | 10.1021/Jp3099768 | 8 | 0.3 | 700 | Na | 1 | synthesized
Zeolite MER | Carbon Dioxide | 298 | 0.0994764 | bar | 0.0994764 | mmol/g | 10.1021/Jp3099768 | 8 | 0.3 | 700 | Na | 1 | synthesized
Zeolite MER | Carbon Dioxide | 298 | 0.125654 | bar | 0.125654 | mmol/g | 10.1021/Jp3099768 | 8 | 0.3 | 700 | Na | 1 | synthesized
Zeolite MER | Carbon Dioxide | 298 | 0.170157 | bar | 0.170157 | mmol/g | 10.1021/Jp3099768 | 8 | 0.3 | 700 | Na | 1 | synthesized
Zeolite MER | Carbon Dioxide | 298 | 0.201571 | bar | 0.201571 | mmol/g | 10.1021/Jp3099768 | 8 | 0.3 | 700 | Na | 1 | synthesized
Zeolite MER | Carbon Dioxide | 298 | 0.225131 | bar | 0.225131 | mmol/g | 10.1021/Jp3099768 | 8 | 0.3 | 700 | Na | 1 | synthesized
Zeolite MER | Carbon Dioxide | 298 | 0.272251 | bar | 0.272251 | mmol/g | 10.1021/Jp3099768 | 8 | 0.3 | 700 | Na | 1 | synthesized
Zeolite MER | Carbon Dioxide | 298 | 0.298429 | bar | 0.298429 | mmol/g | 10.1021/Jp3099768 | 8 | 0.3 | 700 | Na | 1 | synthesized
Zeolite MER | Carbon Dioxide | 298 | 0.327225 | bar | 0.327225 | mmol/g | 10.1021/Jp3099768 | 8 | 0.3 | 700 | Na | 1 | synthesized
Zeolite MER | Carbon Dioxide | 298 | 0.36911 | bar | 0.36911 | mmol/g | 10.1021/Jp3099768 | 8 | 0.3 | 700 | Na | 1 | synthesized
Zeolite MER | Carbon Dioxide | 298 | 0.397906 | bar | 0.397906 | mmol/g | 10.1021/Jp3099768 | 8 | 0.3 | 700 | Na | 1 | synthesized
Zeolite MER | Carbon Dioxide | 298 | 0.426702 | bar | 0.426702 | mmol/g | 10.1021/Jp3099768 | 8 | 0.3 | 700 | Na | 1 | synthesized
Zeolite MER | Carbon Dioxide | 298 | 0.468586 | bar | 0.468586 | mmol/g | 10.1021/Jp3099768 | 8 | 0.3 | 700 | Na | 1 | synthesized
Zeolite MER | Carbon Dioxide | 298 | 0.497382 | bar | 0.497382 | mmol/g | 10.1021/Jp3099768 | 8 | 0.3 | 700 | Na | 1 | synthesized
Zeolite MER | Carbon Dioxide | 298 | 0.528796 | bar | 0.528796 | mmol/g | 10.1021/Jp3099768 | 8 | 0.3 | 700 | Na | 1 | synthesized
Zeolite MER | Carbon Dioxide | 298 | 0.565445 | bar | 0.565445 | mmol/g | 10.1021/Jp3099768 | 8 | 0.3 | 700 | Na | 1 | synthesized
Zeolite MER | Carbon Dioxide | 298 | 0.599476 | bar | 0.599476 | mmol/g | 10.1021/Jp3099768 | 8 | 0.3 | 700 | Na | 1 | synthesized
Zeolite MER | Carbon Dioxide | 298 | 0.63089 | bar | 0.63089 | mmol/g | 10.1021/Jp3099768 | 8 | 0.3 | 700 | Na | 1 | synthesized
Zeolite MER | Carbon Dioxide | 298 | 0.667539 | bar | 0.667539 | mmol/g | 10.1021/Jp3099768 | 8 | 0.3 | 700 | Na | 1 | synthesized
Zeolite MER | Carbon Dioxide | 298 | 0.698953 | bar | 0.698953 | mmol/g | 10.1021/Jp3099768 | 8 | 0.3 | 700 | Na | 1 | synthesized
Zeolite MER | Carbon Dioxide | 298 | 0.727749 | bar | 0.727749 | mmol/g | 10.1021/Jp3099768 | 8 | 0.3 | 700 | Na | 1 | synthesized
Zeolite MER | Carbon Dioxide | 298 | 0.759162 | bar | 0.759162 | mmol/g | 10.1021/Jp3099768 | 8 | 0.3 | 700 | Na | 1 | synthesized
Zeolite MER | Carbon Dioxide | 298 | 0.801047 | bar | 0.801047 | mmol/g | 10.1021/Jp3099768 | 8 | 0.3 | 700 | Na | 1 | synthesized
Zeolite MER | Carbon Dioxide | 298 | 0.84555 | bar | 0.84555 | mmol/g | 10.1021/Jp3099768 | 8 | 0.3 | 700 | Na | 1 | synthesized
Zeolite MER | Carbon Dioxide | 298 | 0.897906 | bar | 0.897906 | mmol/g | 10.1021/Jp3099768 | 8 | 0.3 | 700 | Na | 1 | synthesized
Zeolite MER | Carbon Dioxide | 298 | 0.950262 | bar | 0.950262 | mmol/g | 10.1021/Jp3099768 | 8 | 0.3 | 700 | Na | 1 | synthesized
Zeolite MER | Carbon Dioxide | 298 | 1 | bar | 1 | mmol/g | 10.1021/Jp3099768 | 8 | 0.3 | 700 | Na | 1 | synthesized
Zeolite MFI | Carbon Dioxide | 298 | 0.0262767 | bar | 0.0262767 | mmol/g | 10.1021/Jp3099768 | 5.2 | 0.2 | 435 | NH4 | 10 | synthesized
Zeolite MFI | Carbon Dioxide | 298 | 0.0735766 | bar | 0.0735766 | mmol/g | 10.1021/Jp3099768 | 5.2 | 0.2 | 435 | NH4 | 10 | synthesized
Zeolite MFI | Carbon Dioxide | 298 | 0.102471 | bar | 0.102471 | mmol/g | 10.1021/Jp3099768 | 5.2 | 0.2 | 435 | NH4 | 10 | synthesized
Zeolite MFI | Carbon Dioxide | 298 | 0.131348 | bar | 0.131348 | mmol/g | 10.1021/Jp3099768 | 5.2 | 0.2 | 435 | NH4 | 10 | synthesized
Zeolite MFI | Carbon Dioxide | 298 | 0.173394 | bar | 0.173394 | mmol/g | 10.1021/Jp3099768 | 5.2 | 0.2 | 435 | NH4 | 10 | synthesized
Zeolite MFI | Carbon Dioxide | 298 | 0.202262 | bar | 0.202262 | mmol/g | 10.1021/Jp3099768 | 5.2 | 0.2 | 435 | NH4 | 10 | synthesized
Zeolite MFI | Carbon Dioxide | 298 | 0.223285 | bar | 0.223285 | mmol/g | 10.1021/Jp3099768 | 5.2 | 0.2 | 435 | NH4 | 10 | synthesized
Zeolite MFI | Carbon Dioxide | 298 | 0.249552 | bar | 0.249552 | mmol/g | 10.1021/Jp3099768 | 5.2 | 0.2 | 435 | NH4 | 10 | synthesized
Zeolite MFI | Carbon Dioxide | 298 | 0.273184 | bar | 0.273184 | mmol/g | 10.1021/Jp3099768 | 5.2 | 0.2 | 435 | NH4 | 10 | synthesized
Zeolite MFI | Carbon Dioxide | 298 | 0.299443 | bar | 0.299443 | mmol/g | 10.1021/Jp3099768 | 5.2 | 0.2 | 435 | NH4 | 10 | synthesized
Zeolite MFI | Carbon Dioxide | 298 | 0.32043 | bar | 0.32043 | mmol/g | 10.1021/Jp3099768 | 5.2 | 0.2 | 435 | NH4 | 10 | synthesized
Zeolite MFI | Carbon Dioxide | 298 | 0.346698 | bar | 0.346698 | mmol/g | 10.1021/Jp3099768 | 5.2 | 0.2 | 435 | NH4 | 10 | synthesized
Zeolite MFI | Carbon Dioxide | 298 | 0.422821 | bar | 0.422821 | mmol/g | 10.1021/Jp3099768 | 5.2 | 0.2 | 435 | NH4 | 10 | synthesized
Zeolite MFI | Carbon Dioxide | 298 | 0.449052 | bar | 0.449052 | mmol/g | 10.1021/Jp3099768 | 5.2 | 0.2 | 435 | NH4 | 10 | synthesized
Zeolite MFI | Carbon Dioxide | 298 | 0.470057 | bar | 0.470057 | mmol/g | 10.1021/Jp3099768 | 5.2 | 0.2 | 435 | NH4 | 10 | synthesized
Zeolite MFI | Carbon Dioxide | 298 | 0.504179 | bar | 0.504179 | mmol/g | 10.1021/Jp3099768 | 5.2 | 0.2 | 435 | NH4 | 10 | synthesized
Zeolite MFI | Carbon Dioxide | 298 | 0.519912 | bar | 0.519912 | mmol/g | 10.1021/Jp3099768 | 5.2 | 0.2 | 435 | NH4 | 10 | synthesized
Zeolite MFI | Carbon Dioxide | 298 | 0.548771 | bar | 0.548771 | mmol/g | 10.1021/Jp3099768 | 5.2 | 0.2 | 435 | NH4 | 10 | synthesized
Zeolite MFI | Carbon Dioxide | 298 | 0.572412 | bar | 0.572412 | mmol/g | 10.1021/Jp3099768 | 5.2 | 0.2 | 435 | NH4 | 10 | synthesized
Zeolite MFI | Carbon Dioxide | 298 | 0.603888 | bar | 0.603888 | mmol/g | 10.1021/Jp3099768 | 5.2 | 0.2 | 435 | NH4 | 10 | synthesized
Zeolite MFI | Carbon Dioxide | 298 | 0.640618 | bar | 0.640618 | mmol/g | 10.1021/Jp3099768 | 5.2 | 0.2 | 435 | NH4 | 10 | synthesized
Zeolite MFI | Carbon Dioxide | 298 | 0.672094 | bar | 0.672094 | mmol/g | 10.1021/Jp3099768 | 5.2 | 0.2 | 435 | NH4 | 10 | synthesized
Zeolite MFI | Carbon Dioxide | 298 | 0.706206 | bar | 0.706206 | mmol/g | 10.1021/Jp3099768 | 5.2 | 0.2 | 435 | NH4 | 10 | synthesized
Zeolite MFI | Carbon Dioxide | 298 | 0.7403 | bar | 0.7403 | mmol/g | 10.1021/Jp3099768 | 5.2 | 0.2 | 435 | NH4 | 10 | synthesized
Zeolite MFI | Carbon Dioxide | 298 | 0.769159 | bar | 0.769159 | mmol/g | 10.1021/Jp3099768 | 5.2 | 0.2 | 435 | NH4 | 10 | synthesized
Zeolite MFI | Carbon Dioxide | 298 | 0.800626 | bar | 0.800626 | mmol/g | 10.1021/Jp3099768 | 5.2 | 0.2 | 435 | NH4 | 10 | synthesized
Zeolite MFI | Carbon Dioxide | 298 | 0.839947 | bar | 0.839947 | mmol/g | 10.1021/Jp3099768 | 5.2 | 0.2 | 435 | NH4 | 10 | synthesized
Zeolite MFI | Carbon Dioxide | 298 | 0.868796 | bar | 0.868796 | mmol/g | 10.1021/Jp3099768 | 5.2 | 0.2 | 435 | NH4 | 10 | synthesized
Zeolite MFI | Carbon Dioxide | 298 | 0.902899 | bar | 0.902899 | mmol/g | 10.1021/Jp3099768 | 5.2 | 0.2 | 435 | NH4 | 10 | synthesized
Zeolite MFI | Carbon Dioxide | 298 | 0.939602 | bar | 0.939602 | mmol/g | 10.1021/Jp3099768 | 5.2 | 0.2 | 435 | NH4 | 10 | synthesized
Zeolite MFI | Carbon Dioxide | 298 | 0.971079 | bar | 0.971079 | mmol/g | 10.1021/Jp3099768 | 5.2 | 0.2 | 435 | NH4 | 10 | synthesized
Zeolite MFI | Carbon Dioxide | 298 | 1.00515 | bar | 1.00515 | mmol/g | 10.1021/Jp3099768 | 5.2 | 0.2 | 435 | NH4 | 10 | synthesized
Zeolite MFI | Carbon Dioxide | 298 | 0.0314403 | bar | 0.0314403 | mmol/g | 10.1021/Jp3099768 | 5.2 | 0.2 | 435 | NH4 | 10 | synthesized
Zeolite MFI | Carbon Dioxide | 298 | 0.0681072 | bar | 0.0681072 | mmol/g | 10.1021/Jp3099768 | 5.2 | 0.2 | 435 | NH4 | 10 | synthesized
Zeolite MFI | Carbon Dioxide | 298 | 0.102183 | bar | 0.102183 | mmol/g | 10.1021/Jp3099768 | 5.2 | 0.2 | 435 | NH4 | 10 | synthesized
Zeolite MFI | Carbon Dioxide | 298 | 0.149321 | bar | 0.149321 | mmol/g | 10.1021/Jp3099768 | 5.2 | 0.2 | 435 | NH4 | 10 | synthesized
Zeolite MFI | Carbon Dioxide | 298 | 0.199104 | bar | 0.199104 | mmol/g | 10.1021/Jp3099768 | 5.2 | 0.2 | 435 | NH4 | 10 | synthesized
Zeolite MFI | Carbon Dioxide | 298 | 0.246251 | bar | 0.246251 | mmol/g | 10.1021/Jp3099768 | 5.2 | 0.2 | 435 | NH4 | 10 | synthesized
Zeolite MFI | Carbon Dioxide | 298 | 0.298643 | bar | 0.298643 | mmol/g | 10.1021/Jp3099768 | 5.2 | 0.2 | 435 | NH4 | 10 | synthesized
Zeolite MFI | Carbon Dioxide | 298 | 0.337936 | bar | 0.337936 | mmol/g | 10.1021/Jp3099768 | 5.2 | 0.2 | 435 | NH4 | 10 | synthesized
Zeolite MFI | Carbon Dioxide | 298 | 0.395581 | bar | 0.395581 | mmol/g | 10.1021/Jp3099768 | 5.2 | 0.2 | 435 | NH4 | 10 | synthesized
Zeolite MFI | Carbon Dioxide | 298 | 0.440092 | bar | 0.440092 | mmol/g | 10.1021/Jp3099768 | 5.2 | 0.2 | 435 | NH4 | 10 | synthesized
Zeolite MFI | Carbon Dioxide | 298 | 0.500346 | bar | 0.500346 | mmol/g | 10.1021/Jp3099768 | 5.2 | 0.2 | 435 | NH4 | 10 | synthesized
Zeolite MFI | Carbon Dioxide | 298 | 0.534413 | bar | 0.534413 | mmol/g | 10.1021/Jp3099768 | 5.2 | 0.2 | 435 | NH4 | 10 | synthesized
Zeolite MFI | Carbon Dioxide | 298 | 0.565836 | bar | 0.565836 | mmol/g | 10.1021/Jp3099768 | 5.2 | 0.2 | 435 | NH4 | 10 | synthesized
Zeolite MFI | Carbon Dioxide | 298 | 0.599885 | bar | 0.599885 | mmol/g | 10.1021/Jp3099768 | 5.2 | 0.2 | 435 | NH4 | 10 | synthesized
Zeolite MFI | Carbon Dioxide | 298 | 0.62609 | bar | 0.62609 | mmol/g | 10.1021/Jp3099768 | 5.2 | 0.2 | 435 | NH4 | 10 | synthesized
Zeolite MFI | Carbon Dioxide | 298 | 0.662747 | bar | 0.662747 | mmol/g | 10.1021/Jp3099768 | 5.2 | 0.2 | 435 | NH4 | 10 | synthesized
Zeolite MFI | Carbon Dioxide | 298 | 0.699423 | bar | 0.699423 | mmol/g | 10.1021/Jp3099768 | 5.2 | 0.2 | 435 | NH4 | 10 | synthesized
Zeolite MFI | Carbon Dioxide | 298 | 0.749206 | bar | 0.749206 | mmol/g | 10.1021/Jp3099768 | 5.2 | 0.2 | 435 | NH4 | 10 | synthesized
Zeolite MFI | Carbon Dioxide | 298 | 0.796353 | bar | 0.796353 | mmol/g | 10.1021/Jp3099768 | 5.2 | 0.2 | 435 | NH4 | 10 | synthesized
Zeolite MFI | Carbon Dioxide | 298 | 0.851344 | bar | 0.851344 | mmol/g | 10.1021/Jp3099768 | 5.2 | 0.2 | 435 | NH4 | 10 | synthesized
Zeolite MFI | Carbon Dioxide | 298 | 0.901118 | bar | 0.901118 | mmol/g | 10.1021/Jp3099768 | 5.2 | 0.2 | 435 | NH4 | 10 | synthesized
Zeolite MFI | Carbon Dioxide | 298 | 0.958745 | bar | 0.958745 | mmol/g | 10.1021/Jp3099768 | 5.2 | 0.2 | 435 | NH4 | 10 | synthesized
Zeolite MFI | Carbon Dioxide | 298 | 0.998039 | bar | 0.998039 | mmol/g | 10.1021/Jp3099768 | 5.2 | 0.2 | 435 | NH4 | 10 | synthesized
Zeolite 13X | Carbon Dioxide | 303 | 0.000104 | bar | 0.000104 | mmol/g | 10.1021/Jp401923v | 7.4 | 0.3 | 650 | Na | 1.1 | not synthesized
Zeolite 13X | Carbon Dioxide | 303 | 0.00053 | bar | 0.00053 | mmol/g | 10.1021/Jp401923v | 7.4 | 0.3 | 650 | Na | 1.1 | not synthesized
Zeolite 13X | Carbon Dioxide | 303 | 0.00113773 | bar | 0.00113773 | mmol/g | 10.1021/Jp401923v | 7.4 | 0.3 | 650 | Na | 1.1 | not synthesized
Zeolite 13X | Carbon Dioxide | 303 | 0.00330547 | bar | 0.00330547 | mmol/g | 10.1021/Jp401923v | 7.4 | 0.3 | 650 | Na | 1.1 | not synthesized
Zeolite 13X | Carbon Dioxide | 303 | 0.0104084 | bar | 0.0104084 | mmol/g | 10.1021/Jp401923v | 7.4 | 0.3 | 650 | Na | 1.1 | not synthesized
Zeolite 13X | Carbon Dioxide | 303 | 0.0763123 | bar | 0.0763123 | mmol/g | 10.1021/Jp401923v | 7.4 | 0.3 | 650 | Na | 1.1 | not synthesized
Zeolite 13X | Carbon Dioxide | 303 | 0.260438 | bar | 0.260438 | mmol/g | 10.1021/Jp401923v | 7.4 | 0.3 | 650 | Na | 1.1 | not synthesized
Zeolite 13X | Carbon Dioxide | 303 | 0.963321 | bar | 0.963321 | mmol/g | 10.1021/Jp401923v | 7.4 | 0.3 | 650 | Na | 1.1 | not synthesized
Zeolite 4A | Carbon Dioxide | 303 | 0.0268892 | bar | 0.0268892 | mmol/g | 10.1021/Jp911733e | 4 | 0.3 | 700 | Na | 1 | not synthesized
Zeolite 4A | Carbon Dioxide | 303 | 0.0299571 | bar | 0.0299571 | mmol/g | 10.1021/Jp911733e | 4 | 0.3 | 700 | Na | 1 | not synthesized
Zeolite 4A | Carbon Dioxide | 303 | 0.0431311 | bar | 0.0431311 | mmol/g | 10.1021/Jp911733e | 4 | 0.3 | 700 | Na | 1 | not synthesized
Zeolite 4A | Carbon Dioxide | 303 | 0.0799459 | bar | 0.0799459 | mmol/g | 10.1021/Jp911733e | 4 | 0.3 | 700 | Na | 1 | not synthesized
Zeolite 4A | Carbon Dioxide | 303 | 0.0840965 | bar | 0.0840965 | mmol/g | 10.1021/Jp911733e | 4 | 0.3 | 700 | Na | 1 | not synthesized
Zeolite 4A | Carbon Dioxide | 303 | 0.0877058 | bar | 0.0877058 | mmol/g | 10.1021/Jp911733e | 4 | 0.3 | 700 | Na | 1 | not synthesized
Zeolite 4A | Carbon Dioxide | 303 | 0.0922175 | bar | 0.0922175 | mmol/g | 10.1021/Jp911733e | 4 | 0.3 | 700 | Na | 1 | not synthesized
Zeolite 4A | Carbon Dioxide | 303 | 0.213129 | bar | 0.213129 | mmol/g | 10.1021/Jp911733e | 4 | 0.3 | 700 | Na | 1 | not synthesized
Zeolite 4A | Carbon Dioxide | 303 | 0.352448 | bar | 0.352448 | mmol/g | 10.1021/Jp911733e | 4 | 0.3 | 700 | Na | 1 | not synthesized
Zeolite 4A | Carbon Dioxide | 303 | 0.445567 | bar | 0.445567 | mmol/g | 10.1021/Jp911733e | 4 | 0.3 | 700 | Na | 1 | not synthesized
Zeolite 4A | Carbon Dioxide | 303 | 0.822558 | bar | 0.822558 | mmol/g | 10.1021/Jp911733e | 4 | 0.3 | 700 | Na | 1 | not synthesized
Zeolite 4A | Carbon Dioxide | 303 | 1.0106 | bar | 1.0106 | mmol/g | 10.1021/Jp911733e | 4 | 0.3 | 700 | Na | 1 | not synthesized
Zeolite 4A | Carbon Dioxide | 303 | 1.05752 | bar | 1.05752 | mmol/g | 10.1021/Jp911733e | 4 | 0.3 | 700 | Na | 1 | not synthesized
Zeolite 4A | Carbon Dioxide | 303 | 1.24647 | bar | 1.24647 | mmol/g | 10.1021/Jp911733e | 4 | 0.3 | 700 | Na | 1 | not synthesized
Zeolite 4A | Carbon Dioxide | 303 | 1.6711 | bar | 1.6711 | mmol/g | 10.1021/Jp911733e | 4 | 0.3 | 700 | Na | 1 | not synthesized
Zeolite 4A | Carbon Dioxide | 303 | 2.04845 | bar | 2.04845 | mmol/g | 10.1021/Jp911733e | 4 | 0.3 | 700 | Na | 1 | not synthesized
Zeolite 4A | Carbon Dioxide | 303 | 2.42563 | bar | 2.42563 | mmol/g | 10.1021/Jp911733e | 4 | 0.3 | 700 | Na | 1 | not synthesized
Zeolite 4A | Carbon Dioxide | 303 | 2.85026 | bar | 2.85026 | mmol/g | 10.1021/Jp911733e | 4 | 0.3 | 700 | Na | 1 | not synthesized
Zeolite 4A | Carbon Dioxide | 303 | 3.27489 | bar | 3.27489 | mmol/g | 10.1021/Jp911733e | 4 | 0.3 | 700 | Na | 1 | not synthesized
Zeolite 4A | Carbon Dioxide | 303 | 3.69953 | bar | 3.69953 | mmol/g | 10.1021/Jp911733e | 4 | 0.3 | 700 | Na | 1 | not synthesized
Zeolite 4A | Carbon Dioxide | 303 | 4.07706 | bar | 4.07706 | mmol/g | 10.1021/Jp911733e | 4 | 0.3 | 700 | Na | 1 | not synthesized
Zeolite 4A | Carbon Dioxide | 303 | 4.26582 | bar | 4.26582 | mmol/g | 10.1021/Jp911733e | 4 | 0.3 | 700 | Na | 1 | not synthesized
Zeolite 4A | Carbon Dioxide | 303 | 4.45459 | bar | 4.45459 | mmol/g | 10.1021/Jp911733e | 4 | 0.3 | 700 | Na | 1 | not synthesized
Zeolite 4A | Carbon Dioxide | 303 | 4.8794 | bar | 4.8794 | mmol/g | 10.1021/Jp911733e | 4 | 0.3 | 700 | Na | 1 | not synthesized
Zeolite 4A | Carbon Dioxide | 303 | 5.30422 | bar | 5.30422 | mmol/g | 10.1021/Jp911733e | 4 | 0.3 | 700 | Na | 1 | not synthesized
Zeolite 4A | Carbon Dioxide | 303 | 5.77649 | bar | 5.77649 | mmol/g | 10.1021/Jp911733e | 4 | 0.3 | 700 | Na | 1 | not synthesized
Zeolite 4A | Carbon Dioxide | 303 | 6.20167 | bar | 6.20167 | mmol/g | 10.1021/Jp911733e | 4 | 0.3 | 700 | Na | 1 | not synthesized
Zeolite 4A | Carbon Dioxide | 303 | 6.67413 | bar | 6.67413 | mmol/g | 10.1021/Jp911733e | 4 | 0.3 | 700 | Na | 1 | not synthesized
Zeolite 4A | Carbon Dioxide | 303 | 6.95764 | bar | 6.95764 | mmol/g | 10.1021/Jp911733e | 4 | 0.3 | 700 | Na | 1 | not synthesized
Zeolite 4A | Carbon Dioxide | 303 | 7.05238 | bar | 7.05238 | mmol/g | 10.1021/Jp911733e | 4 | 0.3 | 700 | Na | 1 | not synthesized
Zeolite 4A | Carbon Dioxide | 303 | 7.14658 | bar | 7.14658 | mmol/g | 10.1021/Jp911733e | 4 | 0.3 | 700 | Na | 1 | not synthesized
Zeolite 4A | Carbon Dioxide | 303 | 7.61922 | bar | 7.61922 | mmol/g | 10.1021/Jp911733e | 4 | 0.3 | 700 | Na | 1 | not synthesized
Zeolite 4A | Carbon Dioxide | 303 | 8.04439 | bar | 8.04439 | mmol/g | 10.1021/Jp911733e | 4 | 0.3 | 700 | Na | 1 | not synthesized
Zeolite 4A | Carbon Dioxide | 303 | 8.51703 | bar | 8.51703 | mmol/g | 10.1021/Jp911733e | 4 | 0.3 | 700 | Na | 1 | not synthesized
Zeolite 4A | Carbon Dioxide | 303 | 8.98967 | bar | 8.98967 | mmol/g | 10.1021/Jp911733e | 4 | 0.3 | 700 | Na | 1 | not synthesized
Zeolite 4A | Carbon Dioxide | 303 | 9.41502 | bar | 9.41502 | mmol/g | 10.1021/Jp911733e | 4 | 0.3 | 700 | Na | 1 | not synthesized
Zeolite 4A | Carbon Dioxide | 303 | 9.88766 | bar | 9.88766 | mmol/g | 10.1021/Jp911733e | 4 | 0.3 | 700 | Na | 1 | not synthesized
Zeolite 4A | Carbon Dioxide | 303 | 10.313 | bar | 10.313 | mmol/g | 10.1021/Jp911733e | 4 | 0.3 | 700 | Na | 1 | not synthesized
Zeolite 4A | Carbon Dioxide | 303 | 10.7858 | bar | 10.7858 | mmol/g | 10.1021/Jp911733e | 4 | 0.3 | 700 | Na | 1 | not synthesized
Zeolite 4A | Carbon Dioxide | 303 | 11.2585 | bar | 11.2585 | mmol/g | 10.1021/Jp911733e | 4 | 0.3 | 700 | Na | 1 | not synthesized
Zeolite 4A | Carbon Dioxide | 303 | 11.6838 | bar | 11.6838 | mmol/g | 10.1021/Jp911733e | 4 | 0.3 | 700 | Na | 1 | not synthesized
Zeolite 4A | Carbon Dioxide | 303 | 12.1565 | bar | 12.1565 | mmol/g | 10.1021/Jp911733e | 4 | 0.3 | 700 | Na | 1 | not synthesized
Zeolite 4A | Carbon Dioxide | 303 | 12.6293 | bar | 12.6293 | mmol/g | 10.1021/Jp911733e | 4 | 0.3 | 700 | Na | 1 | not synthesized
Zeolite 4A | Carbon Dioxide | 303 | 13.1019 | bar | 13.1019 | mmol/g | 10.1021/Jp911733e | 4 | 0.3 | 700 | Na | 1 | not synthesized
Zeolite 4A | Carbon Dioxide | 303 | 13.5273 | bar | 13.5273 | mmol/g | 10.1021/Jp911733e | 4 | 0.3 | 700 | Na | 1 | not synthesized
Zeolite 4A | Carbon Dioxide | 303 | 14.1421 | bar | 14.1421 | mmol/g | 10.1021/Jp911733e | 4 | 0.3 | 700 | Na | 1 | not synthesized
Zeolite 4A | Carbon Dioxide | 303 | 14.3311 | bar | 14.3311 | mmol/g | 10.1021/Jp911733e | 4 | 0.3 | 700 | Na | 1 | not synthesized
Zeolite 4A | Carbon Dioxide | 303 | 14.8037 | bar | 14.8037 | mmol/g | 10.1021/Jp911733e | 4 | 0.3 | 700 | Na | 1 | not synthesized
Zeolite 4A | Carbon Dioxide | 303 | 15.2765 | bar | 15.2765 | mmol/g | 10.1021/Jp911733e | 4 | 0.3 | 700 | Na | 1 | not synthesized
Zeolite 4A | Carbon Dioxide | 303 | 15.7493 | bar | 15.7493 | mmol/g | 10.1021/Jp911733e | 4 | 0.3 | 700 | Na | 1 | not synthesized
Zeolite 4A | Carbon Dioxide | 303 | 16.2222 | bar | 16.2222 | mmol/g | 10.1021/Jp911733e | 4 | 0.3 | 700 | Na | 1 | not synthesized
Zeolite 4A | Carbon Dioxide | 303 | 16.695 | bar | 16.695 | mmol/g | 10.1021/Jp911733e | 4 | 0.3 | 700 | Na | 1 | not synthesized
Zeolite 4A | Carbon Dioxide | 303 | 17.1678 | bar | 17.1678 | mmol/g | 10.1021/Jp911733e | 4 | 0.3 | 700 | Na | 1 | not synthesized
Zeolite 4A | Carbon Dioxide | 303 | 17.6408 | bar | 17.6408 | mmol/g | 10.1021/Jp911733e | 4 | 0.3 | 700 | Na | 1 | not synthesized
Zeolite 4A | Carbon Dioxide | 303 | 18.1136 | bar | 18.1136 | mmol/g | 10.1021/Jp911733e | 4 | 0.3 | 700 | Na | 1 | not synthesized
Zeolite 4A | Carbon Dioxide | 303 | 18.5864 | bar | 18.5864 | mmol/g | 10.1021/Jp911733e | 4 | 0.3 | 700 | Na | 1 | not synthesized
Zeolite 4A | Carbon Dioxide | 303 | 18.9649 | bar | 18.9649 | mmol/g | 10.1021/Jp911733e | 4 | 0.3 | 700 | Na | 1 | not synthesized
Zeolite 4A | Carbon Dioxide | 303 | 19.4377 | bar | 19.4377 | mmol/g | 10.1021/Jp911733e | 4 | 0.3 | 700 | Na | 1 | not synthesized
Zeolite 4A | Carbon Dioxide | 303 | 19.7686 | bar | 19.7686 | mmol/g | 10.1021/Jp911733e | 4 | 0.3 | 700 | Na | 1 | not synthesized
Zeolite 4A | Carbon Dioxide | 303 | 19.9105 | bar | 19.9105 | mmol/g | 10.1021/Jp911733e | 4 | 0.3 | 700 | Na | 1 | not synthesized
Zeolite 4A | Carbon Dioxide | 303 | 20.3833 | bar | 20.3833 | mmol/g | 10.1021/Jp911733e | 4 | 0.3 | 700 | Na | 1 | not synthesized
Zeolite 4A S5.0 | Carbon Dioxide | 303 | 0.755786 | bar | 0.755786 | mmol/g | 10.1021/Jp911733e | 4 | 0.3 | 700 | Na | 1 | synthesized
Zeolite 4A S5.0 | Carbon Dioxide | 303 | 0.991654 | bar | 0.991654 | mmol/g | 10.1021/Jp911733e | 4 | 0.3 | 700 | Na | 1 | synthesized
Zeolite 4A S5.0 | Carbon Dioxide | 303 | 1.70034 | bar | 1.70034 | mmol/g | 10.1021/Jp911733e | 4 | 0.3 | 700 | Na | 1 | synthesized
Zeolite 4A S5.0 | Carbon Dioxide | 303 | 1.98367 | bar | 1.98367 | mmol/g | 10.1021/Jp911733e | 4 | 0.3 | 700 | Na | 1 | synthesized
Zeolite 4A S5.0 | Carbon Dioxide | 303 | 2.12551 | bar | 2.12551 | mmol/g | 10.1021/Jp911733e | 4 | 0.3 | 700 | Na | 1 | synthesized
Zeolite 4A S5.0 | Carbon Dioxide | 303 | 2.55105 | bar | 2.55105 | mmol/g | 10.1021/Jp911733e | 4 | 0.3 | 700 | Na | 1 | synthesized
Zeolite 4A S5.0 | Carbon Dioxide | 303 | 3.02369 | bar | 3.02369 | mmol/g | 10.1021/Jp911733e | 4 | 0.3 | 700 | Na | 1 | synthesized
Zeolite 4A S5.0 | Carbon Dioxide | 303 | 3.44886 | bar | 3.44886 | mmol/g | 10.1021/Jp911733e | 4 | 0.3 | 700 | Na | 1 | synthesized
Zeolite 4A S5.0 | Carbon Dioxide | 303 | 3.73201 | bar | 3.73201 | mmol/g | 10.1021/Jp911733e | 4 | 0.3 | 700 | Na | 1 | synthesized
Zeolite 4A S5.0 | Carbon Dioxide | 303 | 3.87404 | bar | 3.87404 | mmol/g | 10.1021/Jp911733e | 4 | 0.3 | 700 | Na | 1 | synthesized
Zeolite 4A S5.0 | Carbon Dioxide | 303 | 4.20501 | bar | 4.20501 | mmol/g | 10.1021/Jp911733e | 4 | 0.3 | 700 | Na | 1 | synthesized
Zeolite 4A S5.0 | Carbon Dioxide | 303 | 4.63018 | bar | 4.63018 | mmol/g | 10.1021/Jp911733e | 4 | 0.3 | 700 | Na | 1 | synthesized
Zeolite 4A S5.0 | Carbon Dioxide | 303 | 5.10264 | bar | 5.10264 | mmol/g | 10.1021/Jp911733e | 4 | 0.3 | 700 | Na | 1 | synthesized
Zeolite 4A S5.0 | Carbon Dioxide | 303 | 5.29195 | bar | 5.29195 | mmol/g | 10.1021/Jp911733e | 4 | 0.3 | 700 | Na | 1 | synthesized
Zeolite 4A S5.0 | Carbon Dioxide | 303 | 5.52799 | bar | 5.52799 | mmol/g | 10.1021/Jp911733e | 4 | 0.3 | 700 | Na | 1 | synthesized
Zeolite 4A S5.0 | Carbon Dioxide | 303 | 5.52818 | bar | 5.52818 | mmol/g | 10.1021/Jp911733e | 4 | 0.3 | 700 | Na | 1 | synthesized
Zeolite 4A S5.0 | Carbon Dioxide | 303 | 6.00063 | bar | 6.00063 | mmol/g | 10.1021/Jp911733e | 4 | 0.3 | 700 | Na | 1 | synthesized
Zeolite 4A S5.0 | Carbon Dioxide | 303 | 6.37816 | bar | 6.37816 | mmol/g | 10.1021/Jp911733e | 4 | 0.3 | 700 | Na | 1 | synthesized
Zeolite 4A S5.0 | Carbon Dioxide | 303 | 6.89844 | bar | 6.89844 | mmol/g | 10.1021/Jp911733e | 4 | 0.3 | 700 | Na | 1 | synthesized
Zeolite 4A S5.0 | Carbon Dioxide | 303 | 7.22851 | bar | 7.22851 | mmol/g | 10.1021/Jp911733e | 4 | 0.3 | 700 | Na | 1 | synthesized
Zeolite 4A S5.0 | Carbon Dioxide | 303 | 7.32326 | bar | 7.32326 | mmol/g | 10.1021/Jp911733e | 4 | 0.3 | 700 | Na | 1 | synthesized
Zeolite 4A S5.0 | Carbon Dioxide | 303 | 7.65459 | bar | 7.65459 | mmol/g | 10.1021/Jp911733e | 4 | 0.3 | 700 | Na | 1 | synthesized
Zeolite 4A S5.0 | Carbon Dioxide | 303 | 8.07995 | bar | 8.07995 | mmol/g | 10.1021/Jp911733e | 4 | 0.3 | 700 | Na | 1 | synthesized
Zeolite 4A S5.0 | Carbon Dioxide | 303 | 8.55258 | bar | 8.55258 | mmol/g | 10.1021/Jp911733e | 4 | 0.3 | 700 | Na | 1 | synthesized
Zeolite 4A S5.0 | Carbon Dioxide | 303 | 9.02504 | bar | 9.02504 | mmol/g | 10.1021/Jp911733e | 4 | 0.3 | 700 | Na | 1 | synthesized
Zeolite 4A S5.0 | Carbon Dioxide | 303 | 9.40311 | bar | 9.40311 | mmol/g | 10.1021/Jp911733e | 4 | 0.3 | 700 | Na | 1 | synthesized
Zeolite 4A S5.0 | Carbon Dioxide | 303 | 9.45039 | bar | 9.45039 | mmol/g | 10.1021/Jp911733e | 4 | 0.3 | 700 | Na | 1 | synthesized
Zeolite 4A S5.0 | Carbon Dioxide | 303 | 9.82847 | bar | 9.82847 | mmol/g | 10.1021/Jp911733e | 4 | 0.3 | 700 | Na | 1 | synthesized
Zeolite 4A S5.0 | Carbon Dioxide | 303 | 10.3009 | bar | 10.3009 | mmol/g | 10.1021/Jp911733e | 4 | 0.3 | 700 | Na | 1 | synthesized
Zeolite 4A S5.0 | Carbon Dioxide | 303 | 10.7736 | bar | 10.7736 | mmol/g | 10.1021/Jp911733e | 4 | 0.3 | 700 | Na | 1 | synthesized
Zeolite 4A S5.0 | Carbon Dioxide | 303 | 11.1987 | bar | 11.1987 | mmol/g | 10.1021/Jp911733e | 4 | 0.3 | 700 | Na | 1 | synthesized
Zeolite 4A S5.0 | Carbon Dioxide | 303 | 11.6714 | bar | 11.6714 | mmol/g | 10.1021/Jp911733e | 4 | 0.3 | 700 | Na | 1 | synthesized
Zeolite 4A S5.0 | Carbon Dioxide | 303 | 12.144 | bar | 12.144 | mmol/g | 10.1021/Jp911733e | 4 | 0.3 | 700 | Na | 1 | synthesized
Zeolite 4A S5.0 | Carbon Dioxide | 303 | 12.5692 | bar | 12.5692 | mmol/g | 10.1021/Jp911733e | 4 | 0.3 | 700 | Na | 1 | synthesized
Zeolite 4A S5.0 | Carbon Dioxide | 303 | 12.6166 | bar | 12.6166 | mmol/g | 10.1021/Jp911733e | 4 | 0.3 | 700 | Na | 1 | synthesized
Zeolite 4A S5.0 | Carbon Dioxide | 303 | 13.0418 | bar | 13.0418 | mmol/g | 10.1021/Jp911733e | 4 | 0.3 | 700 | Na | 1 | synthesized
Zeolite 4A S5.0 | Carbon Dioxide | 303 | 13.4672 | bar | 13.4672 | mmol/g | 10.1021/Jp911733e | 4 | 0.3 | 700 | Na | 1 | synthesized
Zeolite 4A S5.0 | Carbon Dioxide | 303 | 13.9396 | bar | 13.9396 | mmol/g | 10.1021/Jp911733e | 4 | 0.3 | 700 | Na | 1 | synthesized
Zeolite 4A S5.0 | Carbon Dioxide | 303 | 14.365 | bar | 14.365 | mmol/g | 10.1021/Jp911733e | 4 | 0.3 | 700 | Na | 1 | synthesized
Zeolite 4A S5.0 | Carbon Dioxide | 303 | 14.8376 | bar | 14.8376 | mmol/g | 10.1021/Jp911733e | 4 | 0.3 | 700 | Na | 1 | synthesized
Zeolite 4A S5.0 | Carbon Dioxide | 303 | 15.3101 | bar | 15.3101 | mmol/g | 10.1021/Jp911733e | 4 | 0.3 | 700 | Na | 1 | synthesized
Zeolite 4A S5.0 | Carbon Dioxide | 303 | 15.7354 | bar | 15.7354 | mmol/g | 10.1021/Jp911733e | 4 | 0.3 | 700 | Na | 1 | synthesized
Zeolite 4A S5.0 | Carbon Dioxide | 303 | 15.7827 | bar | 15.7827 | mmol/g | 10.1021/Jp911733e | 4 | 0.3 | 700 | Na | 1 | synthesized
Zeolite 4A S5.0 | Carbon Dioxide | 303 | 16.1606 | bar | 16.1606 | mmol/g | 10.1021/Jp911733e | 4 | 0.3 | 700 | Na | 1 | synthesized
Zeolite 4A S5.0 | Carbon Dioxide | 303 | 16.6333 | bar | 16.6333 | mmol/g | 10.1021/Jp911733e | 4 | 0.3 | 700 | Na | 1 | synthesized
Zeolite 4A S5.0 | Carbon Dioxide | 303 | 17.1059 | bar | 17.1059 | mmol/g | 10.1021/Jp911733e | 4 | 0.3 | 700 | Na | 1 | synthesized
Zeolite 4A S5.0 | Carbon Dioxide | 303 | 17.5783 | bar | 17.5783 | mmol/g | 10.1021/Jp911733e | 4 | 0.3 | 700 | Na | 1 | synthesized
Zeolite 4A S5.0 | Carbon Dioxide | 303 | 18.0037 | bar | 18.0037 | mmol/g | 10.1021/Jp911733e | 4 | 0.3 | 700 | Na | 1 | synthesized
Zeolite 4A S5.0 | Carbon Dioxide | 303 | 18.3343 | bar | 18.3343 | mmol/g | 10.1021/Jp911733e | 4 | 0.3 | 700 | Na | 1 | synthesized
Zeolite 4A S5.0 | Carbon Dioxide | 303 | 18.4763 | bar | 18.4763 | mmol/g | 10.1021/Jp911733e | 4 | 0.3 | 700 | Na | 1 | synthesized
Zeolite 4A S5.0 | Carbon Dioxide | 303 | 18.9488 | bar | 18.9488 | mmol/g | 10.1021/Jp911733e | 4 | 0.3 | 700 | Na | 1 | synthesized
Zeolite 4A S5.0 | Carbon Dioxide | 303 | 19.3741 | bar | 19.3741 | mmol/g | 10.1021/Jp911733e | 4 | 0.3 | 700 | Na | 1 | synthesized
Zeolite 4A S5.0 | Carbon Dioxide | 303 | 19.8466 | bar | 19.8466 | mmol/g | 10.1021/Jp911733e | 4 | 0.3 | 700 | Na | 1 | synthesized
Zeolite 4A S5.0 | Carbon Dioxide | 303 | 20.3192 | bar | 20.3192 | mmol/g | 10.1021/Jp911733e | 4 | 0.3 | 700 | Na | 1 | synthesized
Zeolite 4A S5.0 | Carbon Dioxide | 303 | 20.4138 | bar | 20.4138 | mmol/g | 10.1021/Jp911733e | 4 | 0.3 | 700 | Na | 1 | synthesized
Zeolite 4A S0.3 | Carbon Dioxide | 303 | 0.708685 | bar | 0.708685 | mmol/g | 10.1021/Jp911733e | 4 | 0.3 | 700 | Na | 1 | synthesized
Zeolite 4A S0.3 | Carbon Dioxide | 303 | 1.5594 | bar | 1.5594 | mmol/g | 10.1021/Jp911733e | 4 | 0.3 | 700 | Na | 1 | synthesized
Zeolite 4A S0.3 | Carbon Dioxide | 303 | 2.59959 | bar | 2.59959 | mmol/g | 10.1021/Jp911733e | 4 | 0.3 | 700 | Na | 1 | synthesized
Zeolite 4A S0.3 | Carbon Dioxide | 303 | 2.78872 | bar | 2.78872 | mmol/g | 10.1021/Jp911733e | 4 | 0.3 | 700 | Na | 1 | synthesized
Zeolite 4A S0.3 | Carbon Dioxide | 303 | 3.26154 | bar | 3.26154 | mmol/g | 10.1021/Jp911733e | 4 | 0.3 | 700 | Na | 1 | synthesized
Zeolite 4A S0.3 | Carbon Dioxide | 303 | 3.73418 | bar | 3.73418 | mmol/g | 10.1021/Jp911733e | 4 | 0.3 | 700 | Na | 1 | synthesized
Zeolite 4A S0.3 | Carbon Dioxide | 303 | 4.20681 | bar | 4.20681 | mmol/g | 10.1021/Jp911733e | 4 | 0.3 | 700 | Na | 1 | synthesized
Zeolite 4A S0.3 | Carbon Dioxide | 303 | 4.67963 | bar | 4.67963 | mmol/g | 10.1021/Jp911733e | 4 | 0.3 | 700 | Na | 1 | synthesized
Zeolite 4A S0.3 | Carbon Dioxide | 303 | 5.0577 | bar | 5.0577 | mmol/g | 10.1021/Jp911733e | 4 | 0.3 | 700 | Na | 1 | synthesized
Zeolite 4A S0.3 | Carbon Dioxide | 303 | 5.48324 | bar | 5.48324 | mmol/g | 10.1021/Jp911733e | 4 | 0.3 | 700 | Na | 1 | synthesized
Zeolite 4A S0.3 | Carbon Dioxide | 303 | 5.95588 | bar | 5.95588 | mmol/g | 10.1021/Jp911733e | 4 | 0.3 | 700 | Na | 1 | synthesized
Zeolite 4A S0.3 | Carbon Dioxide | 303 | 6.33395 | bar | 6.33395 | mmol/g | 10.1021/Jp911733e | 4 | 0.3 | 700 | Na | 1 | synthesized
Zeolite 4A S0.3 | Carbon Dioxide | 303 | 6.80695 | bar | 6.80695 | mmol/g | 10.1021/Jp911733e | 4 | 0.3 | 700 | Na | 1 | synthesized
Zeolite 4A S0.3 | Carbon Dioxide | 303 | 7.2323 | bar | 7.2323 | mmol/g | 10.1021/Jp911733e | 4 | 0.3 | 700 | Na | 1 | synthesized
Zeolite 4A S0.3 | Carbon Dioxide | 303 | 7.70512 | bar | 7.70512 | mmol/g | 10.1021/Jp911733e | 4 | 0.3 | 700 | Na | 1 | synthesized
Zeolite 4A S0.3 | Carbon Dioxide | 303 | 8.17776 | bar | 8.17776 | mmol/g | 10.1021/Jp911733e | 4 | 0.3 | 700 | Na | 1 | synthesized
Zeolite 4A S0.3 | Carbon Dioxide | 303 | 8.55619 | bar | 8.55619 | mmol/g | 10.1021/Jp911733e | 4 | 0.3 | 700 | Na | 1 | synthesized
Zeolite 4A S0.3 | Carbon Dioxide | 303 | 9.02865 | bar | 9.02865 | mmol/g | 10.1021/Jp911733e | 4 | 0.3 | 700 | Na | 1 | synthesized
Zeolite 4A S0.3 | Carbon Dioxide | 303 | 9.50147 | bar | 9.50147 | mmol/g | 10.1021/Jp911733e | 4 | 0.3 | 700 | Na | 1 | synthesized
Zeolite 4A S0.3 | Carbon Dioxide | 303 | 9.92682 | bar | 9.92682 | mmol/g | 10.1021/Jp911733e | 4 | 0.3 | 700 | Na | 1 | synthesized
Zeolite 4A S0.3 | Carbon Dioxide | 303 | 10.3996 | bar | 10.3996 | mmol/g | 10.1021/Jp911733e | 4 | 0.3 | 700 | Na | 1 | synthesized
Zeolite 4A S0.3 | Carbon Dioxide | 303 | 10.8723 | bar | 10.8723 | mmol/g | 10.1021/Jp911733e | 4 | 0.3 | 700 | Na | 1 | synthesized
Zeolite 4A S0.3 | Carbon Dioxide | 303 | 11.3451 | bar | 11.3451 | mmol/g | 10.1021/Jp911733e | 4 | 0.3 | 700 | Na | 1 | synthesized
Zeolite 4A S0.3 | Carbon Dioxide | 303 | 11.7704 | bar | 11.7704 | mmol/g | 10.1021/Jp911733e | 4 | 0.3 | 700 | Na | 1 | synthesized
Zeolite 4A S0.3 | Carbon Dioxide | 303 | 12.2433 | bar | 12.2433 | mmol/g | 10.1021/Jp911733e | 4 | 0.3 | 700 | Na | 1 | synthesized
Zeolite 4A S0.3 | Carbon Dioxide | 303 | 12.7157 | bar | 12.7157 | mmol/g | 10.1021/Jp911733e | 4 | 0.3 | 700 | Na | 1 | synthesized
Zeolite 4A S0.3 | Carbon Dioxide | 303 | 13.1413 | bar | 13.1413 | mmol/g | 10.1021/Jp911733e | 4 | 0.3 | 700 | Na | 1 | synthesized
Zeolite 4A S0.3 | Carbon Dioxide | 303 | 13.6141 | bar | 13.6141 | mmol/g | 10.1021/Jp911733e | 4 | 0.3 | 700 | Na | 1 | synthesized
Zeolite 4A S0.3 | Carbon Dioxide | 303 | 14.0393 | bar | 14.0393 | mmol/g | 10.1021/Jp911733e | 4 | 0.3 | 700 | Na | 1 | synthesized
Zeolite 4A S0.3 | Carbon Dioxide | 303 | 14.465 | bar | 14.465 | mmol/g | 10.1021/Jp911733e | 4 | 0.3 | 700 | Na | 1 | synthesized
Zeolite 4A S0.3 | Carbon Dioxide | 303 | 14.9378 | bar | 14.9378 | mmol/g | 10.1021/Jp911733e | 4 | 0.3 | 700 | Na | 1 | synthesized
Zeolite 4A S0.3 | Carbon Dioxide | 303 | 15.316 | bar | 15.316 | mmol/g | 10.1021/Jp911733e | 4 | 0.3 | 700 | Na | 1 | synthesized
Zeolite 4A S0.3 | Carbon Dioxide | 303 | 15.7887 | bar | 15.7887 | mmol/g | 10.1021/Jp911733e | 4 | 0.3 | 700 | Na | 1 | synthesized
Zeolite 4A S0.3 | Carbon Dioxide | 303 | 16.214 | bar | 16.214 | mmol/g | 10.1021/Jp911733e | 4 | 0.3 | 700 | Na | 1 | synthesized
Zeolite 4A S0.3 | Carbon Dioxide | 303 | 16.6868 | bar | 16.6868 | mmol/g | 10.1021/Jp911733e | 4 | 0.3 | 700 | Na | 1 | synthesized
Zeolite 4A S0.3 | Carbon Dioxide | 303 | 17.1595 | bar | 17.1595 | mmol/g | 10.1021/Jp911733e | 4 | 0.3 | 700 | Na | 1 | synthesized
Zeolite 4A S0.3 | Carbon Dioxide | 303 | 17.6323 | bar | 17.6323 | mmol/g | 10.1021/Jp911733e | 4 | 0.3 | 700 | Na | 1 | synthesized
Zeolite 4A S0.3 | Carbon Dioxide | 303 | 17.8214 | bar | 17.8214 | mmol/g | 10.1021/Jp911733e | 4 | 0.3 | 700 | Na | 1 | synthesized
Zeolite 4A S0.3 | Carbon Dioxide | 303 | 18.2941 | bar | 18.2941 | mmol/g | 10.1021/Jp911733e | 4 | 0.3 | 700 | Na | 1 | synthesized
Zeolite 4A S0.3 | Carbon Dioxide | 303 | 18.7194 | bar | 18.7194 | mmol/g | 10.1021/Jp911733e | 4 | 0.3 | 700 | Na | 1 | synthesized
Zeolite 4A S0.3 | Carbon Dioxide | 303 | 19.145 | bar | 19.145 | mmol/g | 10.1021/Jp911733e | 4 | 0.3 | 700 | Na | 1 | synthesized
Zeolite 4A S0.3 | Carbon Dioxide | 303 | 19.6176 | bar | 19.6176 | mmol/g | 10.1021/Jp911733e | 4 | 0.3 | 700 | Na | 1 | synthesized
Zeolite 4A S0.3 | Carbon Dioxide | 303 | 20.0904 | bar | 20.0904 | mmol/g | 10.1021/Jp911733e | 4 | 0.3 | 700 | Na | 1 | synthesized
Zeolite 4A S0.3 | Carbon Dioxide | 303 | 20.4687 | bar | 20.4687 | mmol/g | 10.1021/Jp911733e | 4 | 0.3 | 700 | Na | 1 | synthesized
Zeolite 5A | Carbon Dioxide | 298 | 0.00529255 | bar | 0.00529255 | mmol/g | 10.1021/La102359q | 5 | 0.25 | 526 | Ca | 1 | Chemiewerk Bad Köstritz
Zeolite 5A | Carbon Dioxide | 298 | 0.00802 | bar | 0.00802 | mmol/g | 10.1021/La102359q | 5 | 0.25 | 526 | Ca | 1 | Chemiewerk Bad Köstritz
Zeolite 5A | Carbon Dioxide | 298 | 0.0163863 | bar | 0.0163863 | mmol/g | 10.1021/La102359q | 5 | 0.25 | 526 | Ca | 1 | Chemiewerk Bad Köstritz
Zeolite 5A | Carbon Dioxide | 298 | 0.0275451 | bar | 0.0275451 | mmol/g | 10.1021/La102359q | 5 | 0.25 | 526 | Ca | 1 | Chemiewerk Bad Köstritz
Zeolite 5A | Carbon Dioxide | 298 | 0.0640518 | bar | 0.0640518 | mmol/g | 10.1021/La102359q | 5 | 0.25 | 526 | Ca | 1 | Chemiewerk Bad Köstritz
Zeolite 5A | Carbon Dioxide | 298 | 0.137303 | bar | 0.137303 | mmol/g | 10.1021/La102359q | 5 | 0.25 | 526 | Ca | 1 | Chemiewerk Bad Köstritz
Zeolite 5A | Carbon Dioxide | 298 | 0.275537 | bar | 0.275537 | mmol/g | 10.1021/La102359q | 5 | 0.25 | 526 | Ca | 1 | Chemiewerk Bad Köstritz
Zeolite 5A | Carbon Dioxide | 298 | 0.65107 | bar | 0.65107 | mmol/g | 10.1021/La102359q | 5 | 0.25 | 526 | Ca | 1 | Chemiewerk Bad Köstritz
Zeolite 5A | Carbon Dioxide | 298 | 0.984339 | bar | 0.984339 | mmol/g | 10.1021/La102359q | 5 | 0.25 | 526 | Ca | 1 | Chemiewerk Bad Köstritz
Zeolite 5A | Carbon Dioxide | 298 | 0.00518432 | bar | 0.00518432 | mmol/g | 10.1021/La102359q | 5 | 0.25 | 526 | Ca | 1 | Chemiewerk Bad Köstritz
Zeolite 5A | Carbon Dioxide | 298 | 0.00794424 | bar | 0.00794424 | mmol/g | 10.1021/La102359q | 5 | 0.25 | 526 | Ca | 1 | Chemiewerk Bad Köstritz
Zeolite 5A | Carbon Dioxide | 298 | 0.0163106 | bar | 0.0163106 | mmol/g | 10.1021/La102359q | 5 | 0.25 | 526 | Ca | 1 | Chemiewerk Bad Köstritz
Zeolite 5A | Carbon Dioxide | 298 | 0.0388012 | bar | 0.0388012 | mmol/g | 10.1021/La102359q | 5 | 0.25 | 526 | Ca | 1 | Chemiewerk Bad Köstritz
Zeolite 5A | Carbon Dioxide | 298 | 0.0837825 | bar | 0.0837825 | mmol/g | 10.1021/La102359q | 5 | 0.25 | 526 | Ca | 1 | Chemiewerk Bad Köstritz
Zeolite 5A | Carbon Dioxide | 298 | 0.100678 | bar | 0.100678 | mmol/g | 10.1021/La102359q | 5 | 0.25 | 526 | Ca | 1 | Chemiewerk Bad Köstritz
Zeolite 5A | Carbon Dioxide | 298 | 0.148603 | bar | 0.148603 | mmol/g | 10.1021/La102359q | 5 | 0.25 | 526 | Ca | 1 | Chemiewerk Bad Köstritz
Zeolite 5A | Carbon Dioxide | 298 | 0.179633 | bar | 0.179633 | mmol/g | 10.1021/La102359q | 5 | 0.25 | 526 | Ca | 1 | Chemiewerk Bad Köstritz
Zeolite 5A | Carbon Dioxide | 298 | 0.19655 | bar | 0.19655 | mmol/g | 10.1021/La102359q | 5 | 0.25 | 526 | Ca | 1 | Chemiewerk Bad Köstritz
Zeolite 5A | Carbon Dioxide | 298 | 0.224766 | bar | 0.224766 | mmol/g | 10.1021/La102359q | 5 | 0.25 | 526 | Ca | 1 | Chemiewerk Bad Köstritz
Zeolite 5A | Carbon Dioxide | 298 | 0.250168 | bar | 0.250168 | mmol/g | 10.1021/La102359q | 5 | 0.25 | 526 | Ca | 1 | Chemiewerk Bad Köstritz
Zeolite 5A | Carbon Dioxide | 298 | 0.281198 | bar | 0.281198 | mmol/g | 10.1021/La102359q | 5 | 0.25 | 526 | Ca | 1 | Chemiewerk Bad Köstritz
Zeolite 5A | Carbon Dioxide | 298 | 0.309447 | bar | 0.309447 | mmol/g | 10.1021/La102359q | 5 | 0.25 | 526 | Ca | 1 | Chemiewerk Bad Köstritz
Zeolite 5A | Carbon Dioxide | 298 | 0.334849 | bar | 0.334849 | mmol/g | 10.1021/La102359q | 5 | 0.25 | 526 | Ca | 1 | Chemiewerk Bad Köstritz
Zeolite 5A | Carbon Dioxide | 298 | 0.363086 | bar | 0.363086 | mmol/g | 10.1021/La102359q | 5 | 0.25 | 526 | Ca | 1 | Chemiewerk Bad Köstritz
Zeolite 5A | Carbon Dioxide | 298 | 0.388488 | bar | 0.388488 | mmol/g | 10.1021/La102359q | 5 | 0.25 | 526 | Ca | 1 | Chemiewerk Bad Köstritz
Zeolite 5A | Carbon Dioxide | 298 | 0.416726 | bar | 0.416726 | mmol/g | 10.1021/La102359q | 5 | 0.25 | 526 | Ca | 1 | Chemiewerk Bad Köstritz
Zeolite 5A | Carbon Dioxide | 298 | 0.444953 | bar | 0.444953 | mmol/g | 10.1021/La102359q | 5 | 0.25 | 526 | Ca | 1 | Chemiewerk Bad Köstritz
Zeolite 5A | Carbon Dioxide | 298 | 0.470366 | bar | 0.470366 | mmol/g | 10.1021/La102359q | 5 | 0.25 | 526 | Ca | 1 | Chemiewerk Bad Köstritz
Zeolite 5A | Carbon Dioxide | 298 | 0.498604 | bar | 0.498604 | mmol/g | 10.1021/La102359q | 5 | 0.25 | 526 | Ca | 1 | Chemiewerk Bad Köstritz
Zeolite 5A | Carbon Dioxide | 298 | 0.526842 | bar | 0.526842 | mmol/g | 10.1021/La102359q | 5 | 0.25 | 526 | Ca | 1 | Chemiewerk Bad Köstritz
Zeolite 5A | Carbon Dioxide | 298 | 0.555079 | bar | 0.555079 | mmol/g | 10.1021/La102359q | 5 | 0.25 | 526 | Ca | 1 | Chemiewerk Bad Köstritz
Zeolite 5A | Carbon Dioxide | 298 | 0.580481 | bar | 0.580481 | mmol/g | 10.1021/La102359q | 5 | 0.25 | 526 | Ca | 1 | Chemiewerk Bad Köstritz
Zeolite 5A | Carbon Dioxide | 298 | 0.60873 | bar | 0.60873 | mmol/g | 10.1021/La102359q | 5 | 0.25 | 526 | Ca | 1 | Chemiewerk Bad Köstritz
Zeolite 5A | Carbon Dioxide | 298 | 0.636957 | bar | 0.636957 | mmol/g | 10.1021/La102359q | 5 | 0.25 | 526 | Ca | 1 | Chemiewerk Bad Köstritz
Zeolite 5A | Carbon Dioxide | 298 | 0.659556 | bar | 0.659556 | mmol/g | 10.1021/La102359q | 5 | 0.25 | 526 | Ca | 1 | Chemiewerk Bad Köstritz
Zeolite 5A | Carbon Dioxide | 298 | 0.687794 | bar | 0.687794 | mmol/g | 10.1021/La102359q | 5 | 0.25 | 526 | Ca | 1 | Chemiewerk Bad Köstritz
Zeolite 5A | Carbon Dioxide | 298 | 0.716031 | bar | 0.716031 | mmol/g | 10.1021/La102359q | 5 | 0.25 | 526 | Ca | 1 | Chemiewerk Bad Köstritz
Zeolite 5A | Carbon Dioxide | 298 | 0.741444 | bar | 0.741444 | mmol/g | 10.1021/La102359q | 5 | 0.25 | 526 | Ca | 1 | Chemiewerk Bad Köstritz
Zeolite 5A | Carbon Dioxide | 298 | 0.769682 | bar | 0.769682 | mmol/g | 10.1021/La102359q | 5 | 0.25 | 526 | Ca | 1 | Chemiewerk Bad Köstritz
Zeolite 5A | Carbon Dioxide | 298 | 0.797931 | bar | 0.797931 | mmol/g | 10.1021/La102359q | 5 | 0.25 | 526 | Ca | 1 | Chemiewerk Bad Köstritz
Zeolite 5A | Carbon Dioxide | 298 | 0.826168 | bar | 0.826168 | mmol/g | 10.1021/La102359q | 5 | 0.25 | 526 | Ca | 1 | Chemiewerk Bad Köstritz
Zeolite 5A | Carbon Dioxide | 298 | 0.854406 | bar | 0.854406 | mmol/g | 10.1021/La102359q | 5 | 0.25 | 526 | Ca | 1 | Chemiewerk Bad Köstritz
Zeolite 5A | Carbon Dioxide | 298 | 0.882655 | bar | 0.882655 | mmol/g | 10.1021/La102359q | 5 | 0.25 | 526 | Ca | 1 | Chemiewerk Bad Köstritz
Zeolite 5A | Carbon Dioxide | 298 | 0.888294 | bar | 0.888294 | mmol/g | 10.1021/La102359q | 5 | 0.25 | 526 | Ca | 1 | Chemiewerk Bad Köstritz
Zeolite 5A | Carbon Dioxide | 298 | 0.916542 | bar | 0.916542 | mmol/g | 10.1021/La102359q | 5 | 0.25 | 526 | Ca | 1 | Chemiewerk Bad Köstritz
Zeolite 5A | Carbon Dioxide | 298 | 0.94478 | bar | 0.94478 | mmol/g | 10.1021/La102359q | 5 | 0.25 | 526 | Ca | 1 | Chemiewerk Bad Köstritz
Zeolite 5A | Carbon Dioxide | 298 | 0.973018 | bar | 0.973018 | mmol/g | 10.1021/La102359q | 5 | 0.25 | 526 | Ca | 1 | Chemiewerk Bad Köstritz
Zeolite 13X | Carbon Dioxide | 298 | 0.00819317 | bar | 0.00819317 | mmol/g | 10.1021/La102359q | 7.5 | 0.19 | 330 | Na | 1.1 | Nanjing Refinery, SINOPEC, China
Zeolite 13X | Carbon Dioxide | 298 | 0.0108773 | bar | 0.0108773 | mmol/g | 10.1021/La102359q | 7.5 | 0.19 | 330 | Na | 1.1 | Nanjing Refinery, SINOPEC, China
Zeolite 13X | Carbon Dioxide | 298 | 0.0304457 | bar | 0.0304457 | mmol/g | 10.1021/La102359q | 7.5 | 0.19 | 330 | Na | 1.1 | Nanjing Refinery, SINOPEC, China
Zeolite 13X | Carbon Dioxide | 298 | 0.11478 | bar | 0.11478 | mmol/g | 10.1021/La102359q | 7.5 | 0.19 | 330 | Na | 1.1 | Nanjing Refinery, SINOPEC, China
Zeolite 13X | Carbon Dioxide | 298 | 0.165487 | bar | 0.165487 | mmol/g | 10.1021/La102359q | 7.5 | 0.19 | 330 | Na | 1.1 | Nanjing Refinery, SINOPEC, China
Zeolite 13X | Carbon Dioxide | 298 | 0.303721 | bar | 0.303721 | mmol/g | 10.1021/La102359q | 7.5 | 0.19 | 330 | Na | 1.1 | Nanjing Refinery, SINOPEC, China
Zeolite 13X | Carbon Dioxide | 298 | 0.00811741 | bar | 0.00811741 | mmol/g | 10.1021/La102359q | 7.5 | 0.19 | 330 | Na | 1.1 | Nanjing Refinery, SINOPEC, China
Zeolite 13X | Carbon Dioxide | 298 | 0.0108773 | bar | 0.0108773 | mmol/g | 10.1021/La102359q | 7.5 | 0.19 | 330 | Na | 1.1 | Nanjing Refinery, SINOPEC, China
Zeolite 13X | Carbon Dioxide | 298 | 0.0192653 | bar | 0.0192653 | mmol/g | 10.1021/La102359q | 7.5 | 0.19 | 330 | Na | 1.1 | Nanjing Refinery, SINOPEC, China
Zeolite 13X | Carbon Dioxide | 298 | 0.0248393 | bar | 0.0248393 | mmol/g | 10.1021/La102359q | 7.5 | 0.19 | 330 | Na | 1.1 | Nanjing Refinery, SINOPEC, China
Zeolite 13X | Carbon Dioxide | 298 | 0.0360305 | bar | 0.0360305 | mmol/g | 10.1021/La102359q | 7.5 | 0.19 | 330 | Na | 1.1 | Nanjing Refinery, SINOPEC, China
Zeolite 13X | Carbon Dioxide | 298 | 0.0641275 | bar | 0.0641275 | mmol/g | 10.1021/La102359q | 7.5 | 0.19 | 330 | Na | 1.1 | Nanjing Refinery, SINOPEC, China
Zeolite 13X | Carbon Dioxide | 298 | 0.0922571 | bar | 0.0922571 | mmol/g | 10.1021/La102359q | 7.5 | 0.19 | 330 | Na | 1.1 | Nanjing Refinery, SINOPEC, China
Zeolite 13X | Carbon Dioxide | 298 | 0.111944 | bar | 0.111944 | mmol/g | 10.1021/La102359q | 7.5 | 0.19 | 330 | Na | 1.1 | Nanjing Refinery, SINOPEC, China
Zeolite 13X | Carbon Dioxide | 298 | 0.1345 | bar | 0.1345 | mmol/g | 10.1021/La102359q | 7.5 | 0.19 | 330 | Na | 1.1 | Nanjing Refinery, SINOPEC, China
Zeolite 13X | Carbon Dioxide | 298 | 0.154231 | bar | 0.154231 | mmol/g | 10.1021/La102359q | 7.5 | 0.19 | 330 | Na | 1.1 | Nanjing Refinery, SINOPEC, China
Zeolite 13X | Carbon Dioxide | 298 | 0.176786 | bar | 0.176786 | mmol/g | 10.1021/La102359q | 7.5 | 0.19 | 330 | Na | 1.1 | Nanjing Refinery, SINOPEC, China
Zeolite 13X | Carbon Dioxide | 298 | 0.190878 | bar | 0.190878 | mmol/g | 10.1021/La102359q | 7.5 | 0.19 | 330 | Na | 1.1 | Nanjing Refinery, SINOPEC, China
Zeolite 13X | Carbon Dioxide | 298 | 0.21628 | bar | 0.21628 | mmol/g | 10.1021/La102359q | 7.5 | 0.19 | 330 | Na | 1.1 | Nanjing Refinery, SINOPEC, China
Zeolite 13X | Carbon Dioxide | 298 | 0.238836 | bar | 0.238836 | mmol/g | 10.1021/La102359q | 7.5 | 0.19 | 330 | Na | 1.1 | Nanjing Refinery, SINOPEC, China
Zeolite 13X | Carbon Dioxide | 298 | 0.269866 | bar | 0.269866 | mmol/g | 10.1021/La102359q | 7.5 | 0.19 | 330 | Na | 1.1 | Nanjing Refinery, SINOPEC, China
Zeolite 13X | Carbon Dioxide | 298 | 0.292443 | bar | 0.292443 | mmol/g | 10.1021/La102359q | 7.5 | 0.19 | 330 | Na | 1.1 | Nanjing Refinery, SINOPEC, China
Zeolite LS-Li-KFI | Carbon Dioxide | 303 | 0.250468 | bar | 0.250468 | mmol/g | 10.1021/La400352r | 3.8 | 0.2 | 494 | Li | 1.67 | synthesized | Crystals
Zeolite LS-Li-KFI | Carbon Dioxide | 303 | 0.493981 | bar | 0.493981 | mmol/g | 10.1021/La400352r | 3.8 | 0.2 | 494 | Li | 1.67 | synthesized | Crystals
Zeolite LS-Li-KFI | Carbon Dioxide | 303 | 1.06659 | bar | 1.06659 | mmol/g | 10.1021/La400352r | 3.8 | 0.2 | 494 | Li | 1.67 | synthesized | Crystals
Zeolite LS-Li-KFI | Carbon Dioxide | 303 | 2.04101 | bar | 2.04101 | mmol/g | 10.1021/La400352r | 3.8 | 0.2 | 494 | Li | 1.67 | synthesized | Crystals
Zeolite LS-Li-KFI | Carbon Dioxide | 303 | 5.04803 | bar | 5.04803 | mmol/g | 10.1021/La400352r | 3.8 | 0.2 | 494 | Li | 1.67 | synthesized | Crystals
Zeolite LS-Li-KFI | Carbon Dioxide | 303 | 11.4044 | bar | 11.4044 | mmol/g | 10.1021/La400352r | 3.8 | 0.2 | 494 | Li | 1.67 | synthesized | Crystals
Zeolite LS-Li-KFI | Carbon Dioxide | 303 | 21.4964 | bar | 21.4964 | mmol/g | 10.1021/La400352r | 3.8 | 0.2 | 494 | Li | 1.67 | synthesized | Crystals
Zeolite LS-Li-KFI | Carbon Dioxide | 303 | 42.3959 | bar | 42.3959 | mmol/g | 10.1021/La400352r | 3.8 | 0.2 | 494 | Li | 1.67 | synthesized | Crystals
Zeolite LS-Li-KFI | Carbon Dioxide | 303 | 0.221981 | bar | 0.221981 | mmol/g | 10.1021/La400352r | 3.8 | 0.2 | 494 | Li | 1.67 | synthesized | Crystals
Zeolite LS-Li-KFI | Carbon Dioxide | 303 | 0.486582 | bar | 0.486582 | mmol/g | 10.1021/La400352r | 3.8 | 0.2 | 494 | Li | 1.67 | synthesized | Crystals
Zeolite LS-Li-KFI | Carbon Dioxide | 303 | 1.03487 | bar | 1.03487 | mmol/g | 10.1021/La400352r | 3.8 | 0.2 | 494 | Li | 1.67 | synthesized | Crystals
Zeolite LS-Li-KFI | Carbon Dioxide | 303 | 1.57912 | bar | 1.57912 | mmol/g | 10.1021/La400352r | 3.8 | 0.2 | 494 | Li | 1.67 | synthesized | Crystals
Zeolite LS-Li-KFI | Carbon Dioxide | 303 | 3.30821 | bar | 3.30821 | mmol/g | 10.1021/La400352r | 3.8 | 0.2 | 494 | Li | 1.67 | synthesized | Crystals
Zeolite LS-Li-KFI | Carbon Dioxide | 303 | 6.05031 | bar | 6.05031 | mmol/g | 10.1021/La400352r | 3.8 | 0.2 | 494 | Li | 1.67 | synthesized | Crystals
Zeolite LS-Li-KFI | Carbon Dioxide | 303 | 11.0653 | bar | 11.0653 | mmol/g | 10.1021/La400352r | 3.8 | 0.2 | 494 | Li | 1.67 | synthesized | Crystals
Zeolite LS-Li-KFI | Carbon Dioxide | 303 | 22.4921 | bar | 22.4921 | mmol/g | 10.1021/La400352r | 3.8 | 0.2 | 494 | Li | 1.67 | synthesized | Crystals
Zeolite LS-Li-KFI | Carbon Dioxide | 303 | 43.0406 | bar | 43.0406 | mmol/g | 10.1021/La400352r | 3.8 | 0.2 | 494 | Li | 1.67 | synthesized | Crystals
Zeolite LS-K-KFI | Carbon Dioxide | 303 | 0.0104522 | bar | 0.0104522 | mmol/g | 10.1021/La400352r | 3.8 | 0.01 | 33 | K | 1.67 | synthesized | Crystals
Zeolite LS-K-KFI | Carbon Dioxide | 303 | 0.0406561 | bar | 0.0406561 | mmol/g | 10.1021/La400352r | 3.8 | 0.01 | 33 | K | 1.67 | synthesized | Crystals
Zeolite LS-K-KFI | Carbon Dioxide | 303 | 0.126102 | bar | 0.126102 | mmol/g | 10.1021/La400352r | 3.8 | 0.01 | 33 | K | 1.67 | synthesized | Crystals
Zeolite LS-K-KFI | Carbon Dioxide | 303 | 0.275028 | bar | 0.275028 | mmol/g | 10.1021/La400352r | 3.8 | 0.01 | 33 | K | 1.67 | synthesized | Crystals
Zeolite LS-K-KFI | Carbon Dioxide | 303 | 0.680229 | bar | 0.680229 | mmol/g | 10.1021/La400352r | 3.8 | 0.01 | 33 | K | 1.67 | synthesized | Crystals
Zeolite LS-K-KFI | Carbon Dioxide | 303 | 1.0432 | bar | 1.0432 | mmol/g | 10.1021/La400352r | 3.8 | 0.01 | 33 | K | 1.67 | synthesized | Crystals
Zeolite LS-K-KFI | Carbon Dioxide | 303 | 2.45357 | bar | 2.45357 | mmol/g | 10.1021/La400352r | 3.8 | 0.01 | 33 | K | 1.67 | synthesized | Crystals
Zeolite LS-K-KFI | Carbon Dioxide | 303 | 4.839 | bar | 4.839 | mmol/g | 10.1021/La400352r | 3.8 | 0.01 | 33 | K | 1.67 | synthesized | Crystals
Zeolite LS-K-KFI | Carbon Dioxide | 303 | 9.07538 | bar | 9.07538 | mmol/g | 10.1021/La400352r | 3.8 | 0.01 | 33 | K | 1.67 | synthesized | Crystals
Zeolite LS-Mg-KFI | Carbon Dioxide | 303 | 0.00876474 | bar | 0.00876474 | mmol/g | 10.1021/La400352r | 3.8 | 0.14 | 337 | Mg | 1.67 | synthesized | Crystals
Zeolite LS-Mg-KFI | Carbon Dioxide | 303 | 0.0239725 | bar | 0.0239725 | mmol/g | 10.1021/La400352r | 3.8 | 0.14 | 337 | Mg | 1.67 | synthesized | Crystals
Zeolite LS-Mg-KFI | Carbon Dioxide | 303 | 0.0689505 | bar | 0.0689505 | mmol/g | 10.1021/La400352r | 3.8 | 0.14 | 337 | Mg | 1.67 | synthesized | Crystals
Zeolite LS-Mg-KFI | Carbon Dioxide | 303 | 0.213862 | bar | 0.213862 | mmol/g | 10.1021/La400352r | 3.8 | 0.14 | 337 | Mg | 1.67 | synthesized | Crystals
Zeolite LS-Mg-KFI | Carbon Dioxide | 303 | 0.752233 | bar | 0.752233 | mmol/g | 10.1021/La400352r | 3.8 | 0.14 | 337 | Mg | 1.67 | synthesized | Crystals
Zeolite LS-Mg-KFI | Carbon Dioxide | 303 | 1.37574 | bar | 1.37574 | mmol/g | 10.1021/La400352r | 3.8 | 0.14 | 337 | Mg | 1.67 | synthesized | Crystals
Zeolite LS-Mg-KFI | Carbon Dioxide | 303 | 2.7824 | bar | 2.7824 | mmol/g | 10.1021/La400352r | 3.8 | 0.14 | 337 | Mg | 1.67 | synthesized | Crystals
Zeolite LS-Mg-KFI | Carbon Dioxide | 303 | 8.84995 | bar | 8.84995 | mmol/g | 10.1021/La400352r | 3.8 | 0.14 | 337 | Mg | 1.67 | synthesized | Crystals
Zeolite LS-Ca-KFI | Carbon Dioxide | 303 | 0.000982 | bar | 0.000982 | mmol/g | 10.1021/La400352r | 3.8 | 0.15 | 358 | Ca | 1.67 | synthesized | Crystals
Zeolite LS-Ca-KFI | Carbon Dioxide | 303 | 0.00812767 | bar | 0.00812767 | mmol/g | 10.1021/La400352r | 3.8 | 0.15 | 358 | Ca | 1.67 | synthesized | Crystals
Zeolite LS-Ca-KFI | Carbon Dioxide | 303 | 0.0578185 | bar | 0.0578185 | mmol/g | 10.1021/La400352r | 3.8 | 0.15 | 358 | Ca | 1.67 | synthesized | Crystals
Zeolite LS-Ca-KFI | Carbon Dioxide | 303 | 0.20855 | bar | 0.20855 | mmol/g | 10.1021/La400352r | 3.8 | 0.15 | 358 | Ca | 1.67 | synthesized | Crystals
Zeolite LS-Ca-KFI | Carbon Dioxide | 303 | 1.24406 | bar | 1.24406 | mmol/g | 10.1021/La400352r | 3.8 | 0.15 | 358 | Ca | 1.67 | synthesized | Crystals
Zeolite LS-Ca-KFI | Carbon Dioxide | 303 | 4.60158 | bar | 4.60158 | mmol/g | 10.1021/La400352r | 3.8 | 0.15 | 358 | Ca | 1.67 | synthesized | Crystals
Zeolite LS-Ca-KFI | Carbon Dioxide | 303 | 8.63011 | bar | 8.63011 | mmol/g | 10.1021/La400352r | 3.8 | 0.15 | 358 | Ca | 1.67 | synthesized | Crystals
Zeolite LS-Sr-KFI | Carbon Dioxide | 303 | 0.000982 | bar | 0.000982 | mmol/g | 10.1021/La400352r | 3.8 | 0.16 | 396 | Sr | 1.67 | synthesized | Crystals
Zeolite LS-Sr-KFI | Carbon Dioxide | 303 | 0.00412105 | bar | 0.00412105 | mmol/g | 10.1021/La400352r | 3.8 | 0.16 | 396 | Sr | 1.67 | synthesized | Crystals
Zeolite LS-Sr-KFI | Carbon Dioxide | 303 | 0.00876474 | bar | 0.00876474 | mmol/g | 10.1021/La400352r | 3.8 | 0.16 | 396 | Sr | 1.67 | synthesized | Crystals
Zeolite LS-Sr-KFI | Carbon Dioxide | 303 | 0.0549817 | bar | 0.0549817 | mmol/g | 10.1021/La400352r | 3.8 | 0.16 | 396 | Sr | 1.67 | synthesized | Crystals
Zeolite LS-Sr-KFI | Carbon Dioxide | 303 | 0.170535 | bar | 0.170535 | mmol/g | 10.1021/La400352r | 3.8 | 0.16 | 396 | Sr | 1.67 | synthesized | Crystals
Zeolite LS-Sr-KFI | Carbon Dioxide | 303 | 0.752233 | bar | 0.752233 | mmol/g | 10.1021/La400352r | 3.8 | 0.16 | 396 | Sr | 1.67 | synthesized | Crystals
Zeolite LS-Sr-KFI | Carbon Dioxide | 303 | 1.27575 | bar | 1.27575 | mmol/g | 10.1021/La400352r | 3.8 | 0.16 | 396 | Sr | 1.67 | synthesized | Crystals
Zeolite LS-Sr-KFI | Carbon Dioxide | 303 | 3.40263 | bar | 3.40263 | mmol/g | 10.1021/La400352r | 3.8 | 0.16 | 396 | Sr | 1.67 | synthesized | Crystals
Zeolite LS-Sr-KFI | Carbon Dioxide | 303 | 8.00282 | bar | 8.00282 | mmol/g | 10.1021/La400352r | 3.8 | 0.16 | 396 | Sr | 1.67 | synthesized | Crystals
Zeolite LS-Li-KFI | Carbon Dioxide | 303 | 0.00103316 | bar | 0.00103316 | molecules/unitcell | 10.1021/La400352r | 3.8 | 0.16 | 396 | Sr | 1.67 | synthesized | Crystals
Zeolite LS-Li-KFI | Carbon Dioxide | 303 | 0.00503968 | bar | 0.00503968 | molecules/unitcell | 10.1021/La400352r | 3.8 | 0.16 | 396 | Sr | 1.67 | synthesized | Crystals
Zeolite LS-Li-KFI | Carbon Dioxide | 303 | 0.023377 | bar | 0.023377 | molecules/unitcell | 10.1021/La400352r | 3.8 | 0.16 | 396 | Sr | 1.67 | synthesized | Crystals
Zeolite LS-Li-KFI | Carbon Dioxide | 303 | 0.0822257 | bar | 0.0822257 | molecules/unitcell | 10.1021/La400352r | 3.8 | 0.16 | 396 | Sr | 1.67 | synthesized | Crystals
Zeolite LS-Li-KFI | Carbon Dioxide | 303 | 0.255038 | bar | 0.255038 | molecules/unitcell | 10.1021/La400352r | 3.8 | 0.16 | 396 | Sr | 1.67 | synthesized | Crystals
Zeolite LS-Li-KFI | Carbon Dioxide | 303 | 0.528946 | bar | 0.528946 | molecules/unitcell | 10.1021/La400352r | 3.8 | 0.16 | 396 | Sr | 1.67 | synthesized | Crystals
Zeolite LS-Li-KFI | Carbon Dioxide | 303 | 1.21315 | bar | 1.21315 | molecules/unitcell | 10.1021/La400352r | 3.8 | 0.16 | 396 | Sr | 1.67 | synthesized | Crystals
Zeolite LS-Li-KFI | Carbon Dioxide | 303 | 3.76281 | bar | 3.76281 | molecules/unitcell | 10.1021/La400352r | 3.8 | 0.16 | 396 | Sr | 1.67 | synthesized | Crystals
Zeolite LS-Li-KFI | Carbon Dioxide | 303 | 8.84995 | bar | 8.84995 | molecules/unitcell | 10.1021/La400352r | 3.8 | 0.16 | 396 | Sr | 1.67 | synthesized | Crystals
Zeolite LS-Na-KFI | Carbon Dioxide | 303 | 0.0109915 | bar | 0.0109915 | molecules/unitcell | 10.1021/La400352r | 3.8 | 0.04 | 83 | Na | 1.67 | synthesized | Crystals
Zeolite LS-Na-KFI | Carbon Dioxide | 303 | 0.0245832 | bar | 0.0245832 | molecules/unitcell | 10.1021/La400352r | 3.8 | 0.04 | 83 | Na | 1.67 | synthesized | Crystals
Zeolite LS-Na-KFI | Carbon Dioxide | 303 | 0.0427537 | bar | 0.0427537 | molecules/unitcell | 10.1021/La400352r | 3.8 | 0.04 | 83 | Na | 1.67 | synthesized | Crystals
Zeolite LS-Na-KFI | Carbon Dioxide | 303 | 0.103116 | bar | 0.103116 | molecules/unitcell | 10.1021/La400352r | 3.8 | 0.04 | 83 | Na | 1.67 | synthesized | Crystals
Zeolite LS-Na-KFI | Carbon Dioxide | 303 | 0.344903 | bar | 0.344903 | molecules/unitcell | 10.1021/La400352r | 3.8 | 0.04 | 83 | Na | 1.67 | synthesized | Crystals
Zeolite LS-Na-KFI | Carbon Dioxide | 303 | 0.680229 | bar | 0.680229 | molecules/unitcell | 10.1021/La400352r | 3.8 | 0.04 | 83 | Na | 1.67 | synthesized | Crystals
Zeolite LS-Na-KFI | Carbon Dioxide | 303 | 2.39262 | bar | 2.39262 | molecules/unitcell | 10.1021/La400352r | 3.8 | 0.04 | 83 | Na | 1.67 | synthesized | Crystals
Zeolite LS-Na-KFI | Carbon Dioxide | 303 | 6.22299 | bar | 6.22299 | molecules/unitcell | 10.1021/La400352r | 3.8 | 0.04 | 83 | Na | 1.67 | synthesized | Crystals
Zeolite LS-Na-KFI | Carbon Dioxide | 303 | 9.30656 | bar | 9.30656 | molecules/unitcell | 10.1021/La400352r | 3.8 | 0.04 | 83 | Na | 1.67 | synthesized | Crystals
Zeolite LS-K-KFI | Carbon Dioxide | 303 | 0.0107185 | bar | 0.0107185 | molecules/unitcell | 10.1021/La400352r | 3.8 | 0.04 | 83 | Na | 1.67 | synthesized | Crystals
Zeolite LS-K-KFI | Carbon Dioxide | 303 | 0.0358512 | bar | 0.0358512 | molecules/unitcell | 10.1021/La400352r | 3.8 | 0.01 | 33 | K | 1.67 | synthesized | Crystals
Zeolite LS-K-KFI | Carbon Dioxide | 303 | 0.116936 | bar | 0.116936 | molecules/unitcell | 10.1021/La400352r | 3.8 | 0.01 | 33 | K | 1.67 | synthesized | Crystals
Zeolite LS-K-KFI | Carbon Dioxide | 303 | 0.443548 | bar | 0.443548 | molecules/unitcell | 10.1021/La400352r | 3.8 | 0.01 | 33 | K | 1.67 | synthesized | Crystals
Zeolite LS-K-KFI | Carbon Dioxide | 303 | 0.943347 | bar | 0.943347 | molecules/unitcell | 10.1021/La400352r | 3.8 | 0.01 | 33 | K | 1.67 | synthesized | Crystals
Zeolite LS-K-KFI | Carbon Dioxide | 303 | 2.51607 | bar | 2.51607 | molecules/unitcell | 10.1021/La400352r | 3.8 | 0.01 | 33 | K | 1.67 | synthesized | Crystals
Zeolite LS-K-KFI | Carbon Dioxide | 303 | 8.84995 | bar | 8.84995 | molecules/unitcell | 10.1021/La400352r | 3.8 | 0.01 | 33 | K | 1.67 | synthesized | Crystals
Zeolite LS-Mg-KFI | Carbon Dioxide | 303 | 0.00969251 | bar | 0.00969251 | molecules/unitcell | 10.1021/La400352r | 3.8 | 0.14 | 337 | Mg | 1.67 | synthesized | Crystals
Zeolite LS-Mg-KFI | Carbon Dioxide | 303 | 0.0449596 | bar | 0.0449596 | molecules/unitcell | 10.1021/La400352r | 3.8 | 0.14 | 337 | Mg | 1.67 | synthesized | Crystals
Zeolite LS-Mg-KFI | Carbon Dioxide | 303 | 0.105743 | bar | 0.105743 | molecules/unitcell | 10.1021/La400352r | 3.8 | 0.14 | 337 | Mg | 1.67 | synthesized | Crystals
Zeolite LS-Mg-KFI | Carbon Dioxide | 303 | 0.344903 | bar | 0.344903 | molecules/unitcell | 10.1021/La400352r | 3.8 | 0.14 | 337 | Mg | 1.67 | synthesized | Crystals
Zeolite LS-Mg-KFI | Carbon Dioxide | 303 | 1.12497 | bar | 1.12497 | molecules/unitcell | 10.1021/La400352r | 3.8 | 0.14 | 337 | Mg | 1.67 | synthesized | Crystals
Zeolite LS-Mg-KFI | Carbon Dioxide | 303 | 3.31811 | bar | 3.31811 | molecules/unitcell | 10.1021/La400352r | 3.8 | 0.14 | 337 | Mg | 1.67 | synthesized | Crystals
Zeolite LS-Mg-KFI | Carbon Dioxide | 303 | 8.00282 | bar | 8.00282 | molecules/unitcell | 10.1021/La400352r | 3.8 | 0.14 | 337 | Mg | 1.67 | synthesized | Crystals
Zeolite LS-Ca-KFI | Carbon Dioxide | 303 | 0.00111414 | bar | 0.00111414 | molecules/unitcell | 10.1021/La400352r | 3.8 | 0.15 | 358 | Ca | 1.67 | synthesized | Crystals
Zeolite LS-Ca-KFI | Carbon Dioxide | 303 | 0.00401868 | bar | 0.00401868 | molecules/unitcell | 10.1021/La400352r | 3.8 | 0.15 | 358 | Ca | 1.67 | synthesized | Crystals
Zeolite LS-Ca-KFI | Carbon Dioxide | 303 | 0.0168567 | bar | 0.0168567 | molecules/unitcell | 10.1021/La400352r | 3.8 | 0.15 | 358 | Ca | 1.67 | synthesized | Crystals
Zeolite LS-Ca-KFI | Carbon Dioxide | 303 | 0.198317 | bar | 0.198317 | molecules/unitcell | 10.1021/La400352r | 3.8 | 0.15 | 358 | Ca | 1.67 | synthesized | Crystals
Zeolite LS-Ca-KFI | Carbon Dioxide | 303 | 0.853049 | bar | 0.853049 | molecules/unitcell | 10.1021/La400352r | 3.8 | 0.15 | 358 | Ca | 1.67 | synthesized | Crystals
Zeolite LS-Ca-KFI | Carbon Dioxide | 303 | 3.15531 | bar | 3.15531 | molecules/unitcell | 10.1021/La400352r | 3.8 | 0.15 | 358 | Ca | 1.67 | synthesized | Crystals
Zeolite LS-Ca-KFI | Carbon Dioxide | 303 | 9.54363 | bar | 9.54363 | molecules/unitcell | 10.1021/La400352r | 3.8 | 0.15 | 358 | Ca | 1.67 | synthesized | Crystals
Zeolite LS-Sr-KFI | Carbon Dioxide | 303 | 0.00105948 | bar | 0.00105948 | molecules/unitcell | 10.1021/La400352r | 3.8 | 0.16 | 396 | Sr | 1.67 | synthesized | Crystals
Zeolite LS-Sr-KFI | Carbon Dioxide | 303 | 0.00382151 | bar | 0.00382151 | molecules/unitcell | 10.1021/La400352r | 3.8 | 0.16 | 396 | Sr | 1.67 | synthesized | Crystals
Zeolite LS-Sr-KFI | Carbon Dioxide | 303 | 0.037701 | bar | 0.037701 | molecules/unitcell | 10.1021/La400352r | 3.8 | 0.16 | 396 | Sr | 1.67 | synthesized | Crystals
Zeolite LS-Sr-KFI | Carbon Dioxide | 303 | 0.213862 | bar | 0.213862 | molecules/unitcell | 10.1021/La400352r | 3.8 | 0.16 | 396 | Sr | 1.67 | synthesized | Crystals
Zeolite LS-Sr-KFI | Carbon Dioxide | 303 | 0.733547 | bar | 0.733547 | molecules/unitcell | 10.1021/La400352r | 3.8 | 0.16 | 396 | Sr | 1.67 | synthesized | Crystals
Zeolite LS-Sr-KFI | Carbon Dioxide | 303 | 3.23568 | bar | 3.23568 | molecules/unitcell | 10.1021/La400352r | 3.8 | 0.16 | 396 | Sr | 1.67 | synthesized | Crystals
Zeolite LS-Sr-KFI | Carbon Dioxide | 303 | 5.91767 | bar | 5.91767 | molecules/unitcell | 10.1021/La400352r | 3.8 | 0.16 | 396 | Sr | 1.67 | synthesized | Crystals
Zeolite LS-Sr-KFI | Carbon Dioxide | 303 | 9.78674 | bar | 9.78674 | molecules/unitcell | 10.1021/La400352r | 3.8 | 0.16 | 396 | Sr | 1.67 | synthesized | Crystals
Zeolite LS-Li-KFI | Carbon Dioxide | 303 | 1.99569 | bar | 1.99569 | mmol/g | 10.1021/La400352r | 3.8 | 0.2 | 494 | Li | 1.67 | synthesized | Crystals
Zeolite LS-Li-KFI | Carbon Dioxide | 303 | 2.69485 | bar | 2.69485 | mmol/g | 10.1021/La400352r | 3.8 | 0.2 | 494 | Li | 1.67 | synthesized | Crystals
Zeolite LS-Li-KFI | Carbon Dioxide | 303 | 5.3167 | bar | 5.3167 | mmol/g | 10.1021/La400352r | 3.8 | 0.2 | 494 | Li | 1.67 | synthesized | Crystals
Zeolite LS-Li-KFI | Carbon Dioxide | 303 | 10.1234 | bar | 10.1234 | mmol/g | 10.1021/La400352r | 3.8 | 0.2 | 494 | Li | 1.67 | synthesized | Crystals
Zeolite LS-Li-KFI | Carbon Dioxide | 303 | 16.7654 | bar | 16.7654 | mmol/g | 10.1021/La400352r | 3.8 | 0.2 | 494 | Li | 1.67 | synthesized | Crystals
Zeolite LS-Li-KFI | Carbon Dioxide | 303 | 25.7671 | bar | 25.7671 | mmol/g | 10.1021/La400352r | 3.8 | 0.2 | 494 | Li | 1.67 | synthesized | Crystals
Zeolite LS-Li-KFI | Carbon Dioxide | 303 | 34.8562 | bar | 34.8562 | mmol/g | 10.1021/La400352r | 3.8 | 0.2 | 494 | Li | 1.67 | synthesized | Crystals
Zeolite LS-Na-KFI | Carbon Dioxide | 303 | 1.55872 | bar | 1.55872 | mmol/g | 10.1021/La400352r | 3.8 | 0.04 | 83 | Na | 1.67 | synthesized | Crystals
Zeolite LS-Na-KFI | Carbon Dioxide | 303 | 2.60746 | bar | 2.60746 | mmol/g | 10.1021/La400352r | 3.8 | 0.04 | 83 | Na | 1.67 | synthesized | Crystals
Zeolite LS-Na-KFI | Carbon Dioxide | 303 | 5.49149 | bar | 5.49149 | mmol/g | 10.1021/La400352r | 3.8 | 0.04 | 83 | Na | 1.67 | synthesized | Crystals
Zeolite LS-Na-KFI | Carbon Dioxide | 303 | 12.3083 | bar | 12.3083 | mmol/g | 10.1021/La400352r | 3.8 | 0.04 | 83 | Na | 1.67 | synthesized | Crystals
Zeolite LS-Na-KFI | Carbon Dioxide | 303 | 20.873 | bar | 20.873 | mmol/g | 10.1021/La400352r | 3.8 | 0.04 | 83 | Na | 1.67 | synthesized | Crystals
Zeolite LS-Na-KFI | Carbon Dioxide | 303 | 34.2444 | bar | 34.2444 | mmol/g | 10.1021/La400352r | 3.8 | 0.04 | 83 | Na | 1.67 | synthesized | Crystals
Zeolite LS-Na-KFI | Carbon Dioxide | 303 | 39.7503 | bar | 39.7503 | mmol/g | 10.1021/La400352r | 3.8 | 0.04 | 83 | Na | 1.67 | synthesized | Crystals
Zeolite LS-Mg-KFI | Carbon Dioxide | 303 | 2.08309 | bar | 2.08309 | mmol/g | 10.1021/La400352r | 3.8 | 0.14 | 337 | Mg | 1.67 | synthesized | Crystals
Zeolite LS-Mg-KFI | Carbon Dioxide | 303 | 2.95704 | bar | 2.95704 | mmol/g | 10.1021/La400352r | 3.8 | 0.14 | 337 | Mg | 1.67 | synthesized | Crystals
Zeolite LS-Mg-KFI | Carbon Dioxide | 303 | 5.75368 | bar | 5.75368 | mmol/g | 10.1021/La400352r | 3.8 | 0.14 | 337 | Mg | 1.67 | synthesized | Crystals
Zeolite LS-Mg-KFI | Carbon Dioxide | 303 | 9.24947 | bar | 9.24947 | mmol/g | 10.1021/La400352r | 3.8 | 0.14 | 337 | Mg | 1.67 | synthesized | Crystals
Zeolite LS-Mg-KFI | Carbon Dioxide | 303 | 17.7268 | bar | 17.7268 | mmol/g | 10.1021/La400352r | 3.8 | 0.14 | 337 | Mg | 1.67 | synthesized | Crystals
Zeolite LS-Mg-KFI | Carbon Dioxide | 303 | 24.3688 | bar | 24.3688 | mmol/g | 10.1021/La400352r | 3.8 | 0.14 | 337 | Mg | 1.67 | synthesized | Crystals
Zeolite LS-Mg-KFI | Carbon Dioxide | 303 | 35.2058 | bar | 35.2058 | mmol/g | 10.1021/La400352r | 3.8 | 0.14 | 337 | Mg | 1.67 | synthesized | Crystals
Zeolite LS-Sr-KFI | Carbon Dioxide | 303 | 1.99569 | bar | 1.99569 | mmol/g | 10.1021/La400352r | 3.8 | 0.16 | 396 | Sr | 1.67 | synthesized | Crystals
Zeolite LS-Sr-KFI | Carbon Dioxide | 303 | 3.30662 | bar | 3.30662 | mmol/g | 10.1021/La400352r | 3.8 | 0.16 | 396 | Sr | 1.67 | synthesized | Crystals
Zeolite LS-Sr-KFI | Carbon Dioxide | 303 | 5.66628 | bar | 5.66628 | mmol/g | 10.1021/La400352r | 3.8 | 0.16 | 396 | Sr | 1.67 | synthesized | Crystals
Zeolite LS-Sr-KFI | Carbon Dioxide | 303 | 9.77384 | bar | 9.77384 | mmol/g | 10.1021/La400352r | 3.8 | 0.16 | 396 | Sr | 1.67 | synthesized | Crystals
Zeolite LS-Sr-KFI | Carbon Dioxide | 303 | 15.6293 | bar | 15.6293 | mmol/g | 10.1021/La400352r | 3.8 | 0.16 | 396 | Sr | 1.67 | synthesized | Crystals
Zeolite LS-Sr-KFI | Carbon Dioxide | 303 | 22.5335 | bar | 22.5335 | mmol/g | 10.1021/La400352r | 3.8 | 0.16 | 396 | Sr | 1.67 | synthesized | Crystals
Zeolite LS-Sr-KFI | Carbon Dioxide | 303 | 29.9621 | bar | 29.9621 | mmol/g | 10.1021/La400352r | 3.8 | 0.16 | 396 | Sr | 1.67 | synthesized | Crystals
Zeolite LS-Sr-KFI | Carbon Dioxide | 303 | 35.2932 | bar | 35.2932 | mmol/g | 10.1021/La400352r | 3.8 | 0.16 | 396 | Sr | 1.67 | synthesized | Crystals
Zeolite LS-K-KFI | Carbon Dioxide | 303 | 1.47132 | bar | 1.47132 | mmol/g | 10.1021/La400352r | 3.8 | 0.01 | 33 | K | 1.67 | synthesized | Crystals
Zeolite LS-K-KFI | Carbon Dioxide | 303 | 2.95704 | bar | 2.95704 | mmol/g | 10.1021/La400352r | 3.8 | 0.01 | 33 | K | 1.67 | synthesized | Crystals
Zeolite LS-K-KFI | Carbon Dioxide | 303 | 5.57889 | bar | 5.57889 | mmol/g | 10.1021/La400352r | 3.8 | 0.01 | 33 | K | 1.67 | synthesized | Crystals
Zeolite LS-K-KFI | Carbon Dioxide | 303 | 10.3856 | bar | 10.3856 | mmol/g | 10.1021/La400352r | 3.8 | 0.01 | 33 | K | 1.67 | synthesized | Crystals
Zeolite LS-K-KFI | Carbon Dioxide | 303 | 15.8915 | bar | 15.8915 | mmol/g | 10.1021/La400352r | 3.8 | 0.01 | 33 | K | 1.67 | synthesized | Crystals
Zeolite LS-K-KFI | Carbon Dioxide | 303 | 25.1554 | bar | 25.1554 | mmol/g | 10.1021/La400352r | 3.8 | 0.01 | 33 | K | 1.67 | synthesized | Crystals
Zeolite LS-K-KFI | Carbon Dioxide | 303 | 28.4764 | bar | 28.4764 | mmol/g | 10.1021/La400352r | 3.8 | 0.01 | 33 | K | 1.67 | synthesized | Crystals
Zeolite LS-K-KFI | Carbon Dioxide | 303 | 34.7688 | bar | 34.7688 | mmol/g | 10.1021/La400352r | 3.8 | 0.01 | 33 | K | 1.67 | synthesized | Crystals
Zeolite LS-K-KFI | Carbon Dioxide | 303 | 39.3133 | bar | 39.3133 | mmol/g | 10.1021/La400352r | 3.8 | 0.01 | 33 | K | 1.67 | synthesized | Crystals
Zeolite LS-Ca-KFI | Carbon Dioxide | 303 | 1.29653 | bar | 1.29653 | mmol/g | 10.1021/La400352r | 3.8 | 0.15 | 358 | Ca | 1.67 | synthesized | Crystals
Zeolite LS-Ca-KFI | Carbon Dioxide | 303 | 2.60746 | bar | 2.60746 | mmol/g | 10.1021/La400352r | 3.8 | 0.15 | 358 | Ca | 1.67 | synthesized | Crystals
Zeolite LS-Ca-KFI | Carbon Dioxide | 303 | 5.4041 | bar | 5.4041 | mmol/g | 10.1021/La400352r | 3.8 | 0.15 | 358 | Ca | 1.67 | synthesized | Crystals
Zeolite LS-Ca-KFI | Carbon Dioxide | 303 | 7.93855 | bar | 7.93855 | mmol/g | 10.1021/La400352r | 3.8 | 0.15 | 358 | Ca | 1.67 | synthesized | Crystals
Zeolite LS-Ca-KFI | Carbon Dioxide | 303 | 13.6192 | bar | 13.6192 | mmol/g | 10.1021/La400352r | 3.8 | 0.15 | 358 | Ca | 1.67 | synthesized | Crystals
Zeolite LS-Ca-KFI | Carbon Dioxide | 303 | 22.7083 | bar | 22.7083 | mmol/g | 10.1021/La400352r | 3.8 | 0.15 | 358 | Ca | 1.67 | synthesized | Crystals
Zeolite LS-Ca-KFI | Carbon Dioxide | 303 | 33.7201 | bar | 33.7201 | mmol/g | 10.1021/La400352r | 3.8 | 0.15 | 358 | Ca | 1.67 | synthesized | Crystals
Zeolite LS-Ca-KFI | Carbon Dioxide | 303 | 39.5755 | bar | 39.5755 | mmol/g | 10.1021/La400352r | 3.8 | 0.15 | 358 | Ca | 1.67 | synthesized | Crystals
Zeolite Li-ZK-5 | Carbon Dioxide | 303 | 0.00103316 | bar | 0.00103316 | mmol/g | 10.1021/La400352r | 3.8 | 0.24 | 596 | Li | 3.6 | synthesized | Crystals
Zeolite Li-ZK-5 | Carbon Dioxide | 303 | 0.00422603 | bar | 0.00422603 | mmol/g | 10.1021/La400352r | 3.8 | 0.24 | 596 | Li | 3.6 | synthesized | Crystals
Zeolite Li-ZK-5 | Carbon Dioxide | 303 | 0.0201022 | bar | 0.0201022 | mmol/g | 10.1021/La400352r | 3.8 | 0.24 | 596 | Li | 3.6 | synthesized | Crystals
Zeolite Li-ZK-5 | Carbon Dioxide | 303 | 0.100555 | bar | 0.100555 | mmol/g | 10.1021/La400352r | 3.8 | 0.24 | 596 | Li | 3.6 | synthesized | Crystals
Zeolite Li-ZK-5 | Carbon Dioxide | 303 | 0.213862 | bar | 0.213862 | mmol/g | 10.1021/La400352r | 3.8 | 0.24 | 596 | Li | 3.6 | synthesized | Crystals
Zeolite Li-ZK-5 | Carbon Dioxide | 303 | 0.528946 | bar | 0.528946 | mmol/g | 10.1021/La400352r | 3.8 | 0.24 | 596 | Li | 3.6 | synthesized | Crystals
Zeolite Li-ZK-5 | Carbon Dioxide | 303 | 1.15363 | bar | 1.15363 | mmol/g | 10.1021/La400352r | 3.8 | 0.24 | 596 | Li | 3.6 | synthesized | Crystals
Zeolite Li-ZK-5 | Carbon Dioxide | 303 | 3.57819 | bar | 3.57819 | mmol/g | 10.1021/La400352r | 3.8 | 0.24 | 596 | Li | 3.6 | synthesized | Crystals
Zeolite Li-ZK-5 | Carbon Dioxide | 303 | 9.54363 | bar | 9.54363 | mmol/g | 10.1021/La400352r | 3.8 | 0.24 | 596 | Li | 3.6 | synthesized | Crystals
Zeolite Na-ZK-5 | Carbon Dioxide | 303 | 0.00103316 | bar | 0.00103316 | mmol/g | 10.1021/La400352r | 3.8 | 0.21 | 499 | Na | 3.6 | synthesized | Crystals
Zeolite Na-ZK-5 | Carbon Dioxide | 303 | 0.00422603 | bar | 0.00422603 | mmol/g | 10.1021/La400352r | 3.8 | 0.21 | 499 | Na | 3.6 | synthesized | Crystals
Zeolite Na-ZK-5 | Carbon Dioxide | 303 | 0.0201022 | bar | 0.0201022 | mmol/g | 10.1021/La400352r | 3.8 | 0.21 | 499 | Na | 3.6 | synthesized | Crystals
Zeolite Na-ZK-5 | Carbon Dioxide | 303 | 0.0843203 | bar | 0.0843203 | mmol/g | 10.1021/La400352r | 3.8 | 0.21 | 499 | Na | 3.6 | synthesized | Crystals
Zeolite Na-ZK-5 | Carbon Dioxide | 303 | 0.170535 | bar | 0.170535 | mmol/g | 10.1021/La400352r | 3.8 | 0.21 | 499 | Na | 3.6 | synthesized | Crystals
Zeolite Na-ZK-5 | Carbon Dioxide | 303 | 0.362698 | bar | 0.362698 | mmol/g | 10.1021/La400352r | 3.8 | 0.21 | 499 | Na | 3.6 | synthesized | Crystals
Zeolite Na-ZK-5 | Carbon Dioxide | 303 | 0.811195 | bar | 0.811195 | mmol/g | 10.1021/La400352r | 3.8 | 0.21 | 499 | Na | 3.6 | synthesized | Crystals
Zeolite Na-ZK-5 | Carbon Dioxide | 303 | 2.21871 | bar | 2.21871 | mmol/g | 10.1021/La400352r | 3.8 | 0.21 | 499 | Na | 3.6 | synthesized | Crystals
Zeolite Na-ZK-5 | Carbon Dioxide | 303 | 9.54363 | bar | 9.54363 | mmol/g | 10.1021/La400352r | 3.8 | 0.21 | 499 | Na | 3.6 | synthesized | Crystals
Zeolite K-ZK-5 | Carbon Dioxide | 303 | 0.00146929 | bar | 0.00146929 | mmol/g | 10.1021/La400352r | 3.8 | 0.1 | 256 | K | 3.6 | synthesized | Crystals
Zeolite K-ZK-5 | Carbon Dioxide | 303 | 0.00664616 | bar | 0.00664616 | mmol/g | 10.1021/La400352r | 3.8 | 0.1 | 256 | K | 3.6 | synthesized | Crystals
Zeolite K-ZK-5 | Carbon Dioxide | 303 | 0.0316142 | bar | 0.0316142 | mmol/g | 10.1021/La400352r | 3.8 | 0.1 | 256 | K | 3.6 | synthesized | Crystals
Zeolite K-ZK-5 | Carbon Dioxide | 303 | 0.203369 | bar | 0.203369 | mmol/g | 10.1021/La400352r | 3.8 | 0.1 | 256 | K | 3.6 | synthesized | Crystals
Zeolite K-ZK-5 | Carbon Dioxide | 303 | 0.54242 | bar | 0.54242 | mmol/g | 10.1021/La400352r | 3.8 | 0.1 | 256 | K | 3.6 | synthesized | Crystals
Zeolite K-ZK-5 | Carbon Dioxide | 303 | 1.37574 | bar | 1.37574 | mmol/g | 10.1021/La400352r | 3.8 | 0.1 | 256 | K | 3.6 | synthesized | Crystals
Zeolite K-ZK-5 | Carbon Dioxide | 303 | 3.31811 | bar | 3.31811 | mmol/g | 10.1021/La400352r | 3.8 | 0.1 | 256 | K | 3.6 | synthesized | Crystals
Zeolite K-ZK-5 | Carbon Dioxide | 303 | 9.30656 | bar | 9.30656 | mmol/g | 10.1021/La400352r | 3.8 | 0.1 | 256 | K | 3.6 | synthesized | Crystals
Zeolite Li-ZK-5 | Carbon Dioxide | 303 | 0.00108647 | bar | 0.00108647 | mmol/g | 10.1021/La400352r | 3.8 | 0.24 | 596 | Li | 3.6 | synthesized | Crystals
Zeolite Li-ZK-5 | Carbon Dioxide | 303 | 0.00242994 | bar | 0.00242994 | mmol/g | 10.1021/La400352r | 3.8 | 0.24 | 596 | Li | 3.6 | synthesized | Crystals
Zeolite Li-ZK-5 | Carbon Dioxide | 303 | 0.00854702 | bar | 0.00854702 | mmol/g | 10.1021/La400352r | 3.8 | 0.24 | 596 | Li | 3.6 | synthesized | Crystals
Zeolite Li-ZK-5 | Carbon Dioxide | 303 | 0.0245832 | bar | 0.0245832 | mmol/g | 10.1021/La400352r | 3.8 | 0.24 | 596 | Li | 3.6 | synthesized | Crystals
Zeolite Li-ZK-5 | Carbon Dioxide | 303 | 0.072508 | bar | 0.072508 | mmol/g | 10.1021/La400352r | 3.8 | 0.24 | 596 | Li | 3.6 | synthesized | Crystals
Zeolite Li-ZK-5 | Carbon Dioxide | 303 | 0.213862 | bar | 0.213862 | mmol/g | 10.1021/La400352r | 3.8 | 0.24 | 596 | Li | 3.6 | synthesized | Crystals
Zeolite Li-ZK-5 | Carbon Dioxide | 303 | 0.371938 | bar | 0.371938 | mmol/g | 10.1021/La400352r | 3.8 | 0.24 | 596 | Li | 3.6 | synthesized | Crystals
Zeolite Li-ZK-5 | Carbon Dioxide | 303 | 0.697556 | bar | 0.697556 | mmol/g | 10.1021/La400352r | 3.8 | 0.24 | 596 | Li | 3.6 | synthesized | Crystals
Zeolite Li-ZK-5 | Carbon Dioxide | 303 | 1.18302 | bar | 1.18302 | mmol/g | 10.1021/La400352r | 3.8 | 0.24 | 596 | Li | 3.6 | synthesized | Crystals
Zeolite Li-ZK-5 | Carbon Dioxide | 303 | 2.16359 | bar | 2.16359 | mmol/g | 10.1021/La400352r | 3.8 | 0.24 | 596 | Li | 3.6 | synthesized | Crystals
Zeolite Li-ZK-5 | Carbon Dioxide | 303 | 8.84995 | bar | 8.84995 | mmol/g | 10.1021/La400352r | 3.8 | 0.24 | 596 | Li | 3.6 | synthesized | Crystals
Zeolite LS-Li-KFI | Carbon Dioxide | 303 | 0.00114252 | bar | 0.00114252 | mmol/g | 10.1021/La400352r | 3.8 | 0.2 | 494 | Li | 1.67 | synthesized | Crystals
Zeolite LS-Li-KFI | Carbon Dioxide | 303 | 0.00336987 | bar | 0.00336987 | mmol/g | 10.1021/La400352r | 3.8 | 0.2 | 494 | Li | 1.67 | synthesized | Crystals
Zeolite LS-Li-KFI | Carbon Dioxide | 303 | 0.00993941 | bar | 0.00993941 | mmol/g | 10.1021/La400352r | 3.8 | 0.2 | 494 | Li | 1.67 | synthesized | Crystals
Zeolite LS-Li-KFI | Carbon Dioxide | 303 | 0.0316142 | bar | 0.0316142 | mmol/g | 10.1021/La400352r | 3.8 | 0.2 | 494 | Li | 1.67 | synthesized | Crystals
Zeolite LS-Li-KFI | Carbon Dioxide | 303 | 0.105743 | bar | 0.105743 | mmol/g | 10.1021/La400352r | 3.8 | 0.2 | 494 | Li | 1.67 | synthesized | Crystals
Zeolite LS-Li-KFI | Carbon Dioxide | 303 | 0.224896 | bar | 0.224896 | mmol/g | 10.1021/La400352r | 3.8 | 0.2 | 494 | Li | 1.67 | synthesized | Crystals
Zeolite LS-Li-KFI | Carbon Dioxide | 303 | 0.421786 | bar | 0.421786 | mmol/g | 10.1021/La400352r | 3.8 | 0.2 | 494 | Li | 1.67 | synthesized | Crystals
Zeolite LS-Li-KFI | Carbon Dioxide | 303 | 0.791045 | bar | 0.791045 | mmol/g | 10.1021/La400352r | 3.8 | 0.2 | 494 | Li | 1.67 | synthesized | Crystals
Zeolite LS-Li-KFI | Carbon Dioxide | 303 | 2.33318 | bar | 2.33318 | mmol/g | 10.1021/La400352r | 3.8 | 0.2 | 494 | Li | 1.67 | synthesized | Crystals
Zeolite LS-Li-KFI | Carbon Dioxide | 303 | 9.07538 | bar | 9.07538 | mmol/g | 10.1021/La400352r | 3.8 | 0.2 | 494 | Li | 1.67 | synthesized | Crystals
Zeolite Na-ZK-5 | Carbon Dioxide | 303 | 0.0101926 | bar | 0.0101926 | mmol/g | 10.1021/La400352r | 3.8 | 0.21 | 499 | Na | 3.6 | synthesized | Crystals
Zeolite Na-ZK-5 | Carbon Dioxide | 303 | 0.023377 | bar | 0.023377 | mmol/g | 10.1021/La400352r | 3.8 | 0.21 | 499 | Na | 3.6 | synthesized | Crystals
Zeolite Na-ZK-5 | Carbon Dioxide | 303 | 0.0406561 | bar | 0.0406561 | mmol/g | 10.1021/La400352r | 3.8 | 0.21 | 499 | Na | 3.6 | synthesized | Crystals
Zeolite Na-ZK-5 | Carbon Dioxide | 303 | 0.074355 | bar | 0.074355 | mmol/g | 10.1021/La400352r | 3.8 | 0.21 | 499 | Na | 3.6 | synthesized | Crystals
Zeolite Na-ZK-5 | Carbon Dioxide | 303 | 0.12297 | bar | 0.12297 | mmol/g | 10.1021/La400352r | 3.8 | 0.21 | 499 | Na | 3.6 | synthesized | Crystals
Zeolite Na-ZK-5 | Carbon Dioxide | 303 | 0.336335 | bar | 0.336335 | mmol/g | 10.1021/La400352r | 3.8 | 0.21 | 499 | Na | 3.6 | synthesized | Crystals
Zeolite Na-ZK-5 | Carbon Dioxide | 303 | 0.680229 | bar | 0.680229 | mmol/g | 10.1021/La400352r | 3.8 | 0.21 | 499 | Na | 3.6 | synthesized | Crystals
Zeolite Na-ZK-5 | Carbon Dioxide | 303 | 1.48358 | bar | 1.48358 | mmol/g | 10.1021/La400352r | 3.8 | 0.21 | 499 | Na | 3.6 | synthesized | Crystals
Zeolite Na-ZK-5 | Carbon Dioxide | 303 | 3.85866 | bar | 3.85866 | mmol/g | 10.1021/La400352r | 3.8 | 0.21 | 499 | Na | 3.6 | synthesized | Crystals
Zeolite Na-ZK-5 | Carbon Dioxide | 303 | 9.07538 | bar | 9.07538 | mmol/g | 10.1021/La400352r | 3.8 | 0.21 | 499 | Na | 3.6 | synthesized | Crystals
Zeolite LS-Na-KFI | Carbon Dioxide | 303 | 0.0109915 | bar | 0.0109915 | mmol/g | 10.1021/La400352r | 3.8 | 0.04 | 83 | Na | 1.67 | synthesized | Crystals
Zeolite LS-Na-KFI | Carbon Dioxide | 303 | 0.0239725 | bar | 0.0239725 | mmol/g | 10.1021/La400352r | 3.8 | 0.04 | 83 | Na | 1.67 | synthesized | Crystals
Zeolite LS-Na-KFI | Carbon Dioxide | 303 | 0.052284 | bar | 0.052284 | mmol/g | 10.1021/La400352r | 3.8 | 0.04 | 83 | Na | 1.67 | synthesized | Crystals
Zeolite LS-Na-KFI | Carbon Dioxide | 303 | 0.170535 | bar | 0.170535 | mmol/g | 10.1021/La400352r | 3.8 | 0.04 | 83 | Na | 1.67 | synthesized | Crystals
Zeolite LS-Na-KFI | Carbon Dioxide | 303 | 0.556237 | bar | 0.556237 | mmol/g | 10.1021/La400352r | 3.8 | 0.04 | 83 | Na | 1.67 | synthesized | Crystals
Zeolite LS-Na-KFI | Carbon Dioxide | 303 | 1.72527 | bar | 1.72527 | mmol/g | 10.1021/La400352r | 3.8 | 0.04 | 83 | Na | 1.67 | synthesized | Crystals
Zeolite LS-Na-KFI | Carbon Dioxide | 303 | 4.48727 | bar | 4.48727 | mmol/g | 10.1021/La400352r | 3.8 | 0.04 | 83 | Na | 1.67 | synthesized | Crystals
Zeolite LS-Na-KFI | Carbon Dioxide | 303 | 8.84995 | bar | 8.84995 | mmol/g | 10.1021/La400352r | 3.8 | 0.04 | 83 | Na | 1.67 | synthesized | Crystals
Zeolite K-ZK-5 | Carbon Dioxide | 303 | 0.00105948 | bar | 0.00105948 | mmol/g | 10.1021/La400352r | 3.8 | 0.1 | 256 | K | 3.6 | synthesized | Crystals
Zeolite K-ZK-5 | Carbon Dioxide | 303 | 0.0029716 | bar | 0.0029716 | mmol/g | 10.1021/La400352r | 3.8 | 0.1 | 256 | K | 3.6 | synthesized | Crystals
Zeolite K-ZK-5 | Carbon Dioxide | 303 | 0.00772889 | bar | 0.00772889 | mmol/g | 10.1021/La400352r | 3.8 | 0.1 | 256 | K | 3.6 | synthesized | Crystals
Zeolite K-ZK-5 | Carbon Dioxide | 303 | 0.0245832 | bar | 0.0245832 | mmol/g | 10.1021/La400352r | 3.8 | 0.1 | 256 | K | 3.6 | synthesized | Crystals
Zeolite K-ZK-5 | Carbon Dioxide | 303 | 0.0623505 | bar | 0.0623505 | mmol/g | 10.1021/La400352r | 3.8 | 0.1 | 256 | K | 3.6 | synthesized | Crystals
Zeolite K-ZK-5 | Carbon Dioxide | 303 | 0.203369 | bar | 0.203369 | mmol/g | 10.1021/La400352r | 3.8 | 0.1 | 256 | K | 3.6 | synthesized | Crystals
Zeolite K-ZK-5 | Carbon Dioxide | 303 | 0.371938 | bar | 0.371938 | mmol/g | 10.1021/La400352r | 3.8 | 0.1 | 256 | K | 3.6 | synthesized | Crystals
Zeolite K-ZK-5 | Carbon Dioxide | 303 | 0.630786 | bar | 0.630786 | mmol/g | 10.1021/La400352r | 3.8 | 0.1 | 256 | K | 3.6 | synthesized | Crystals
Zeolite K-ZK-5 | Carbon Dioxide | 303 | 1.27575 | bar | 1.27575 | mmol/g | 10.1021/La400352r | 3.8 | 0.1 | 256 | K | 3.6 | synthesized | Crystals
Zeolite K-ZK-5 | Carbon Dioxide | 303 | 2.51607 | bar | 2.51607 | mmol/g | 10.1021/La400352r | 3.8 | 0.1 | 256 | K | 3.6 | synthesized | Crystals
Zeolite K-ZK-5 | Carbon Dioxide | 303 | 5.2183 | bar | 5.2183 | mmol/g | 10.1021/La400352r | 3.8 | 0.1 | 256 | K | 3.6 | synthesized | Crystals
Zeolite K-ZK-5 | Carbon Dioxide | 303 | 9.54363 | bar | 9.54363 | mmol/g | 10.1021/La400352r | 3.8 | 0.1 | 256 | K | 3.6 | synthesized | Crystals
Zeolite LS-K-KFI | Carbon Dioxide | 303 | 0.0107185 | bar | 0.0107185 | mmol/g | 10.1021/La400352r | 3.8 | 0.01 | 33 | K | 1.67 | synthesized | Crystals
Zeolite LS-K-KFI | Carbon Dioxide | 303 | 0.0308289 | bar | 0.0308289 | mmol/g | 10.1021/La400352r | 3.8 | 0.01 | 33 | K | 1.67 | synthesized | Crystals
Zeolite LS-K-KFI | Carbon Dioxide | 303 | 0.114031 | bar | 0.114031 | mmol/g | 10.1021/La400352r | 3.8 | 0.01 | 33 | K | 1.67 | synthesized | Crystals
Zeolite LS-K-KFI | Carbon Dioxide | 303 | 0.255038 | bar | 0.255038 | mmol/g | 10.1021/La400352r | 3.8 | 0.01 | 33 | K | 1.67 | synthesized | Crystals
Zeolite LS-K-KFI | Carbon Dioxide | 303 | 0.599837 | bar | 0.599837 | mmol/g | 10.1021/La400352r | 3.8 | 0.01 | 33 | K | 1.67 | synthesized | Crystals
Zeolite LS-K-KFI | Carbon Dioxide | 303 | 1.30824 | bar | 1.30824 | mmol/g | 10.1021/La400352r | 3.8 | 0.01 | 33 | K | 1.67 | synthesized | Crystals
Zeolite LS-K-KFI | Carbon Dioxide | 303 | 2.92596 | bar | 2.92596 | mmol/g | 10.1021/La400352r | 3.8 | 0.01 | 33 | K | 1.67 | synthesized | Crystals
Zeolite LS-K-KFI | Carbon Dioxide | 303 | 8.84995 | bar | 8.84995 | mmol/g | 10.1021/La400352r | 3.8 | 0.01 | 33 | K | 1.67 | synthesized | Crystals
Zeolite LS-Li-KFI | Carbon Dioxide | 303 | 0.262069 | bar | 0.262069 | mmol/g | 10.1021/La400352r | 3.8 | 0.2 | 494 | Li | 1.67 | synthesized | Crystals
Zeolite LS-Li-KFI | Carbon Dioxide | 303 | 0.472114 | bar | 0.472114 | mmol/g | 10.1021/La400352r | 3.8 | 0.2 | 494 | Li | 1.67 | synthesized | Crystals
Zeolite LS-Li-KFI | Carbon Dioxide | 303 | 1.16768 | bar | 1.16768 | mmol/g | 10.1021/La400352r | 3.8 | 0.2 | 494 | Li | 1.67 | synthesized | Crystals
Zeolite LS-Li-KFI | Carbon Dioxide | 303 | 2.33796 | bar | 2.33796 | mmol/g | 10.1021/La400352r | 3.8 | 0.2 | 494 | Li | 1.67 | synthesized | Crystals
Zeolite LS-Li-KFI | Carbon Dioxide | 303 | 4.82457 | bar | 4.82457 | mmol/g | 10.1021/La400352r | 3.8 | 0.2 | 494 | Li | 1.67 | synthesized | Crystals
Zeolite LS-Li-KFI | Carbon Dioxide | 303 | 10.261 | bar | 10.261 | mmol/g | 10.1021/La400352r | 3.8 | 0.2 | 494 | Li | 1.67 | synthesized | Crystals
Zeolite LS-Li-KFI | Carbon Dioxide | 303 | 21.8233 | bar | 21.8233 | mmol/g | 10.1021/La400352r | 3.8 | 0.2 | 494 | Li | 1.67 | synthesized | Crystals
Zeolite LS-Li-KFI | Carbon Dioxide | 303 | 32.3103 | bar | 32.3103 | mmol/g | 10.1021/La400352r | 3.8 | 0.2 | 494 | Li | 1.67 | synthesized | Crystals
Zeolite LS-Li-KFI | Carbon Dioxide | 303 | 43.0406 | bar | 43.0406 | mmol/g | 10.1021/La400352r | 3.8 | 0.2 | 494 | Li | 1.67 | synthesized | Crystals
Zeolite LS-Li-KFI | Carbon Dioxide | 303 | 0.23938 | bar | 0.23938 | mmol/g | 10.1021/La400352r | 3.8 | 0.2 | 494 | Li | 1.67 | synthesized | Crystals
Zeolite LS-Li-KFI | Carbon Dioxide | 303 | 0.493981 | bar | 0.493981 | mmol/g | 10.1021/La400352r | 3.8 | 0.2 | 494 | Li | 1.67 | synthesized | Crystals
Zeolite LS-Li-KFI | Carbon Dioxide | 303 | 1.09927 | bar | 1.09927 | mmol/g | 10.1021/La400352r | 3.8 | 0.2 | 494 | Li | 1.67 | synthesized | Crystals
Zeolite LS-Li-KFI | Carbon Dioxide | 303 | 2.20099 | bar | 2.20099 | mmol/g | 10.1021/La400352r | 3.8 | 0.2 | 494 | Li | 1.67 | synthesized | Crystals
Zeolite LS-Li-KFI | Carbon Dioxide | 303 | 5.20273 | bar | 5.20273 | mmol/g | 10.1021/La400352r | 3.8 | 0.2 | 494 | Li | 1.67 | synthesized | Crystals
Zeolite LS-Li-KFI | Carbon Dioxide | 303 | 10.5754 | bar | 10.5754 | mmol/g | 10.1021/La400352r | 3.8 | 0.2 | 494 | Li | 1.67 | synthesized | Crystals
Zeolite LS-Li-KFI | Carbon Dioxide | 303 | 23.1814 | bar | 23.1814 | mmol/g | 10.1021/La400352r | 3.8 | 0.2 | 494 | Li | 1.67 | synthesized | Crystals
Zeolite LS-Li-KFI | Carbon Dioxide | 303 | 34.8429 | bar | 34.8429 | mmol/g | 10.1021/La400352r | 3.8 | 0.2 | 494 | Li | 1.67 | synthesized | Crystals
Zeolite LS-Li-KFI | Carbon Dioxide | 303 | 47.8367 | bar | 47.8367 | mmol/g | 10.1021/La400352r | 3.8 | 0.2 | 494 | Li | 1.67 | synthesized | Crystals
Zeolite LS-Li-KFI | Carbon Dioxide | 303 | 0.235795 | bar | 0.235795 | mmol/g | 10.1021/La400352r | 3.8 | 0.2 | 494 | Li | 1.67 | synthesized | Crystals
Zeolite LS-Li-KFI | Carbon Dioxide | 303 | 0.516862 | bar | 0.516862 | mmol/g | 10.1021/La400352r | 3.8 | 0.2 | 494 | Li | 1.67 | synthesized | Crystals
Zeolite LS-Li-KFI | Carbon Dioxide | 303 | 1.22177 | bar | 1.22177 | mmol/g | 10.1021/La400352r | 3.8 | 0.2 | 494 | Li | 1.67 | synthesized | Crystals
Zeolite LS-Li-KFI | Carbon Dioxide | 303 | 2.84477 | bar | 2.84477 | mmol/g | 10.1021/La400352r | 3.8 | 0.2 | 494 | Li | 1.67 | synthesized | Crystals
Zeolite LS-Li-KFI | Carbon Dioxide | 303 | 6.82676 | bar | 6.82676 | mmol/g | 10.1021/La400352r | 3.8 | 0.2 | 494 | Li | 1.67 | synthesized | Crystals
Zeolite LS-Li-KFI | Carbon Dioxide | 303 | 16.3826 | bar | 16.3826 | mmol/g | 10.1021/La400352r | 3.8 | 0.2 | 494 | Li | 1.67 | synthesized | Crystals
Zeolite LS-Li-KFI | Carbon Dioxide | 303 | 34.3209 | bar | 34.3209 | mmol/g | 10.1021/La400352r | 3.8 | 0.2 | 494 | Li | 1.67 | synthesized | Crystals
Zeolite LS-Li-KFI | Carbon Dioxide | 303 | 43.0406 | bar | 43.0406 | mmol/g | 10.1021/La400352r | 3.8 | 0.2 | 494 | Li | 1.67 | synthesized | Crystals